## Sheet1
Параметр | Значение
Instrument Name | 4262 L
Instrument Type | UCA
Instrument Serial Number | 111
Test Start Date | 09.01.2002
Test Start Time | 1:36:41
Test Stop Date | 10.01.2002
Test Stop Time | 1:51:22
Test Length | 24:14:41
Final Sample Time Offset | 24:14:00
Controller Schedule Name
Sampling Period | 60 seconds
Comments | T: 61C(30min); tap water, dry blending.put on after consistometer in 3:30
WellID | 60 / 4093
Customer | Sovetsky
CementClass | G
CementMfr | Dyckerhoff
Additives | 1%CFL-117+0.2%DO-13
Density | 1900
BHCT | 61
BHST | 61
Information | FluidLoss
JobType | Squeeze
Calculated Value | Finish Set 2:06:00
Compressive Strength | Compressive strength type B (more than 14 lb/gal)
Initial Temperature (C) | 23 C
Final Temperature (C) | 60 C
Initial Transit Time (microsec/in) | 15,97 microsec/in
Final Transit Time (microsec/in) | 8,58 microsec/in
Initial Compressive Strength (MPa) | 0,00 MPa
Final Compressive Strength (MPa) | 17,64 MPa