## Sheet1
Time (HH:MM:SS) | Temperature (C) | Transit Time (microsec/in) | Compressive Strength (MPa)
0:00:00 | 31
0:01:00 | 32
0:02:00 | 32 | 16.8 | 0
0:03:00 | 32 | 16.79 | 0
0:04:00 | 32 | 16.84 | 0
0:05:00 | 33 | 16.84 | 0
0:06:00 | 33 | 16.84 | 0
0:07:00 | 33 | 16.84 | 0
0:08:00 | 34 | 16.84 | 0
0:09:00 | 34 | 16.84 | 0
0:10:00 | 35 | 16.84 | 0
0:11:00 | 36 | 16.83 | 0
0:12:00 | 36 | 16.81 | 0
0:13:00 | 37 | 16.79 | 0
0:14:00 | 38 | 16.8 | 0
0:15:00 | 39 | 16.77 | 0.01
0:16:00 | 40 | 16.75 | 0.01
0:17:00 | 40 | 16.72 | 0.02
0:18:00 | 42 | 16.71 | 0.02
0:19:00 | 42 | 16.7 | 0.02
0:20:00 | 43 | 16.68 | 0.03
0:21:00 | 44 | 16.67 | 0.03
0:22:00 | 45 | 16.66 | 0.04
0:23:00 | 46 | 16.63 | 0.04
0:24:00 | 47 | 16.62 | 0.04
0:25:00 | 48 | 16.6 | 0.05
0:26:00 | 49 | 16.59 | 0.05
0:27:00 | 50 | 16.57 | 0.06
0:28:00 | 51 | 16.56 | 0.06
0:29:00 | 52 | 16.53 | 0.07
0:30:00 | 53 | 16.51 | 0.07
0:31:00 | 54 | 16.49 | 0.08
0:32:00 | 55 | 16.48 | 0.08
0:33:00 | 56 | 16.45 | 0.09
0:34:00 | 57 | 16.44 | 0.09
0:35:00 | 58 | 16.42 | 0.09
0:36:00 | 59 | 16.4 | 0.1
0:37:00 | 59 | 16.38 | 0.1
0:38:00 | 60 | 16.37 | 0.11
0:39:00 | 61 | 16.36 | 0.11
0:40:00 | 62 | 16.35 | 0.11
0:41:00 | 62 | 16.33 | 0.12
0:42:00 | 63 | 16.32 | 0.12
0:43:00 | 63 | 16.32 | 0.12
0:44:00 | 63 | 16.32 | 0.12
0:45:00 | 64 | 16.32 | 0.12
0:46:00 | 64 | 16.31 | 0.12
0:47:00 | 64 | 16.32 | 0.12
0:48:00 | 64 | 16.31 | 0.12
0:49:00 | 64 | 16.32 | 0.12
0:50:00 | 64 | 16.32 | 0.12
0:51:00 | 64 | 16.32 | 0.12
0:52:00 | 64 | 16.32 | 0.12
0:53:00 | 64 | 16.33 | 0.12
0:54:00 | 63 | 16.34 | 0.12
0:55:00 | 63 | 16.35 | 0.11
0:56:00 | 63 | 16.35 | 0.11
0:57:00 | 63 | 16.36 | 0.11
0:58:00 | 63 | 16.35 | 0.11
0:59:00 | 63 | 16.37 | 0.11
1:00:00 | 63 | 16.37 | 0.11
1:01:00 | 62 | 16.38 | 0.1
1:02:00 | 62 | 16.38 | 0.1
1:03:00 | 62 | 16.39 | 0.1
1:04:00 | 62 | 16.4 | 0.1
1:05:00 | 62 | 16.42 | 0.1
1:06:00 | 62 | 16.42 | 0.1
1:07:00 | 61 | 16.43 | 0.09
1:08:00 | 61 | 16.43 | 0.09
1:09:00 | 61 | 16.44 | 0.09
1:10:00 | 61 | 16.45 | 0.09
1:11:00 | 61 | 16.45 | 0.09
1:12:00 | 61 | 16.45 | 0.09
1:13:00 | 61 | 16.46 | 0.08
1:14:00 | 61 | 16.47 | 0.08
1:15:00 | 61 | 16.47 | 0.08
1:16:00 | 61 | 16.49 | 0.08
1:17:00 | 61 | 16.48 | 0.08
1:18:00 | 61 | 16.49 | 0.08
1:19:00 | 61 | 16.5 | 0.07
1:20:00 | 61 | 16.51 | 0.07
1:21:00 | 61 | 16.52 | 0.07
1:22:00 | 61 | 16.52 | 0.07
1:23:00 | 60 | 16.53 | 0.07
1:24:00 | 60 | 16.54 | 0.07
1:25:00 | 60 | 16.54 | 0.06
1:26:00 | 61 | 16.55 | 0.06
1:27:00 | 60 | 16.55 | 0.06
1:28:00 | 60 | 16.56 | 0.06
1:29:00 | 60 | 16.56 | 0.06
1:30:00 | 60 | 16.58 | 0.05
1:31:00 | 60 | 16.57 | 0.06
1:32:00 | 60 | 16.58 | 0.05
1:33:00 | 60 | 16.59 | 0.05
1:34:00 | 60 | 16.6 | 0.05
1:35:00 | 60 | 16.6 | 0.05
1:36:00 | 60 | 16.6 | 0.05
1:37:00 | 60 | 16.61 | 0.05
1:38:00 | 60 | 16.62 | 0.04
1:39:00 | 60 | 16.62 | 0.04
1:40:00 | 60 | 16.63 | 0.04
1:41:00 | 60 | 16.63 | 0.04
1:42:00 | 60 | 16.63 | 0.04
1:43:00 | 60 | 16.64 | 0.04
1:44:00 | 60 | 16.64 | 0.04
1:45:00 | 60 | 16.64 | 0.04
1:46:00 | 60 | 16.65 | 0.04
1:47:00 | 60 | 16.65 | 0.04
1:48:00 | 60 | 16.66 | 0.04
1:49:00 | 60 | 16.66 | 0.04
1:50:00 | 60 | 16.66 | 0.03
1:51:00 | 60 | 16.66 | 0.03
1:52:00 | 60 | 16.66 | 0.03
1:53:00 | 60 | 16.67 | 0.03
1:54:00 | 60 | 16.67 | 0.03
1:55:00 | 60 | 16.67 | 0.03
1:56:00 | 60 | 16.67 | 0.03
1:57:00 | 60 | 16.67 | 0.03
1:58:00 | 60 | 16.67 | 0.03
1:59:00 | 60 | 16.67 | 0.03
2:00:00 | 60 | 16.67 | 0.03
2:01:00 | 60 | 16.67 | 0.03
2:02:00 | 59 | 16.67 | 0.03
2:03:00 | 60 | 16.67 | 0.03
2:04:00 | 60 | 16.67 | 0.03
2:05:00 | 60 | 16.66 | 0.03
2:06:00 | 60 | 16.66 | 0.03
2:07:00 | 60 | 16.66 | 0.03
2:08:00 | 60 | 16.66 | 0.04
2:09:00 | 60 | 16.66 | 0.04
2:10:00 | 60 | 16.65 | 0.04
2:11:00 | 60 | 16.65 | 0.04
2:12:00 | 60 | 16.64 | 0.04
2:13:00 | 60 | 16.63 | 0.04
2:14:00 | 60 | 16.63 | 0.04
2:15:00 | 60 | 16.62 | 0.04
2:16:00 | 60 | 16.61 | 0.05
2:17:00 | 60 | 16.6 | 0.05
2:18:00 | 60 | 16.6 | 0.05
2:19:00 | 60 | 16.58 | 0.05
2:20:00 | 60 | 16.57 | 0.06
2:21:00 | 60 | 16.56 | 0.06
2:22:00 | 60 | 16.54 | 0.06
2:23:00 | 60 | 16.53 | 0.07
2:24:00 | 60 | 16.51 | 0.07
2:25:00 | 60 | 16.5 | 0.07
2:26:00 | 60 | 16.48 | 0.08
2:27:00 | 60 | 16.46 | 0.08
2:28:00 | 60 | 16.44 | 0.09
2:29:00 | 60 | 16.42 | 0.09
2:30:00 | 60 | 16.4 | 0.1
2:31:00 | 60 | 16.37 | 0.11
2:32:00 | 59 | 16.35 | 0.11
2:33:00 | 59 | 16.32 | 0.12
2:34:00 | 60 | 16.3 | 0.13
2:35:00 | 60 | 16.27 | 0.13
2:36:00 | 60 | 16.24 | 0.14
2:37:00 | 60 | 16.21 | 0.15
2:38:00 | 60 | 16.18 | 0.16
2:39:00 | 60 | 16.14 | 0.17
2:40:00 | 60 | 16.11 | 0.18
2:41:00 | 60 | 16.08 | 0.19
2:42:00 | 59 | 16.04 | 0.2
2:43:00 | 60 | 16 | 0.21
2:44:00 | 60 | 15.96 | 0.22
2:45:00 | 60 | 15.92 | 0.24
2:46:00 | 60 | 15.88 | 0.25
2:47:00 | 60 | 15.84 | 0.26
2:48:00 | 60 | 15.79 | 0.28
2:49:00 | 59 | 15.75 | 0.29
2:50:00 | 60 | 15.7 | 0.31
2:51:00 | 60 | 15.66 | 0.32
2:52:00 | 60 | 15.61 | 0.34
2:53:00 | 59 | 15.57 | 0.36
2:54:00 | 60 | 15.52 | 0.37
2:55:00 | 60 | 15.46 | 0.39
2:56:00 | 60 | 15.42 | 0.41
2:57:00 | 60 | 15.36 | 0.43
2:58:00 | 60 | 15.31 | 0.45
2:59:00 | 60 | 15.26 | 0.47
3:00:00 | 60 | 15.21 | 0.49
3:01:00 | 60 | 15.16 | 0.51
3:02:00 | 60 | 15.1 | 0.54
3:03:00 | 60 | 15.05 | 0.56
3:04:00 | 60 | 15 | 0.58
3:05:00 | 60 | 14.95 | 0.6
3:06:00 | 60 | 14.88 | 0.63
3:07:00 | 60 | 14.83 | 0.65
3:08:00 | 60 | 14.78 | 0.68
3:09:00 | 60 | 14.73 | 0.7
3:10:00 | 60 | 14.68 | 0.73
3:11:00 | 59 | 14.62 | 0.76
3:12:00 | 60 | 14.57 | 0.78
3:13:00 | 60 | 14.51 | 0.81
3:14:00 | 60 | 14.46 | 0.84
3:15:00 | 60 | 14.41 | 0.87
3:16:00 | 60 | 14.35 | 0.9
3:17:00 | 59 | 14.3 | 0.93
3:18:00 | 60 | 14.25 | 0.96
3:19:00 | 59 | 14.2 | 0.99
3:20:00 | 59 | 14.14 | 1.02
3:21:00 | 60 | 14.1 | 1.05
3:22:00 | 60 | 14.05 | 1.08
3:23:00 | 60 | 13.99 | 1.12
3:24:00 | 60 | 13.94 | 1.15
3:25:00 | 60 | 13.89 | 1.19
3:26:00 | 60 | 13.84 | 1.22
3:27:00 | 60 | 13.79 | 1.25
3:28:00 | 60 | 13.75 | 1.28
3:29:00 | 60 | 13.69 | 1.32
3:30:00 | 60 | 13.65 | 1.36
3:31:00 | 60 | 13.6 | 1.39
3:32:00 | 59 | 13.55 | 1.43
3:33:00 | 60 | 13.5 | 1.46
3:34:00 | 60 | 13.46 | 1.5
3:35:00 | 59 | 13.41 | 1.54
3:36:00 | 60 | 13.37 | 1.57
3:37:00 | 60 | 13.32 | 1.61
3:38:00 | 60 | 13.28 | 1.65
3:39:00 | 59 | 13.24 | 1.68
3:40:00 | 59 | 13.2 | 1.72
3:41:00 | 60 | 13.15 | 1.76
3:42:00 | 59 | 13.11 | 1.8
3:43:00 | 59 | 13.07 | 1.84
3:44:00 | 60 | 13.02 | 1.88
3:45:00 | 59 | 12.99 | 1.92
3:46:00 | 60 | 12.95 | 1.96
3:47:00 | 59 | 12.91 | 1.99
3:48:00 | 59 | 12.88 | 2.03
3:49:00 | 60 | 12.84 | 2.07
3:50:00 | 60 | 12.8 | 2.11
3:51:00 | 60 | 12.76 | 2.16
3:52:00 | 59 | 12.72 | 2.2
3:53:00 | 60 | 12.69 | 2.23
3:54:00 | 59 | 12.65 | 2.28
3:55:00 | 60 | 12.61 | 2.32
3:56:00 | 60 | 12.58 | 2.35
3:57:00 | 59 | 12.54 | 2.4
3:58:00 | 60 | 12.51 | 2.44
3:59:00 | 60 | 12.48 | 2.48
4:00:00 | 60 | 12.45 | 2.52
4:01:00 | 60 | 12.41 | 2.56
4:02:00 | 60 | 12.38 | 2.6
4:03:00 | 60 | 12.35 | 2.64
4:04:00 | 59 | 12.32 | 2.68
4:05:00 | 60 | 12.29 | 2.72
4:06:00 | 60 | 12.26 | 2.76
4:07:00 | 59 | 12.23 | 2.8
4:08:00 | 60 | 12.2 | 2.84
4:09:00 | 60 | 12.17 | 2.88
4:10:00 | 60 | 12.14 | 2.93
4:11:00 | 60 | 12.11 | 2.97
4:12:00 | 59 | 12.09 | 3
4:13:00 | 60 | 12.06 | 3.05
4:14:00 | 60 | 12.04 | 3.08
4:15:00 | 59 | 12.01 | 3.12
4:16:00 | 59 | 11.98 | 3.16
4:17:00 | 60 | 11.96 | 3.2
4:18:00 | 60 | 11.93 | 3.24
4:19:00 | 59 | 11.91 | 3.28
4:20:00 | 60 | 11.88 | 3.33
4:21:00 | 60 | 11.86 | 3.36
4:22:00 | 60 | 11.83 | 3.4
4:23:00 | 59 | 11.81 | 3.44
4:24:00 | 60 | 11.79 | 3.48
4:25:00 | 60 | 11.77 | 3.51
4:26:00 | 60 | 11.74 | 3.55
4:27:00 | 60 | 11.72 | 3.59
4:28:00 | 60 | 11.7 | 3.63
4:29:00 | 60 | 11.68 | 3.67
4:30:00 | 60 | 11.65 | 3.71
4:31:00 | 59 | 11.63 | 3.75
4:32:00 | 60 | 11.61 | 3.79
4:33:00 | 60 | 11.59 | 3.84
4:34:00 | 60 | 11.57 | 3.86
4:35:00 | 59 | 11.55 | 3.91
4:36:00 | 59 | 11.52 | 3.95
4:37:00 | 59 | 11.51 | 3.98
4:38:00 | 59 | 11.49 | 4.02
4:39:00 | 60 | 11.47 | 4.05
4:40:00 | 60 | 11.45 | 4.09
4:41:00 | 60 | 11.43 | 4.12
4:42:00 | 60 | 11.41 | 4.17
4:43:00 | 60 | 11.4 | 4.2
4:44:00 | 60 | 11.38 | 4.23
4:45:00 | 60 | 11.37 | 4.26
4:46:00 | 59 | 11.34 | 4.31
4:47:00 | 60 | 11.33 | 4.34
4:48:00 | 60 | 11.32 | 4.37
4:49:00 | 60 | 11.3 | 4.4
4:50:00 | 60 | 11.28 | 4.45
4:51:00 | 59 | 11.26 | 4.49
4:52:00 | 59 | 11.25 | 4.52
4:53:00 | 60 | 11.23 | 4.55
4:54:00 | 60 | 11.22 | 4.58
4:55:00 | 59 | 11.2 | 4.62
4:56:00 | 60 | 11.19 | 4.65
4:57:00 | 60 | 11.17 | 4.69
4:58:00 | 60 | 11.16 | 4.72
4:59:00 | 60 | 11.14 | 4.76
5:00:00 | 60 | 11.13 | 4.79
5:01:00 | 60 | 11.12 | 4.81
5:02:00 | 60 | 11.1 | 4.86
5:03:00 | 60 | 11.08 | 4.9
5:04:00 | 60 | 11.07 | 4.91
5:05:00 | 60 | 11.06 | 4.95
5:06:00 | 60 | 11.05 | 4.97
5:07:00 | 59 | 11.04 | 5
5:08:00 | 59 | 11.02 | 5.04
5:09:00 | 60 | 11.01 | 5.08
5:10:00 | 60 | 11 | 5.1
5:11:00 | 60 | 10.98 | 5.13
5:12:00 | 60 | 10.97 | 5.17
5:13:00 | 59 | 10.96 | 5.21
5:14:00 | 60 | 10.95 | 5.23
5:15:00 | 60 | 10.94 | 5.25
5:16:00 | 60 | 10.93 | 5.29
5:17:00 | 60 | 10.92 | 5.31
5:18:00 | 60 | 10.9 | 5.35
5:19:00 | 59 | 10.89 | 5.37
5:20:00 | 60 | 10.88 | 5.41
5:21:00 | 60 | 10.87 | 5.43
5:22:00 | 60 | 10.86 | 5.47
5:23:00 | 60 | 10.84 | 5.51
5:24:00 | 60 | 10.84 | 5.53
5:25:00 | 59 | 10.83 | 5.55
5:26:00 | 60 | 10.81 | 5.59
5:27:00 | 60 | 10.8 | 5.61
5:28:00 | 60 | 10.79 | 5.65
5:29:00 | 60 | 10.78 | 5.67
5:30:00 | 60 | 10.78 | 5.69
5:31:00 | 60 | 10.76 | 5.73
5:32:00 | 60 | 10.75 | 5.75
5:33:00 | 60 | 10.74 | 5.8
5:34:00 | 60 | 10.73 | 5.82
5:35:00 | 60 | 10.72 | 5.84
5:36:00 | 60 | 10.71 | 5.88
5:37:00 | 59 | 10.71 | 5.88
5:38:00 | 59 | 10.69 | 5.93
5:39:00 | 60 | 10.68 | 5.95
5:40:00 | 60 | 10.68 | 5.97
5:41:00 | 60 | 10.66 | 6.02
5:42:00 | 59 | 10.66 | 6.04
5:43:00 | 60 | 10.65 | 6.06
5:44:00 | 59 | 10.64 | 6.08
5:45:00 | 60 | 10.63 | 6.13
5:46:00 | 60 | 10.62 | 6.15
5:47:00 | 60 | 10.61 | 6.17
5:48:00 | 60 | 10.6 | 6.2
5:49:00 | 60 | 10.59 | 6.24
5:50:00 | 60 | 10.59 | 6.24
5:51:00 | 60 | 10.57 | 6.29
5:52:00 | 60 | 10.57 | 6.31
5:53:00 | 60 | 10.56 | 6.34
5:54:00 | 60 | 10.54 | 6.38
5:55:00 | 60 | 10.54 | 6.38
5:56:00 | 60 | 10.54 | 6.41
5:57:00 | 60 | 10.52 | 6.45
5:58:00 | 60 | 10.51 | 6.48
5:59:00 | 60 | 10.5 | 6.5
6:00:00 | 60 | 10.5 | 6.5
6:01:00 | 59 | 10.5 | 6.53
6:02:00 | 59 | 10.48 | 6.58
6:03:00 | 60 | 10.48 | 6.58
6:04:00 | 60 | 10.47 | 6.62
6:05:00 | 60 | 10.47 | 6.62
6:06:00 | 60 | 10.45 | 6.67
6:07:00 | 60 | 10.45 | 6.67
6:08:00 | 60 | 10.45 | 6.7
6:09:00 | 60 | 10.44 | 6.72
6:10:00 | 60 | 10.43 | 6.75
6:11:00 | 60 | 10.42 | 6.77
6:12:00 | 60 | 10.41 | 6.8
6:13:00 | 59 | 10.41 | 6.82
6:14:00 | 60 | 10.4 | 6.85
6:15:00 | 59 | 10.39 | 6.88
6:16:00 | 60 | 10.39 | 6.9
6:17:00 | 60 | 10.38 | 6.93
6:18:00 | 60 | 10.37 | 6.95
6:19:00 | 60 | 10.37 | 6.95
6:20:00 | 60 | 10.36 | 6.98
6:21:00 | 60 | 10.36 | 7.01
6:22:00 | 60 | 10.35 | 7.03
6:23:00 | 60 | 10.34 | 7.06
6:24:00 | 59 | 10.33 | 7.08
6:25:00 | 60 | 10.33 | 7.08
6:26:00 | 60 | 10.32 | 7.11
6:27:00 | 60 | 10.32 | 7.14
6:28:00 | 60 | 10.31 | 7.17
6:29:00 | 60 | 10.3 | 7.19
6:30:00 | 59 | 10.3 | 7.22
6:31:00 | 60 | 10.29 | 7.25
6:32:00 | 60 | 10.29 | 7.25
6:33:00 | 60 | 10.28 | 7.27
6:34:00 | 60 | 10.27 | 7.3
6:35:00 | 60 | 10.27 | 7.33
6:36:00 | 60 | 10.26 | 7.36
6:37:00 | 60 | 10.26 | 7.36
6:38:00 | 60 | 10.25 | 7.38
6:39:00 | 60 | 10.24 | 7.41
6:40:00 | 60 | 10.23 | 7.44
6:41:00 | 60 | 10.23 | 7.44
6:42:00 | 60 | 10.22 | 7.5
6:43:00 | 59 | 10.22 | 7.5
6:44:00 | 60 | 10.21 | 7.52
6:45:00 | 60 | 10.21 | 7.55
6:46:00 | 60 | 10.2 | 7.58
6:47:00 | 59 | 10.2 | 7.58
6:48:00 | 60 | 10.19 | 7.61
6:49:00 | 60 | 10.18 | 7.64
6:50:00 | 60 | 10.18 | 7.67
6:51:00 | 60 | 10.18 | 7.67
6:52:00 | 60 | 10.17 | 7.7
6:53:00 | 60 | 10.16 | 7.72
6:54:00 | 59 | 10.15 | 7.75
6:55:00 | 60 | 10.14 | 7.78
6:56:00 | 59 | 10.14 | 7.78
6:57:00 | 60 | 10.14 | 7.81
6:58:00 | 59 | 10.13 | 7.84
6:59:00 | 60 | 10.13 | 7.84
7:00:00 | 60 | 10.12 | 7.87
7:01:00 | 60 | 10.11 | 7.9
7:02:00 | 60 | 10.11 | 7.9
7:03:00 | 60 | 10.11 | 7.93
7:04:00 | 59 | 10.1 | 7.96
7:05:00 | 59 | 10.1 | 7.96
7:06:00 | 60 | 10.09 | 7.99
7:07:00 | 60 | 10.09 | 8.02
7:08:00 | 59 | 10.09 | 8.02
7:09:00 | 60 | 10.07 | 8.08
7:10:00 | 60 | 10.07 | 8.08
7:11:00 | 60 | 10.06 | 8.11
7:12:00 | 60 | 10.05 | 8.15
7:13:00 | 60 | 10.05 | 8.15
7:14:00 | 60 | 10.05 | 8.18
7:15:00 | 60 | 10.05 | 8.18
7:16:00 | 59 | 10.05 | 8.18
7:17:00 | 60 | 10.03 | 8.24
7:18:00 | 60 | 10.03 | 8.24
7:19:00 | 60 | 10.02 | 8.27
7:20:00 | 60 | 10.02 | 8.27
7:21:00 | 60 | 10.02 | 8.3
7:22:00 | 59 | 10.02 | 8.3
7:23:00 | 59 | 10.01 | 8.33
7:24:00 | 60 | 10.01 | 8.33
7:25:00 | 59 | 10 | 8.36
7:26:00 | 60 | 10 | 8.4
7:27:00 | 60 | 10 | 8.4
7:28:00 | 60 | 9.99 | 8.43
7:29:00 | 59 | 9.99 | 8.43
7:30:00 | 60 | 9.98 | 8.46
7:31:00 | 60 | 9.98 | 8.46
7:32:00 | 60 | 9.97 | 8.49
7:33:00 | 60 | 9.96 | 8.53
7:34:00 | 60 | 9.96 | 8.53
7:35:00 | 60 | 9.96 | 8.56
7:36:00 | 60 | 9.96 | 8.56
7:37:00 | 59 | 9.95 | 8.59
7:38:00 | 60 | 9.95 | 8.59
7:39:00 | 60 | 9.94 | 8.62
7:40:00 | 60 | 9.94 | 8.62
7:41:00 | 60 | 9.93 | 8.66
7:42:00 | 60 | 9.93 | 8.69
7:43:00 | 60 | 9.93 | 8.69
7:44:00 | 60 | 9.93 | 8.69
7:45:00 | 60 | 9.92 | 8.72
7:46:00 | 60 | 9.91 | 8.76
7:47:00 | 60 | 9.91 | 8.76
7:48:00 | 59 | 9.91 | 8.79
7:49:00 | 59 | 9.91 | 8.79
7:50:00 | 60 | 9.9 | 8.82
7:51:00 | 60 | 9.9 | 8.82
7:52:00 | 60 | 9.89 | 8.86
7:53:00 | 60 | 9.89 | 8.86
7:54:00 | 60 | 9.88 | 8.89
7:55:00 | 60 | 9.88 | 8.89
7:56:00 | 60 | 9.88 | 8.93
7:57:00 | 59 | 9.88 | 8.93
7:58:00 | 60 | 9.87 | 8.96
7:59:00 | 60 | 9.87 | 8.96
8:00:00 | 60 | 9.86 | 8.99
8:01:00 | 60 | 9.86 | 8.99
8:02:00 | 60 | 9.85 | 9.03
8:03:00 | 60 | 9.84 | 9.06
8:04:00 | 60 | 9.84 | 9.06
8:05:00 | 60 | 9.84 | 9.06
8:06:00 | 60 | 9.84 | 9.1
8:07:00 | 60 | 9.84 | 9.1
8:08:00 | 60 | 9.83 | 9.13
8:09:00 | 60 | 9.83 | 9.13
8:10:00 | 60 | 9.82 | 9.17
8:11:00 | 60 | 9.82 | 9.17
8:12:00 | 59 | 9.82 | 9.17
8:13:00 | 60 | 9.81 | 9.24
8:14:00 | 60 | 9.81 | 9.24
8:15:00 | 60 | 9.81 | 9.24
8:16:00 | 60 | 9.8 | 9.28
8:17:00 | 60 | 9.8 | 9.28
8:18:00 | 60 | 9.79 | 9.31
8:19:00 | 60 | 9.79 | 9.31
8:20:00 | 60 | 9.79 | 9.35
8:21:00 | 59 | 9.79 | 9.35
8:22:00 | 59 | 9.78 | 9.38
8:23:00 | 60 | 9.78 | 9.38
8:24:00 | 60 | 9.77 | 9.42
8:25:00 | 60 | 9.77 | 9.42
8:26:00 | 59 | 9.77 | 9.42
8:27:00 | 60 | 9.76 | 9.46
8:28:00 | 59 | 9.76 | 9.46
8:29:00 | 60 | 9.76 | 9.46
8:30:00 | 60 | 9.76 | 9.49
8:31:00 | 60 | 9.76 | 9.49
8:32:00 | 60 | 9.75 | 9.53
8:33:00 | 60 | 9.75 | 9.53
8:34:00 | 59 | 9.75 | 9.53
8:35:00 | 59 | 9.74 | 9.57
8:36:00 | 59 | 9.73 | 9.6
8:37:00 | 60 | 9.73 | 9.64
8:38:00 | 60 | 9.73 | 9.6
8:39:00 | 60 | 9.73 | 9.64
8:40:00 | 60 | 9.73 | 9.64
8:41:00 | 60 | 9.72 | 9.68
8:42:00 | 60 | 9.72 | 9.68
8:43:00 | 60 | 9.72 | 9.68
8:44:00 | 60 | 9.72 | 9.68
8:45:00 | 60 | 9.7 | 9.75
8:46:00 | 60 | 9.7 | 9.75
8:47:00 | 60 | 9.7 | 9.79
8:48:00 | 60 | 9.7 | 9.75
8:49:00 | 60 | 9.7 | 9.75
8:50:00 | 60 | 9.69 | 9.83
8:51:00 | 60 | 9.7 | 9.79
8:52:00 | 60 | 9.68 | 9.87
8:53:00 | 60 | 9.69 | 9.83
8:54:00 | 59 | 9.69 | 9.83
8:55:00 | 60 | 9.68 | 9.87
8:56:00 | 60 | 9.67 | 9.91
8:57:00 | 60 | 9.66 | 9.94
8:58:00 | 60 | 9.66 | 9.94
8:59:00 | 60 | 9.66 | 9.94
9:00:00 | 60 | 9.66 | 9.98
9:01:00 | 60 | 9.66 | 9.98
9:02:00 | 60 | 9.66 | 9.98
9:03:00 | 60 | 9.65 | 10.02
9:04:00 | 60 | 9.65 | 10.02
9:05:00 | 60 | 9.65 | 10.02
9:06:00 | 60 | 9.65 | 10.02
9:07:00 | 60 | 9.63 | 10.1
9:08:00 | 60 | 9.63 | 10.1
9:09:00 | 60 | 9.63 | 10.1
9:10:00 | 60 | 9.63 | 10.14
9:11:00 | 60 | 9.63 | 10.14
9:12:00 | 60 | 9.63 | 10.14
9:13:00 | 60 | 9.62 | 10.18
9:14:00 | 60 | 9.62 | 10.18
9:15:00 | 60 | 9.62 | 10.18
9:16:00 | 60 | 9.61 | 10.22
9:17:00 | 60 | 9.61 | 10.26
9:18:00 | 60 | 9.61 | 10.26
9:19:00 | 60 | 9.61 | 10.26
9:20:00 | 60 | 9.61 | 10.26
9:21:00 | 60 | 9.6 | 10.3
9:22:00 | 60 | 9.6 | 10.3
9:23:00 | 59 | 9.6 | 10.3
9:24:00 | 60 | 9.6 | 10.3
9:25:00 | 59 | 9.59 | 10.34
9:26:00 | 60 | 9.59 | 10.34
9:27:00 | 59 | 9.58 | 10.38
9:28:00 | 60 | 9.59 | 10.34
9:29:00 | 60 | 9.57 | 10.42
9:30:00 | 60 | 9.58 | 10.38
9:31:00 | 60 | 9.57 | 10.42
9:32:00 | 60 | 9.57 | 10.42
9:33:00 | 60 | 9.57 | 10.46
9:34:00 | 60 | 9.57 | 10.46
9:35:00 | 59 | 9.57 | 10.46
9:36:00 | 60 | 9.56 | 10.5
9:37:00 | 60 | 9.56 | 10.5
9:38:00 | 60 | 9.56 | 10.5
9:39:00 | 60 | 9.55 | 10.54
9:40:00 | 59 | 9.55 | 10.54
9:41:00 | 60 | 9.54 | 10.58
9:42:00 | 60 | 9.54 | 10.58
9:43:00 | 60 | 9.54 | 10.58
9:44:00 | 60 | 9.54 | 10.58
9:45:00 | 60 | 9.54 | 10.58
9:46:00 | 59 | 9.54 | 10.62
9:47:00 | 60 | 9.54 | 10.62
9:48:00 | 60 | 9.53 | 10.67
9:49:00 | 60 | 9.53 | 10.67
9:50:00 | 60 | 9.53 | 10.67
9:51:00 | 60 | 9.52 | 10.71
9:52:00 | 60 | 9.52 | 10.71
9:53:00 | 60 | 9.52 | 10.75
9:54:00 | 60 | 9.52 | 10.75
9:55:00 | 60 | 9.52 | 10.71
9:56:00 | 60 | 9.51 | 10.79
9:57:00 | 60 | 9.51 | 10.79
9:58:00 | 59 | 9.52 | 10.75
9:59:00 | 60 | 9.51 | 10.79
10:00:00 | 60 | 9.51 | 10.79
10:01:00 | 60 | 9.5 | 10.83
10:02:00 | 59 | 9.5 | 10.83
10:03:00 | 60 | 9.49 | 10.88
10:04:00 | 60 | 9.49 | 10.88
10:05:00 | 60 | 9.49 | 10.88
10:06:00 | 60 | 9.49 | 10.88
10:07:00 | 60 | 9.49 | 10.88
10:08:00 | 60 | 9.49 | 10.88
10:09:00 | 60 | 9.48 | 10.92
10:10:00 | 60 | 9.48 | 10.92
10:11:00 | 60 | 9.48 | 10.92
10:12:00 | 60 | 9.48 | 10.96
10:13:00 | 60 | 9.48 | 10.96
10:14:00 | 60 | 9.48 | 10.96
10:15:00 | 60 | 9.47 | 11.01
10:16:00 | 60 | 9.47 | 11.01
10:17:00 | 60 | 9.47 | 11.01
10:18:00 | 60 | 9.46 | 11.05
10:19:00 | 60 | 9.46 | 11.05
10:20:00 | 60 | 9.46 | 11.09
10:21:00 | 60 | 9.46 | 11.05
10:22:00 | 60 | 9.46 | 11.05
10:23:00 | 60 | 9.46 | 11.09
10:24:00 | 60 | 9.45 | 11.14
10:25:00 | 60 | 9.45 | 11.14
10:26:00 | 59 | 9.45 | 11.14
10:27:00 | 60 | 9.45 | 11.14
10:28:00 | 60 | 9.45 | 11.14
10:29:00 | 60 | 9.44 | 11.18
10:30:00 | 60 | 9.43 | 11.23
10:31:00 | 60 | 9.43 | 11.23
10:32:00 | 59 | 9.43 | 11.27
10:33:00 | 60 | 9.43 | 11.27
10:34:00 | 60 | 9.43 | 11.23
10:35:00 | 60 | 9.43 | 11.23
10:36:00 | 60 | 9.43 | 11.27
10:37:00 | 59 | 9.42 | 11.31
10:38:00 | 60 | 9.41 | 11.36
10:39:00 | 59 | 9.42 | 11.31
10:40:00 | 59 | 9.42 | 11.31
10:41:00 | 60 | 9.42 | 11.31
10:42:00 | 59 | 9.41 | 11.36
10:43:00 | 60 | 9.42 | 11.31
10:44:00 | 59 | 9.4 | 11.4
10:45:00 | 60 | 9.39 | 11.45
10:46:00 | 60 | 9.4 | 11.4
10:47:00 | 60 | 9.4 | 11.4
10:48:00 | 60 | 9.4 | 11.4
10:49:00 | 60 | 9.39 | 11.45
10:50:00 | 60 | 9.39 | 11.45
10:51:00 | 60 | 9.39 | 11.45
10:52:00 | 60 | 9.39 | 11.49
10:53:00 | 60 | 9.38 | 11.54
10:54:00 | 60 | 9.39 | 11.45
10:55:00 | 60 | 9.39 | 11.49
10:56:00 | 60 | 9.39 | 11.49
10:57:00 | 60 | 9.38 | 11.54
10:58:00 | 60 | 9.39 | 11.49
10:59:00 | 59 | 9.37 | 11.63
11:00:00 | 60 | 9.37 | 11.59
11:01:00 | 60 | 9.37 | 11.59
11:02:00 | 60 | 9.38 | 11.54
11:03:00 | 60 | 9.38 | 11.54
11:04:00 | 60 | 9.37 | 11.59
11:05:00 | 60 | 9.37 | 11.59
11:06:00 | 60 | 9.36 | 11.68
11:07:00 | 60 | 9.36 | 11.68
11:08:00 | 60 | 9.36 | 11.68
11:09:00 | 60 | 9.36 | 11.68
11:10:00 | 60 | 9.36 | 11.68
11:11:00 | 60 | 9.37 | 11.63
11:12:00 | 60 | 9.34 | 11.82
11:13:00 | 59 | 9.35 | 11.72
11:14:00 | 60 | 9.36 | 11.68
11:15:00 | 59 | 9.35 | 11.72
11:16:00 | 60 | 9.34 | 11.82
11:17:00 | 60 | 9.33 | 11.86
11:18:00 | 60 | 9.35 | 11.72
11:19:00 | 60 | 9.34 | 11.77
11:20:00 | 60 | 9.35 | 11.72
11:21:00 | 60 | 9.34 | 11.77
11:22:00 | 60 | 9.35 | 11.72
11:23:00 | 60 | 9.34 | 11.77
11:24:00 | 59 | 9.34 | 11.77
11:25:00 | 60 | 9.33 | 11.86
11:26:00 | 60 | 9.34 | 11.82
11:27:00 | 60 | 9.33 | 11.86
11:28:00 | 60 | 9.33 | 11.86
11:29:00 | 60 | 9.32 | 11.91
11:30:00 | 60 | 9.33 | 11.86
11:31:00 | 60 | 9.31 | 11.96
11:32:00 | 60 | 9.33 | 11.86
11:33:00 | 59 | 9.3 | 12.01
11:34:00 | 60 | 9.3 | 12.01
11:35:00 | 60 | 9.31 | 11.96
11:36:00 | 59 | 9.31 | 11.96
11:37:00 | 60 | 9.3 | 12.01
11:38:00 | 59 | 9.31 | 11.96
11:39:00 | 60 | 9.3 | 12.01
11:40:00 | 60 | 9.3 | 12.01
11:41:00 | 59 | 9.3 | 12.05
11:42:00 | 60 | 9.3 | 12.05
11:43:00 | 60 | 9.3 | 12.05
11:44:00 | 60 | 9.3 | 12.05
11:45:00 | 60 | 9.29 | 12.1
11:46:00 | 60 | 9.3 | 12.05
11:47:00 | 60 | 9.28 | 12.15
11:48:00 | 60 | 9.28 | 12.15
11:49:00 | 60 | 9.28 | 12.15
11:50:00 | 59 | 9.28 | 12.15
11:51:00 | 60 | 9.28 | 12.15
11:52:00 | 60 | 9.29 | 12.1
11:53:00 | 60 | 9.28 | 12.15
11:54:00 | 60 | 9.28 | 12.15
11:55:00 | 59 | 9.28 | 12.15
11:56:00 | 60 | 9.28 | 12.15
11:57:00 | 59 | 9.28 | 12.2
11:58:00 | 60 | 9.28 | 12.2
11:59:00 | 60 | 9.28 | 12.2
12:00:00 | 60 | 9.28 | 12.15
12:01:00 | 60 | 9.28 | 12.2
12:02:00 | 60 | 9.27 | 12.25
12:03:00 | 60 | 9.27 | 12.25
12:04:00 | 59 | 9.26 | 12.3
12:05:00 | 60 | 9.26 | 12.3
12:06:00 | 59 | 9.26 | 12.3
12:07:00 | 60 | 9.25 | 12.35
12:08:00 | 59 | 9.26 | 12.3
12:09:00 | 60 | 9.26 | 12.3
12:10:00 | 60 | 9.26 | 12.3
12:11:00 | 60 | 9.26 | 12.3
12:12:00 | 60 | 9.25 | 12.4
12:13:00 | 60 | 9.25 | 12.35
12:14:00 | 60 | 9.25 | 12.35
12:15:00 | 60 | 9.25 | 12.35
12:16:00 | 60 | 9.25 | 12.35
12:17:00 | 60 | 9.25 | 12.35
12:18:00 | 59 | 9.25 | 12.4
12:19:00 | 59 | 9.24 | 12.45
12:20:00 | 60 | 9.25 | 12.4
12:21:00 | 60 | 9.24 | 12.45
12:22:00 | 60 | 9.24 | 12.45
12:23:00 | 60 | 9.24 | 12.45
12:24:00 | 60 | 9.23 | 12.5
12:25:00 | 60 | 9.24 | 12.45
12:26:00 | 60 | 9.24 | 12.45
12:27:00 | 59 | 9.23 | 12.5
12:28:00 | 60 | 9.23 | 12.5
12:29:00 | 59 | 9.23 | 12.5
12:30:00 | 60 | 9.23 | 12.5
12:31:00 | 60 | 9.22 | 12.55
12:32:00 | 60 | 9.23 | 12.5
12:33:00 | 60 | 9.22 | 12.55
12:34:00 | 60 | 9.22 | 12.55
12:35:00 | 59 | 9.22 | 12.55
12:36:00 | 60 | 9.22 | 12.55
12:37:00 | 59 | 9.22 | 12.55
12:38:00 | 59 | 9.21 | 12.6
12:39:00 | 60 | 9.21 | 12.6
12:40:00 | 60 | 9.21 | 12.65
12:41:00 | 60 | 9.21 | 12.6
12:42:00 | 60 | 9.21 | 12.65
12:43:00 | 60 | 9.21 | 12.65
12:44:00 | 60 | 9.21 | 12.65
12:45:00 | 59 | 9.21 | 12.65
12:46:00 | 60 | 9.21 | 12.65
12:47:00 | 60 | 9.21 | 12.65
12:48:00 | 60 | 9.21 | 12.65
12:49:00 | 60 | 9.2 | 12.7
12:50:00 | 59 | 9.2 | 12.7
12:51:00 | 60 | 9.2 | 12.7
12:52:00 | 60 | 9.2 | 12.7
12:53:00 | 60 | 9.19 | 12.75
12:54:00 | 60 | 9.19 | 12.75
12:55:00 | 59 | 9.19 | 12.75
12:56:00 | 60 | 9.19 | 12.75
12:57:00 | 60 | 9.18 | 12.8
12:58:00 | 60 | 9.19 | 12.75
12:59:00 | 60 | 9.18 | 12.8
13:00:00 | 60 | 9.18 | 12.8
13:01:00 | 60 | 9.18 | 12.8
13:02:00 | 60 | 9.18 | 12.85
13:03:00 | 60 | 9.18 | 12.85
13:04:00 | 60 | 9.18 | 12.85
13:05:00 | 59 | 9.18 | 12.85
13:06:00 | 60 | 9.17 | 12.9
13:07:00 | 60 | 9.17 | 12.9
13:08:00 | 60 | 9.16 | 12.95
13:09:00 | 60 | 9.17 | 12.9
13:10:00 | 59 | 9.17 | 12.9
13:11:00 | 60 | 9.17 | 12.9
13:12:00 | 60 | 9.16 | 12.95
13:13:00 | 59 | 9.17 | 12.9
13:14:00 | 60 | 9.16 | 12.95
13:15:00 | 60 | 9.17 | 12.9
13:16:00 | 60 | 9.16 | 12.95
13:17:00 | 60 | 9.16 | 12.95
13:18:00 | 60 | 9.16 | 12.95
13:19:00 | 60 | 9.16 | 13.01
13:20:00 | 60 | 9.16 | 12.95
13:21:00 | 60 | 9.16 | 13.01
13:22:00 | 60 | 9.16 | 13.01
13:23:00 | 60 | 9.16 | 13.01
13:24:00 | 60 | 9.16 | 13.01
13:25:00 | 60 | 9.16 | 13.01
13:26:00 | 60 | 9.15 | 13.06
13:27:00 | 60 | 9.15 | 13.06
13:28:00 | 60 | 9.15 | 13.06
13:29:00 | 60 | 9.15 | 13.06
13:30:00 | 60 | 9.15 | 13.06
13:31:00 | 60 | 9.14 | 13.11
13:32:00 | 60 | 9.14 | 13.11
13:33:00 | 60 | 9.14 | 13.11
13:34:00 | 59 | 9.14 | 13.11
13:35:00 | 60 | 9.14 | 13.11
13:36:00 | 60 | 9.14 | 13.11
13:37:00 | 60 | 9.14 | 13.11
13:38:00 | 59 | 9.13 | 13.16
13:39:00 | 60 | 9.13 | 13.16
13:40:00 | 60 | 9.13 | 13.16
13:41:00 | 59 | 9.13 | 13.16
13:42:00 | 60 | 9.13 | 13.22
13:43:00 | 60 | 9.13 | 13.22
13:44:00 | 60 | 9.13 | 13.16
13:45:00 | 60 | 9.13 | 13.22
13:46:00 | 60 | 9.13 | 13.22
13:47:00 | 60 | 9.13 | 13.16
13:48:00 | 60 | 9.13 | 13.22
13:49:00 | 60 | 9.12 | 13.27
13:50:00 | 60 | 9.12 | 13.27
13:51:00 | 60 | 9.13 | 13.22
13:52:00 | 60 | 9.12 | 13.27
13:53:00 | 60 | 9.12 | 13.27
13:54:00 | 60 | 9.12 | 13.27
13:55:00 | 60 | 9.12 | 13.27
13:56:00 | 60 | 9.12 | 13.27
13:57:00 | 60 | 9.12 | 13.27
13:58:00 | 60 | 9.11 | 13.32
13:59:00 | 59 | 9.12 | 13.27
14:00:00 | 59 | 9.11 | 13.32
14:01:00 | 60 | 9.11 | 13.32
14:02:00 | 60 | 9.11 | 13.32
14:03:00 | 59 | 9.1 | 13.38
14:04:00 | 60 | 9.11 | 13.32
14:05:00 | 60 | 9.1 | 13.38
14:06:00 | 60 | 9.1 | 13.38
14:07:00 | 59 | 9.1 | 13.38
14:08:00 | 60 | 9.11 | 13.32
14:09:00 | 60 | 9.1 | 13.38
14:10:00 | 60 | 9.1 | 13.38
14:11:00 | 60 | 9.1 | 13.38
14:12:00 | 60 | 9.1 | 13.38
14:13:00 | 59 | 9.09 | 13.43
14:14:00 | 60 | 9.09 | 13.43
14:15:00 | 59 | 9.09 | 13.43
14:16:00 | 60 | 9.09 | 13.49
14:17:00 | 60 | 9.09 | 13.43
14:18:00 | 59 | 9.09 | 13.43
14:19:00 | 60 | 9.09 | 13.43
14:20:00 | 60 | 9.09 | 13.43
14:21:00 | 60 | 9.09 | 13.43
14:22:00 | 60 | 9.09 | 13.43
14:23:00 | 60 | 9.09 | 13.49
14:24:00 | 59 | 9.09 | 13.49
14:25:00 | 60 | 9.09 | 13.49
14:26:00 | 60 | 9.09 | 13.49
14:27:00 | 59 | 9.09 | 13.49
14:28:00 | 59 | 9.08 | 13.54
14:29:00 | 60 | 9.09 | 13.49
14:30:00 | 59 | 9.08 | 13.54
14:31:00 | 60 | 9.08 | 13.54
14:32:00 | 60 | 9.08 | 13.54
14:33:00 | 59 | 9.08 | 13.54
14:34:00 | 59 | 9.08 | 13.54
14:35:00 | 60 | 9.07 | 13.6
14:36:00 | 60 | 9.08 | 13.54
14:37:00 | 60 | 9.07 | 13.6
14:38:00 | 60 | 9.07 | 13.6
14:39:00 | 59 | 9.07 | 13.6
14:40:00 | 60 | 9.07 | 13.6
14:41:00 | 60 | 9.07 | 13.6
14:42:00 | 60 | 9.07 | 13.6
14:43:00 | 60 | 9.07 | 13.6
14:44:00 | 60 | 9.07 | 13.65
14:45:00 | 60 | 9.07 | 13.65
14:46:00 | 59 | 9.07 | 13.65
14:47:00 | 60 | 9.07 | 13.65
14:48:00 | 60 | 9.07 | 13.65
14:49:00 | 60 | 9.06 | 13.71
14:50:00 | 60 | 9.06 | 13.71
14:51:00 | 60 | 9.07 | 13.65
14:52:00 | 60 | 9.06 | 13.71
14:53:00 | 60 | 9.07 | 13.65
14:54:00 | 60 | 9.06 | 13.71
14:55:00 | 60 | 9.06 | 13.71
14:56:00 | 60 | 9.06 | 13.71
14:57:00 | 60 | 9.05 | 13.76
14:58:00 | 60 | 9.06 | 13.71
14:59:00 | 59 | 9.06 | 13.71
15:00:00 | 60 | 9.05 | 13.76
15:01:00 | 60 | 9.05 | 13.76
15:02:00 | 60 | 9.05 | 13.76
15:03:00 | 60 | 9.05 | 13.76
15:04:00 | 60 | 9.05 | 13.76
15:05:00 | 60 | 9.05 | 13.76
15:06:00 | 60 | 9.05 | 13.76
15:07:00 | 60 | 9.04 | 13.82
15:08:00 | 60 | 9.05 | 13.76
15:09:00 | 60 | 9.05 | 13.76
15:10:00 | 60 | 9.04 | 13.82
15:11:00 | 60 | 9.04 | 13.82
15:12:00 | 60 | 9.04 | 13.82
15:13:00 | 60 | 9.04 | 13.88
15:14:00 | 60 | 9.04 | 13.82
15:15:00 | 60 | 9.04 | 13.88
15:16:00 | 60 | 9.04 | 13.82
15:17:00 | 59 | 9.04 | 13.88
15:18:00 | 60 | 9.04 | 13.82
15:19:00 | 60 | 9.04 | 13.88
15:20:00 | 60 | 9.04 | 13.88
15:21:00 | 60 | 9.04 | 13.88
15:22:00 | 60 | 9.04 | 13.88
15:23:00 | 60 | 9.03 | 13.93
15:24:00 | 59 | 9.04 | 13.88
15:25:00 | 60 | 9.03 | 13.93
15:26:00 | 60 | 9.03 | 13.93
15:27:00 | 60 | 9.03 | 13.93
15:28:00 | 60 | 9.03 | 13.93
15:29:00 | 60 | 9.02 | 13.99
15:30:00 | 60 | 9.02 | 13.99
15:31:00 | 60 | 9.03 | 13.93
15:32:00 | 60 | 9.03 | 13.93
15:33:00 | 60 | 9.03 | 13.93
15:34:00 | 60 | 9.02 | 13.99
15:35:00 | 60 | 9.02 | 13.99
15:36:00 | 59 | 9.02 | 13.99
15:37:00 | 59 | 9.02 | 13.99
15:38:00 | 60 | 9.01 | 14.05
15:39:00 | 60 | 9.03 | 13.93
15:40:00 | 60 | 9.02 | 13.99
15:41:00 | 60 | 9.02 | 13.99
15:42:00 | 60 | 9.02 | 13.99
15:43:00 | 60 | 9.03 | 13.93
15:44:00 | 60 | 9.01 | 14.05
15:45:00 | 60 | 9.01 | 14.05
15:46:00 | 59 | 9.02 | 13.99
15:47:00 | 60 | 9.02 | 13.99
15:48:00 | 60 | 9.01 | 14.05
15:49:00 | 60 | 9.02 | 13.99
15:50:00 | 60 | 9.02 | 13.99
15:51:00 | 60 | 9.01 | 14.05
15:52:00 | 60 | 9.01 | 14.05
15:53:00 | 60 | 9.01 | 14.05
15:54:00 | 60 | 9.01 | 14.05
15:55:00 | 60 | 9.01 | 14.05
15:56:00 | 60 | 9 | 14.1
15:57:00 | 60 | 9 | 14.1
15:58:00 | 60 | 9 | 14.1
15:59:00 | 60 | 9 | 14.1
16:00:00 | 60 | 9.01 | 14.05
16:01:00 | 59 | 9 | 14.1
16:02:00 | 60 | 9 | 14.1
16:03:00 | 60 | 9.01 | 14.05
16:04:00 | 60 | 9 | 14.1
16:05:00 | 60 | 9 | 14.16
16:06:00 | 60 | 9 | 14.1
16:07:00 | 60 | 9 | 14.16
16:08:00 | 59 | 9 | 14.1
16:09:00 | 59 | 9 | 14.16
16:10:00 | 60 | 9 | 14.16
16:11:00 | 60 | 9 | 14.16
16:12:00 | 60 | 9 | 14.1
16:13:00 | 60 | 9 | 14.16
16:14:00 | 60 | 9 | 14.16
16:15:00 | 59 | 9 | 14.16
16:16:00 | 60 | 8.99 | 14.22
16:17:00 | 60 | 8.99 | 14.22
16:18:00 | 60 | 8.99 | 14.22
16:19:00 | 59 | 9 | 14.16
16:20:00 | 59 | 8.99 | 14.22
16:21:00 | 59 | 8.99 | 14.22
16:22:00 | 60 | 8.98 | 14.28
16:23:00 | 60 | 8.99 | 14.22
16:24:00 | 59 | 8.98 | 14.28
16:25:00 | 60 | 8.99 | 14.22
16:26:00 | 60 | 8.99 | 14.22
16:27:00 | 59 | 8.98 | 14.28
16:28:00 | 60 | 8.99 | 14.22
16:29:00 | 60 | 8.99 | 14.22
16:30:00 | 60 | 8.99 | 14.22
16:31:00 | 60 | 8.99 | 14.22
16:32:00 | 60 | 8.98 | 14.28
16:33:00 | 60 | 8.98 | 14.28
16:34:00 | 60 | 8.98 | 14.28
16:35:00 | 60 | 8.98 | 14.28
16:36:00 | 60 | 8.98 | 14.28
16:37:00 | 60 | 8.98 | 14.33
16:38:00 | 60 | 8.98 | 14.28
16:39:00 | 60 | 8.98 | 14.33
16:40:00 | 60 | 8.98 | 14.33
16:41:00 | 60 | 8.98 | 14.33
16:42:00 | 59 | 8.98 | 14.33
16:43:00 | 60 | 8.98 | 14.33
16:44:00 | 60 | 8.97 | 14.39
16:45:00 | 60 | 8.98 | 14.33
16:46:00 | 60 | 8.98 | 14.33
16:47:00 | 60 | 8.97 | 14.39
16:48:00 | 60 | 8.97 | 14.39
16:49:00 | 60 | 8.98 | 14.33
16:50:00 | 60 | 8.97 | 14.39
16:51:00 | 60 | 8.97 | 14.39
16:52:00 | 60 | 8.97 | 14.39
16:53:00 | 60 | 8.96 | 14.45
16:54:00 | 60 | 8.98 | 14.33
16:55:00 | 60 | 8.97 | 14.39
16:56:00 | 59 | 8.97 | 14.39
16:57:00 | 60 | 8.97 | 14.39
16:58:00 | 60 | 8.96 | 14.45
16:59:00 | 59 | 8.96 | 14.45
17:00:00 | 60 | 8.97 | 14.39
17:01:00 | 60 | 8.96 | 14.45
17:02:00 | 59 | 8.96 | 14.45
17:03:00 | 60 | 8.96 | 14.45
17:04:00 | 59 | 8.95 | 14.51
17:05:00 | 60 | 8.96 | 14.45
17:06:00 | 60 | 8.95 | 14.51
17:07:00 | 59 | 8.96 | 14.45
17:08:00 | 60 | 8.96 | 14.45
17:09:00 | 60 | 8.95 | 14.51
17:10:00 | 60 | 8.96 | 14.45
17:11:00 | 60 | 8.95 | 14.51
17:12:00 | 60 | 8.95 | 14.51
17:13:00 | 60 | 8.95 | 14.51
17:14:00 | 60 | 8.95 | 14.51
17:15:00 | 59 | 8.95 | 14.51
17:16:00 | 60 | 8.95 | 14.57
17:17:00 | 60 | 8.95 | 14.51
17:18:00 | 60 | 8.95 | 14.51
17:19:00 | 60 | 8.95 | 14.51
17:20:00 | 60 | 8.95 | 14.57
17:21:00 | 60 | 8.95 | 14.57
17:22:00 | 59 | 8.95 | 14.57
17:23:00 | 60 | 8.94 | 14.63
17:24:00 | 60 | 8.95 | 14.57
17:25:00 | 60 | 8.95 | 14.57
17:26:00 | 59 | 8.94 | 14.63
17:27:00 | 60 | 8.95 | 14.57
17:28:00 | 60 | 8.93 | 14.69
17:29:00 | 60 | 8.94 | 14.63
17:30:00 | 59 | 8.94 | 14.63
17:31:00 | 59 | 8.94 | 14.63
17:32:00 | 60 | 8.94 | 14.63
17:33:00 | 59 | 8.94 | 14.63
17:34:00 | 60 | 8.94 | 14.63
17:35:00 | 60 | 8.94 | 14.63
17:36:00 | 60 | 8.94 | 14.63
17:37:00 | 60 | 8.94 | 14.63
17:38:00 | 59 | 8.94 | 14.63
17:39:00 | 60 | 8.94 | 14.63
17:40:00 | 60 | 8.94 | 14.63
17:41:00 | 60 | 8.93 | 14.69
17:42:00 | 60 | 8.93 | 14.69
17:43:00 | 60 | 8.93 | 14.69
17:44:00 | 60 | 8.93 | 14.69
17:45:00 | 60 | 8.93 | 14.69
17:46:00 | 60 | 8.93 | 14.69
17:47:00 | 60 | 8.93 | 14.69
17:48:00 | 60 | 8.94 | 14.63
17:49:00 | 59 | 8.92 | 14.75
17:50:00 | 59 | 8.93 | 14.69
17:51:00 | 60 | 8.93 | 14.69
17:52:00 | 60 | 8.93 | 14.69
17:53:00 | 60 | 8.93 | 14.69
17:54:00 | 60 | 8.92 | 14.75
17:55:00 | 60 | 8.92 | 14.75
17:56:00 | 60 | 8.92 | 14.75
17:57:00 | 60 | 8.93 | 14.69
17:58:00 | 60 | 8.93 | 14.69
17:59:00 | 60 | 8.92 | 14.75
18:00:00 | 60 | 8.92 | 14.75
18:01:00 | 59 | 8.91 | 14.81
18:02:00 | 60 | 8.92 | 14.75
18:03:00 | 60 | 8.92 | 14.75
18:04:00 | 60 | 8.91 | 14.81
18:05:00 | 60 | 8.92 | 14.75
18:06:00 | 60 | 8.92 | 14.75
18:07:00 | 60 | 8.92 | 14.75
18:08:00 | 60 | 8.92 | 14.75
18:09:00 | 60 | 8.91 | 14.81
18:10:00 | 60 | 8.91 | 14.81
18:11:00 | 60 | 8.91 | 14.81
18:12:00 | 59 | 8.91 | 14.81
18:13:00 | 60 | 8.91 | 14.81
18:14:00 | 60 | 8.91 | 14.81
18:15:00 | 60 | 8.91 | 14.87
18:16:00 | 60 | 8.91 | 14.87
18:17:00 | 60 | 8.91 | 14.87
18:18:00 | 60 | 8.91 | 14.81
18:19:00 | 60 | 8.91 | 14.81
18:20:00 | 60 | 8.91 | 14.81
18:21:00 | 60 | 8.91 | 14.81
18:22:00 | 60 | 8.91 | 14.87
18:23:00 | 60 | 8.91 | 14.87
18:24:00 | 60 | 8.91 | 14.87
18:25:00 | 60 | 8.91 | 14.87
18:26:00 | 60 | 8.91 | 14.87
18:27:00 | 60 | 8.91 | 14.81
18:28:00 | 60 | 8.91 | 14.87
18:29:00 | 60 | 8.91 | 14.87
18:30:00 | 59 | 8.91 | 14.87
18:31:00 | 60 | 8.9 | 14.93
18:32:00 | 60 | 8.91 | 14.87
18:33:00 | 60 | 8.91 | 14.87
18:34:00 | 60 | 8.9 | 14.93
18:35:00 | 60 | 8.91 | 14.87
18:36:00 | 60 | 8.91 | 14.87
18:37:00 | 60 | 8.9 | 14.93
18:38:00 | 60 | 8.9 | 14.93
18:39:00 | 59 | 8.91 | 14.87
18:40:00 | 60 | 8.9 | 14.93
18:41:00 | 59 | 8.9 | 14.93
18:42:00 | 60 | 8.9 | 14.93
18:43:00 | 60 | 8.89 | 14.99
18:44:00 | 60 | 8.89 | 14.99
18:45:00 | 60 | 8.9 | 14.93
18:46:00 | 60 | 8.9 | 14.93
18:47:00 | 60 | 8.9 | 14.93
18:48:00 | 60 | 8.89 | 14.99
18:49:00 | 60 | 8.89 | 14.99
18:50:00 | 60 | 8.89 | 14.99
18:51:00 | 60 | 8.89 | 14.99
18:52:00 | 60 | 8.89 | 15.06
18:53:00 | 59 | 8.89 | 14.99
18:54:00 | 60 | 8.89 | 14.99
18:55:00 | 59 | 8.89 | 14.99
18:56:00 | 60 | 8.89 | 14.99
18:57:00 | 60 | 8.89 | 14.99
18:58:00 | 60 | 8.89 | 14.99
18:59:00 | 60 | 8.89 | 15.06
19:00:00 | 59 | 8.89 | 15.06
19:01:00 | 60 | 8.89 | 14.99
19:02:00 | 60 | 8.89 | 14.99
19:03:00 | 60 | 8.89 | 14.99
19:04:00 | 60 | 8.89 | 15.06
19:05:00 | 60 | 8.88 | 15.12
19:06:00 | 60 | 8.89 | 15.06
19:07:00 | 60 | 8.89 | 15.06
19:08:00 | 60 | 8.89 | 15.06
19:09:00 | 60 | 8.88 | 15.12
19:10:00 | 60 | 8.88 | 15.12
19:11:00 | 59 | 8.89 | 15.06
19:12:00 | 60 | 8.89 | 15.06
19:13:00 | 60 | 8.88 | 15.12
19:14:00 | 60 | 8.89 | 15.06
19:15:00 | 59 | 8.89 | 15.06
19:16:00 | 60 | 8.89 | 15.06
19:17:00 | 60 | 8.88 | 15.12
19:18:00 | 60 | 8.89 | 15.06
19:19:00 | 59 | 8.88 | 15.12
19:20:00 | 60 | 8.89 | 15.06
19:21:00 | 59 | 8.88 | 15.12
19:22:00 | 60 | 8.88 | 15.12
19:23:00 | 60 | 8.88 | 15.12
19:24:00 | 60 | 8.88 | 15.12
19:25:00 | 59 | 8.88 | 15.12
19:26:00 | 60 | 8.88 | 15.12
19:27:00 | 60 | 8.87 | 15.18
19:28:00 | 60 | 8.88 | 15.12
19:29:00 | 60 | 8.89 | 15.06
19:30:00 | 60 | 8.88 | 15.12
19:31:00 | 60 | 8.89 | 15.06
19:32:00 | 60 | 8.88 | 15.12
19:33:00 | 60 | 8.88 | 15.12
19:34:00 | 59 | 8.87 | 15.18
19:35:00 | 59 | 8.88 | 15.12
19:36:00 | 60 | 8.87 | 15.18
19:37:00 | 60 | 8.87 | 15.18
19:38:00 | 60 | 8.87 | 15.18
19:39:00 | 60 | 8.87 | 15.18
19:40:00 | 60 | 8.87 | 15.18
19:41:00 | 60 | 8.87 | 15.18
19:42:00 | 60 | 8.87 | 15.18
19:43:00 | 60 | 8.86 | 15.24
19:44:00 | 60 | 8.86 | 15.31
19:45:00 | 60 | 8.86 | 15.24
19:46:00 | 60 | 8.87 | 15.18
19:47:00 | 60 | 8.87 | 15.18
19:48:00 | 60 | 8.88 | 15.12
19:49:00 | 60 | 8.86 | 15.31
19:50:00 | 60 | 8.87 | 15.18
19:51:00 | 60 | 8.86 | 15.24
19:52:00 | 59 | 8.87 | 15.18
19:53:00 | 60 | 8.87 | 15.18
19:54:00 | 60 | 8.86 | 15.24
19:55:00 | 59 | 8.86 | 15.24
19:56:00 | 60 | 8.86 | 15.24
19:57:00 | 60 | 8.86 | 15.24
19:58:00 | 60 | 8.86 | 15.31
19:59:00 | 59 | 8.86 | 15.31
20:00:00 | 60 | 8.86 | 15.24
20:01:00 | 59 | 8.86 | 15.31
20:02:00 | 59 | 8.86 | 15.24
20:03:00 | 60 | 8.86 | 15.24
20:04:00 | 60 | 8.86 | 15.31
20:05:00 | 60 | 8.86 | 15.31
20:06:00 | 60 | 8.86 | 15.24
20:07:00 | 59 | 8.86 | 15.31
20:08:00 | 59 | 8.84 | 15.43
20:09:00 | 60 | 8.86 | 15.31
20:10:00 | 59 | 8.86 | 15.31
20:11:00 | 60 | 8.86 | 15.31
20:12:00 | 60 | 8.86 | 15.31
20:13:00 | 60 | 8.86 | 15.31
20:14:00 | 60 | 8.86 | 15.24
20:15:00 | 60 | 8.86 | 15.31
20:16:00 | 60 | 8.86 | 15.31
20:17:00 | 60 | 8.86 | 15.31
20:18:00 | 60 | 8.85 | 15.37
20:19:00 | 60 | 8.86 | 15.31
20:20:00 | 60 | 8.86 | 15.31
20:21:00 | 60 | 8.86 | 15.31
20:22:00 | 60 | 8.86 | 15.31
20:23:00 | 60 | 8.85 | 15.37
20:24:00 | 59 | 8.86 | 15.31
20:25:00 | 60 | 8.85 | 15.37
20:26:00 | 60 | 8.85 | 15.37
20:27:00 | 60 | 8.85 | 15.37
20:28:00 | 60 | 8.85 | 15.37
20:29:00 | 60 | 8.85 | 15.37
20:30:00 | 60 | 8.85 | 15.37
20:31:00 | 60 | 8.84 | 15.43
20:32:00 | 60 | 8.85 | 15.37
20:33:00 | 60 | 8.85 | 15.37
20:34:00 | 60 | 8.85 | 15.37
20:35:00 | 60 | 8.83 | 15.5
20:36:00 | 60 | 8.85 | 15.37
20:37:00 | 60 | 8.84 | 15.43
20:38:00 | 60 | 8.84 | 15.43
20:39:00 | 60 | 8.85 | 15.37
20:40:00 | 60 | 8.84 | 15.43
20:41:00 | 60 | 8.85 | 15.37
20:42:00 | 60 | 8.84 | 15.43