## Sheet1
Параметр | Значение
Instrument Name | 4262 L
Instrument Type | UCA
Instrument Serial Number | 111
Test Start Date | 08.06.2002
Test Start Time | 0:08:02
Test Stop Date | 08.06.2002
Test Stop Time | 20:50:09
Test Length | 20:42:07
Final Sample Time Offset | 20:42:00
Controller Schedule Name
Sampling Period | 60 seconds
Comments | T: 60C(35min); tap water. atm press
Information | WellID
Customer | Sovetsky
CementClass | G
CementMfr | Dyckerhoff
Additives | no
Density | 1900
BHCT | 60
Information | BHST
Information | FluidLoss
JobType | Standart test
Calculated Value | Finish Set 2:53:00
Compressive Strength | Compressive strength type B (more than 14 lb/gal)
Initial Temperature (C) | 31 C
Final Temperature (C) | 60 C
Initial Transit Time (microsec/in) | ERROR
Final Transit Time (microsec/in) | 8,84 microsec/in
Initial Compressive Strength (MPa) | N/A
Final Compressive Strength (MPa) | 15,43 MPa