## Sheet1
Time (HH:MM:SS) | Temperature (C) | Transit Time (microsec/in) | Compressive Strength (MPa)
0:00:00 | 25
0:01:00 | 24 | 16.6 | 0
0:02:00 | 25 | 16.62 | 0
0:03:00 | 25
0:04:00 | 25 | 16.63 | 0
0:05:00 | 25 | 16.64 | 0
0:06:00 | 25 | 16.65 | 0
0:07:00 | 25 | 16.65 | 0
0:08:00 | 26 | 16.66 | 0
0:09:00 | 26
0:10:00 | 26
0:11:00 | 27 | 16.64 | 0
0:12:00 | 27 | 16.64 | 0
0:13:00 | 27 | 16.64 | 0
0:14:00 | 28 | 16.63 | 0
0:15:00 | 28 | 16.62 | 0
0:16:00 | 29 | 16.62 | 0
0:17:00 | 29 | 16.62 | 0
0:18:00 | 30 | 16.61 | 0
0:19:00 | 30 | 16.6 | 0
0:20:00 | 30 | 16.6 | 0
0:21:00 | 31 | 16.59 | 0
0:22:00 | 31 | 16.59 | 0
0:23:00 | 31 | 16.58 | 0.01
0:24:00 | 32 | 16.57 | 0.01
0:25:00 | 32 | 16.56 | 0.01
0:26:00 | 33 | 16.55 | 0.01
0:27:00 | 33 | 16.55 | 0.01
0:28:00 | 33 | 16.53 | 0.02
0:29:00 | 34 | 16.53 | 0.02
0:30:00 | 34 | 16.52 | 0.02
0:31:00 | 34 | 16.5 | 0.02
0:32:00 | 35 | 16.5 | 0.03
0:33:00 | 35 | 16.49 | 0.03
0:34:00 | 36 | 16.48 | 0.03
0:35:00 | 36
0:36:00 | 36 | 16.47 | 0.03
0:37:00 | 36
0:38:00 | 36 | 16.46 | 0.04
0:39:00 | 37 | 16.44 | 0.04
0:40:00 | 37 | 16.45 | 0.04
0:41:00 | 37 | 16.44 | 0.04
0:42:00 | 37 | 16.44 | 0.04
0:43:00 | 37 | 16.42 | 0.05
0:44:00 | 36 | 18.33 | 0
0:45:00 | 36 | 18.34 | 0
0:46:00 | 37 | 18.33 | 0
0:47:00 | 37 | 18.33 | 0
0:48:00 | 37
0:49:00 | 36 | 18.33 | 0
0:50:00 | 36 | 18.33 | 0
0:51:00 | 36 | 18.33 | 0
0:52:00 | 37 | 18.33 | 0
0:53:00 | 36 | 18.33 | 0
0:54:00 | 36
0:55:00 | 36
0:56:00 | 36 | 18.33 | 0
0:57:00 | 36 | 18.33 | 0
0:58:00 | 36
0:59:00 | 36 | 18.33 | 0
1:00:00 | 36 | 18.35 | 0
1:01:00 | 36 | 18.34 | 0
1:02:00 | 36 | 18.34 | 0
1:03:00 | 36 | 18.35 | 0
1:04:00 | 36 | 18.36 | 0
1:05:00 | 36 | 18.36 | 0
1:06:00 | 36 | 18.35 | 0
1:07:00 | 36 | 18.35 | 0
1:08:00 | 36 | 18.36 | 0
1:09:00 | 36 | 18.36 | 0
1:10:00 | 36 | 18.37 | 0
1:11:00 | 36
1:12:00 | 37 | 18.36 | 0
1:13:00 | 36
1:14:00 | 36 | 18.38 | 0
1:15:00 | 36 | 18.39 | 0
1:16:00 | 36 | 18.39 | 0
1:17:00 | 36
1:18:00 | 36
1:19:00 | 36 | 18.4 | 0
1:20:00 | 36 | 18.39 | 0
1:21:00 | 36 | 18.39 | 0
1:22:00 | 36 | 18.4 | 0
1:23:00 | 36 | 18.41 | 0
1:24:00 | 36 | 18.42 | 0
1:25:00 | 36 | 18.42 | 0
1:26:00 | 36 | 18.42 | 0
1:27:00 | 36 | 18.42 | 0
1:28:00 | 36 | 18.43 | 0
1:29:00 | 36 | 18.43 | 0
1:30:00 | 36 | 18.44 | 0
1:31:00 | 36 | 18.44 | 0
1:32:00 | 36 | 18.45 | 0
1:33:00 | 36 | 18.45 | 0
1:34:00 | 36 | 18.45 | 0
1:35:00 | 36 | 18.46 | 0
1:36:00 | 36 | 18.45 | 0
1:37:00 | 36 | 18.45 | 0
1:38:00 | 36 | 18.45 | 0
1:39:00 | 36 | 18.46 | 0
1:40:00 | 36 | 18.47 | 0
1:41:00 | 36 | 18.47 | 0
1:42:00 | 36 | 18.48 | 0
1:43:00 | 36 | 18.5 | 0
1:44:00 | 36 | 18.48 | 0
1:45:00 | 36 | 18.49 | 0
1:46:00 | 37 | 18.5 | 0
1:47:00 | 36 | 18.51 | 0
1:48:00 | 36 | 18.51 | 0
1:49:00 | 36 | 18.51 | 0
1:50:00 | 37 | 18.52 | 0
1:51:00 | 36 | 18.53 | 0
1:52:00 | 36 | 18.53 | 0
1:53:00 | 36 | 18.54 | 0
1:54:00 | 36 | 18.54 | 0
1:55:00 | 36 | 16.54 | 0.01
1:56:00 | 36 | 16.54 | 0.01
1:57:00 | 36 | 16.55 | 0.01
1:58:00 | 37 | 16.55 | 0.01
1:59:00 | 36
2:00:00 | 36 | 16.56 | 0.01
2:01:00 | 36
2:02:00 | 36
2:03:00 | 36
2:04:00 | 36 | 16.54 | 0.01
2:05:00 | 36 | 16.55 | 0.01
2:06:00 | 36 | 16.55 | 0.01
2:07:00 | 36 | 16.56 | 0.01
2:08:00 | 36 | 16.56 | 0.01
2:09:00 | 36 | 16.56 | 0.01
2:10:00 | 36 | 16.56 | 0.01
2:11:00 | 36 | 16.56 | 0.01
2:12:00 | 36 | 16.56 | 0.01
2:13:00 | 36 | 16.56 | 0.01
2:14:00 | 37 | 16.56 | 0.01
2:15:00 | 36 | 16.56 | 0.01
2:16:00 | 36 | 16.56 | 0.01
2:17:00 | 36 | 16.56 | 0.01
2:18:00 | 37 | 16.56 | 0.01
2:19:00 | 36 | 16.56 | 0.01
2:20:00 | 36 | 16.56 | 0.01
2:21:00 | 37 | 16.56 | 0.01
2:22:00 | 36 | 16.56 | 0.01
2:23:00 | 37 | 16.56 | 0.01
2:24:00 | 36 | 16.56 | 0.01
2:25:00 | 37 | 16.56 | 0.01
2:26:00 | 37 | 16.54 | 0.01
2:27:00 | 37 | 16.54 | 0.01
2:28:00 | 37 | 16.54 | 0.01
2:29:00 | 37 | 16.53 | 0.02
2:30:00 | 37 | 16.53 | 0.02
2:31:00 | 37
2:32:00 | 37 | 16.53 | 0.02
2:33:00 | 36 | 16.52 | 0.02
2:34:00 | 37 | 16.52 | 0.02
2:35:00 | 37 | 16.52 | 0.02
2:36:00 | 37 | 16.52 | 0.02
2:37:00 | 37 | 16.51 | 0.02
2:38:00 | 37 | 16.51 | 0.02
2:39:00 | 37 | 16.5 | 0.02
2:40:00 | 37 | 16.5 | 0.02
2:41:00 | 37 | 16.5 | 0.03
2:42:00 | 37 | 16.5 | 0.03
2:43:00 | 37 | 16.5 | 0.03
2:44:00 | 37 | 16.49 | 0.03
2:45:00 | 37 | 16.49 | 0.03
2:46:00 | 37 | 16.48 | 0.03
2:47:00 | 37 | 16.47 | 0.03
2:48:00 | 37 | 16.47 | 0.03
2:49:00 | 37
2:50:00 | 37 | 16.46 | 0.04
2:51:00 | 37 | 16.45 | 0.04
2:52:00 | 37 | 16.45 | 0.04
2:53:00 | 37 | 16.44 | 0.04
2:54:00 | 37 | 16.44 | 0.04
2:55:00 | 37 | 16.41 | 0.05
2:56:00 | 37 | 16.41 | 0.05
2:57:00 | 37 | 16.4 | 0.05
2:58:00 | 37 | 16.38 | 0.06
2:59:00 | 37 | 16.38 | 0.06
3:00:00 | 37 | 16.37 | 0.06
3:01:00 | 37 | 16.36 | 0.06
3:02:00 | 37 | 16.35 | 0.06
3:03:00 | 37 | 16.35 | 0.07
3:04:00 | 37 | 16.33 | 0.07
3:05:00 | 37 | 16.32 | 0.07
3:06:00 | 37 | 16.32 | 0.07
3:07:00 | 37 | 16.3 | 0.08
3:08:00 | 37 | 16.29 | 0.08
3:09:00 | 37 | 16.29 | 0.08
3:10:00 | 37 | 16.27 | 0.09
3:11:00 | 37 | 16.26 | 0.09
3:12:00 | 37 | 16.25 | 0.09
3:13:00 | 37 | 16.24 | 0.09
3:14:00 | 37 | 16.23 | 0.1
3:15:00 | 37 | 16.22 | 0.1
3:16:00 | 37 | 16.2 | 0.11
3:17:00 | 37 | 16.2 | 0.11
3:18:00 | 38 | 16.18 | 0.11
3:19:00 | 37 | 16.17 | 0.12
3:20:00 | 37 | 16.15 | 0.12
3:21:00 | 37 | 16.14 | 0.12
3:22:00 | 37 | 16.12 | 0.13
3:23:00 | 37 | 16.11 | 0.13
3:24:00 | 37 | 16.09 | 0.14
3:25:00 | 37 | 16.08 | 0.14
3:26:00 | 37 | 16.06 | 0.15
3:27:00 | 37 | 16.05 | 0.15
3:28:00 | 37 | 16.03 | 0.16
3:29:00 | 37 | 16.02 | 0.16
3:30:00 | 37 | 16 | 0.16
3:31:00 | 37 | 15.99 | 0.17
3:32:00 | 38 | 15.96 | 0.18
3:33:00 | 38 | 15.93 | 0.19
3:34:00 | 37 | 15.92 | 0.19
3:35:00 | 38 | 15.9 | 0.2
3:36:00 | 37 | 15.88 | 0.2
3:37:00 | 37 | 15.86 | 0.21
3:38:00 | 37 | 15.84 | 0.21
3:39:00 | 37 | 15.82 | 0.22
3:40:00 | 37 | 15.8 | 0.23
3:41:00 | 37 | 15.78 | 0.23
3:42:00 | 37 | 15.76 | 0.24
3:43:00 | 38 | 15.75 | 0.25
3:44:00 | 37 | 15.72 | 0.25
3:45:00 | 37 | 15.7 | 0.26
3:46:00 | 37 | 15.69 | 0.27
3:47:00 | 38 | 15.66 | 0.27
3:48:00 | 37 | 15.64 | 0.28
3:49:00 | 38 | 15.63 | 0.29
3:50:00 | 38 | 15.6 | 0.29
3:51:00 | 38 | 15.58 | 0.3
3:52:00 | 38 | 15.56 | 0.31
3:53:00 | 38 | 15.54 | 0.32
3:54:00 | 38 | 15.51 | 0.33
3:55:00 | 38 | 15.5 | 0.33
3:56:00 | 38 | 15.48 | 0.34
3:57:00 | 38 | 15.45 | 0.35
3:58:00 | 38 | 15.43 | 0.36
3:59:00 | 38 | 15.41 | 0.36
4:00:00 | 38 | 15.39 | 0.37
4:01:00 | 38 | 15.36 | 0.38
4:02:00 | 38 | 15.34 | 0.39
4:03:00 | 38 | 15.32 | 0.4
4:04:00 | 38 | 15.3 | 0.41
4:05:00 | 38 | 15.27 | 0.42
4:06:00 | 38 | 15.25 | 0.43
4:07:00 | 38 | 15.24 | 0.43
4:08:00 | 38 | 15.21 | 0.44
4:09:00 | 38 | 15.19 | 0.45
4:10:00 | 38 | 15.17 | 0.46
4:11:00 | 38 | 15.15 | 0.47
4:12:00 | 38 | 15.12 | 0.48
4:13:00 | 38 | 15.09 | 0.49
4:14:00 | 38 | 15.08 | 0.5
4:15:00 | 38 | 15.06 | 0.51
4:16:00 | 38 | 15.03 | 0.52
4:17:00 | 38 | 15.01 | 0.53
4:18:00 | 38 | 14.99 | 0.54
4:19:00 | 38 | 14.97 | 0.55
4:20:00 | 38 | 14.93 | 0.56
4:21:00 | 38 | 14.91 | 0.57
4:22:00 | 38 | 14.88 | 0.58
4:23:00 | 38 | 14.86 | 0.59
4:24:00 | 38 | 14.84 | 0.6
4:25:00 | 38 | 14.82 | 0.61
4:26:00 | 38 | 14.79 | 0.62
4:27:00 | 38 | 14.77 | 0.63
4:28:00 | 38 | 14.75 | 0.65
4:29:00 | 38 | 14.73 | 0.66
4:30:00 | 38 | 14.7 | 0.67
4:31:00 | 38 | 14.69 | 0.67
4:32:00 | 38 | 14.66 | 0.69
4:33:00 | 38 | 14.64 | 0.7
4:34:00 | 38 | 14.62 | 0.71
4:35:00 | 38 | 14.6 | 0.72
4:36:00 | 38 | 14.58 | 0.73
4:37:00 | 38 | 14.55 | 0.74
4:38:00 | 38 | 14.53 | 0.75
4:39:00 | 39 | 14.51 | 0.77
4:40:00 | 38 | 14.49 | 0.78
4:41:00 | 38 | 14.47 | 0.79
4:42:00 | 38 | 14.45 | 0.8
4:43:00 | 38 | 14.43 | 0.81
4:44:00 | 38 | 14.41 | 0.82
4:45:00 | 38 | 14.39 | 0.83
4:46:00 | 38 | 14.37 | 0.84
4:47:00 | 39 | 14.34 | 0.86
4:48:00 | 38 | 14.32 | 0.87
4:49:00 | 38 | 14.3 | 0.88
4:50:00 | 38 | 14.28 | 0.89
4:51:00 | 38 | 14.26 | 0.9
4:52:00 | 38 | 14.24 | 0.92
4:53:00 | 38 | 14.22 | 0.93
4:54:00 | 39 | 14.19 | 0.94
4:55:00 | 38 | 14.17 | 0.96
4:56:00 | 38 | 14.15 | 0.97
4:57:00 | 38 | 14.13 | 0.98
4:58:00 | 38 | 14.11 | 0.99
4:59:00 | 38 | 14.09 | 1.01
5:00:00 | 38 | 14.07 | 1.02
5:01:00 | 38 | 14.04 | 1.03
5:02:00 | 38 | 14.02 | 1.05
5:03:00 | 38 | 14.01 | 1.06
5:04:00 | 38 | 13.98 | 1.07
5:05:00 | 38 | 13.96 | 1.09
5:06:00 | 38 | 13.93 | 1.11
5:07:00 | 38 | 13.91 | 1.12
5:08:00 | 38 | 13.89 | 1.14
5:09:00 | 38 | 13.86 | 1.15
5:10:00 | 38 | 13.84 | 1.17
5:11:00 | 38 | 13.83 | 1.18
5:12:00 | 38 | 13.8 | 1.19
5:13:00 | 38 | 13.79 | 1.2
5:14:00 | 38 | 13.77 | 1.22
5:15:00 | 38 | 13.74 | 1.24
5:16:00 | 38 | 13.73 | 1.25
5:17:00 | 38 | 13.71 | 1.26
5:18:00 | 38 | 13.68 | 1.28
5:19:00 | 39 | 13.67 | 1.29
5:20:00 | 38 | 13.65 | 1.31
5:21:00 | 38 | 13.63 | 1.32
5:22:00 | 38 | 13.61 | 1.34
5:23:00 | 38 | 13.59 | 1.35
5:24:00 | 38 | 13.57 | 1.36
5:25:00 | 38 | 13.56 | 1.38
5:26:00 | 38 | 13.54 | 1.39
5:27:00 | 38 | 13.52 | 1.4
5:28:00 | 38 | 13.5 | 1.42
5:29:00 | 38 | 13.48 | 1.43
5:30:00 | 38 | 13.47 | 1.45
5:31:00 | 38 | 13.45 | 1.46
5:32:00 | 38 | 13.43 | 1.48
5:33:00 | 38 | 13.41 | 1.49
5:34:00 | 38 | 13.39 | 1.51
5:35:00 | 38 | 13.38 | 1.52
5:36:00 | 38 | 13.36 | 1.53
5:37:00 | 38 | 13.34 | 1.55
5:38:00 | 38 | 13.32 | 1.56
5:39:00 | 38 | 13.31 | 1.58
5:40:00 | 38 | 13.29 | 1.6
5:41:00 | 38 | 13.27 | 1.61
5:42:00 | 38 | 13.26 | 1.62
5:43:00 | 38 | 13.24 | 1.63
5:44:00 | 38 | 13.23 | 1.65
5:45:00 | 38 | 13.2 | 1.67
5:46:00 | 38 | 13.19 | 1.68
5:47:00 | 38 | 13.17 | 1.69
5:48:00 | 38 | 13.16 | 1.71
5:49:00 | 38 | 13.14 | 1.72
5:50:00 | 38 | 13.13 | 1.74
5:51:00 | 38 | 13.11 | 1.75
5:52:00 | 38 | 13.09 | 1.77
5:53:00 | 38 | 13.08 | 1.78
5:54:00 | 38 | 13.06 | 1.8
5:55:00 | 38 | 13.05 | 1.81
5:56:00 | 38 | 13.03 | 1.83
5:57:00 | 38 | 13.02 | 1.84
5:58:00 | 38 | 12.99 | 1.87
5:59:00 | 38
6:00:00 | 39 | 12.96 | 1.9
6:01:00 | 38 | 12.94 | 1.92
6:02:00 | 38 | 12.93 | 1.93
6:03:00 | 38 | 12.91 | 1.95
6:04:00 | 38 | 12.9 | 1.96
6:05:00 | 38 | 12.88 | 1.98
6:06:00 | 38 | 12.87 | 1.99
6:07:00 | 38 | 12.85 | 2.01
6:08:00 | 38 | 12.84 | 2.02
6:09:00 | 38 | 12.82 | 2.04
6:10:00 | 38 | 12.81 | 2.05
6:11:00 | 38 | 12.79 | 2.07
6:12:00 | 38 | 12.78 | 2.09
6:13:00 | 38 | 12.76 | 2.1
6:14:00 | 39 | 12.75 | 2.12
6:15:00 | 38 | 12.73 | 2.14
6:16:00 | 38 | 12.72 | 2.15
6:17:00 | 38 | 12.7 | 2.17
6:18:00 | 38 | 12.69 | 2.19
6:19:00 | 38 | 12.67 | 2.2
6:20:00 | 38 | 12.66 | 2.22
6:21:00 | 38 | 12.65 | 2.23
6:22:00 | 38 | 12.63 | 2.24
6:23:00 | 38 | 12.62 | 2.26
6:24:00 | 38 | 12.6 | 2.28
6:25:00 | 38 | 12.59 | 2.3
6:26:00 | 38 | 12.57 | 2.31
6:27:00 | 38 | 12.56 | 2.33
6:28:00 | 38 | 12.54 | 2.35
6:29:00 | 38 | 12.54 | 2.36
6:30:00 | 38 | 12.52 | 2.38
6:31:00 | 38 | 12.51 | 2.39
6:32:00 | 38 | 12.49 | 2.41
6:33:00 | 38 | 12.48 | 2.43
6:34:00 | 38 | 12.46 | 2.45
6:35:00 | 38 | 12.45 | 2.46
6:36:00 | 38 | 12.44 | 2.48
6:37:00 | 38 | 12.43 | 2.5
6:38:00 | 38 | 12.42 | 2.51
6:39:00 | 38 | 12.4 | 2.53
6:40:00 | 38 | 12.39 | 2.54
6:41:00 | 38 | 12.37 | 2.56
6:42:00 | 38 | 12.36 | 2.57
6:43:00 | 38 | 12.35 | 2.59
6:44:00 | 38 | 12.34 | 2.61
6:45:00 | 38 | 12.33 | 2.62
6:46:00 | 38 | 12.31 | 2.64
6:47:00 | 38 | 12.3 | 2.66
6:48:00 | 38 | 12.29 | 2.67
6:49:00 | 38 | 12.27 | 2.69
6:50:00 | 38 | 12.25 | 2.72
6:51:00 | 38 | 12.24 | 2.73
6:52:00 | 38 | 12.23 | 2.75
6:53:00 | 38 | 12.21 | 2.77
6:54:00 | 38 | 12.2 | 2.79
6:55:00 | 38 | 12.19 | 2.8
6:56:00 | 38 | 12.18 | 2.83
6:57:00 | 38 | 12.16 | 2.85
6:58:00 | 38
6:59:00 | 38 | 12.14 | 2.88
7:00:00 | 38 | 12.13 | 2.89
7:01:00 | 38 | 12.12 | 2.91
7:02:00 | 38 | 12.11 | 2.92
7:03:00 | 38 | 12.09 | 2.94
7:04:00 | 38 | 12.08 | 2.97
7:05:00 | 38 | 12.06 | 2.99
7:06:00 | 38 | 12.06 | 3
7:07:00 | 38 | 12.04 | 3.02
7:08:00 | 38 | 12.04 | 3.03
7:09:00 | 38 | 12.03 | 3.04
7:10:00 | 38 | 12.01 | 3.07
7:11:00 | 38 | 12 | 3.09
7:12:00 | 38 | 11.99 | 3.1
7:13:00 | 38 | 11.97 | 3.12
7:14:00 | 38 | 11.97 | 3.14
7:15:00 | 38 | 11.95 | 3.16
7:16:00 | 38 | 11.95 | 3.17
7:17:00 | 38 | 11.93 | 3.19
7:18:00 | 38 | 11.92 | 3.21
7:19:00 | 38 | 11.91 | 3.23
7:20:00 | 38 | 11.9 | 3.24
7:21:00 | 38 | 11.88 | 3.27
7:22:00 | 38 | 11.88 | 3.28
7:23:00 | 38 | 11.86 | 3.3
7:24:00 | 38 | 11.86 | 3.32
7:25:00 | 38 | 11.84 | 3.34
7:26:00 | 38 | 11.83 | 3.35
7:27:00 | 38 | 11.82 | 3.36
7:28:00 | 38 | 11.81 | 3.39
7:29:00 | 38 | 11.8 | 3.4
7:30:00 | 38 | 11.79 | 3.43
7:31:00 | 38 | 11.78 | 3.44
7:32:00 | 38 | 11.77 | 3.45
7:33:00 | 38 | 11.76 | 3.48
7:34:00 | 38 | 11.75 | 3.49
7:35:00 | 38 | 11.73 | 3.52
7:36:00 | 38 | 11.73 | 3.53
7:37:00 | 38 | 11.72 | 3.54
7:38:00 | 38 | 11.7 | 3.57
7:39:00 | 38 | 11.7 | 3.58
7:40:00 | 38 | 11.69 | 3.6
7:41:00 | 38 | 11.67 | 3.62
7:42:00 | 38 | 11.67 | 3.64
7:43:00 | 38 | 11.65 | 3.66
7:44:00 | 38 | 11.64 | 3.69
7:45:00 | 38 | 11.63 | 3.7
7:46:00 | 38 | 11.62 | 3.72
7:47:00 | 38 | 11.61 | 3.75
7:48:00 | 38 | 11.6 | 3.76
7:49:00 | 38 | 11.58 | 3.79
7:50:00 | 38 | 11.58 | 3.8
7:51:00 | 38 | 11.57 | 3.81
7:52:00 | 38 | 11.56 | 3.83
7:53:00 | 38 | 11.55 | 3.86
7:54:00 | 38 | 11.54 | 3.87
7:55:00 | 38 | 11.53 | 3.89
7:56:00 | 38 | 11.52 | 3.9
7:57:00 | 38 | 11.51 | 3.93
7:58:00 | 38 | 11.5 | 3.94
7:59:00 | 38 | 11.49 | 3.96
8:00:00 | 38 | 11.49 | 3.97
8:01:00 | 38 | 11.47 | 4
8:02:00 | 38 | 11.46 | 4.02
8:03:00 | 38 | 11.46 | 4.03
8:04:00 | 38 | 11.45 | 4.05
8:05:00 | 38 | 11.44 | 4.06
8:06:00 | 38 | 11.43 | 4.09
8:07:00 | 38 | 11.42 | 4.11
8:08:00 | 38 | 11.41 | 4.12
8:09:00 | 38 | 11.4 | 4.14
8:10:00 | 38 | 11.4 | 4.15
8:11:00 | 38 | 11.38 | 4.18
8:12:00 | 38 | 11.38 | 4.2
8:13:00 | 38 | 11.37 | 4.21
8:14:00 | 38 | 11.36 | 4.23
8:15:00 | 38 | 11.35 | 4.25
8:16:00 | 38 | 11.34 | 4.26
8:17:00 | 38 | 11.33 | 4.29
8:18:00 | 38 | 11.33 | 4.29
8:19:00 | 38 | 11.31 | 4.32
8:20:00 | 38 | 11.31 | 4.34
8:21:00 | 38
8:22:00 | 38 | 11.29 | 4.39
8:23:00 | 38 | 11.28 | 4.4
8:24:00 | 38 | 11.27 | 4.42
8:25:00 | 38 | 11.26 | 4.44
8:26:00 | 38 | 11.25 | 4.47
8:27:00 | 38 | 11.24 | 4.49
8:28:00 | 38 | 11.23 | 4.5
8:29:00 | 38 | 11.22 | 4.52
8:30:00 | 38 | 11.22 | 4.54
8:31:00 | 38 | 11.21 | 4.55
8:32:00 | 38 | 11.2 | 4.57
8:33:00 | 38 | 11.19 | 4.59
8:34:00 | 38 | 11.19 | 4.6
8:35:00 | 38 | 11.18 | 4.62
8:36:00 | 38 | 11.16 | 4.66
8:37:00 | 38 | 11.16 | 4.67
8:38:00 | 38 | 11.15 | 4.69
8:39:00 | 38 | 11.14 | 4.71
8:40:00 | 38 | 11.13 | 4.72
8:41:00 | 38 | 11.13 | 4.74
8:42:00 | 38 | 11.12 | 4.76
8:43:00 | 38 | 11.11 | 4.78
8:44:00 | 38 | 11.1 | 4.79
8:45:00 | 38 | 11.1 | 4.81
8:46:00 | 38 | 11.09 | 4.83
8:47:00 | 38 | 11.08 | 4.85
8:48:00 | 38 | 11.07 | 4.87
8:49:00 | 38 | 11.07 | 4.88
8:50:00 | 38 | 11.06 | 4.9
8:51:00 | 38 | 11.05 | 4.92
8:52:00 | 38 | 11.04 | 4.94
8:53:00 | 38 | 11.04 | 4.96
8:54:00 | 38 | 11.03 | 4.97
8:55:00 | 38 | 11.02 | 4.99
8:56:00 | 38 | 11.01 | 5.01
8:57:00 | 38 | 11.01 | 5.03
8:58:00 | 38 | 11 | 5.05
8:59:00 | 38 | 10.98 | 5.09
9:00:00 | 38 | 10.98 | 5.11
9:01:00 | 38 | 10.98 | 5.11
9:02:00 | 38 | 10.97 | 5.12
9:03:00 | 38 | 10.96 | 5.14
9:04:00 | 38 | 10.95 | 5.16
9:05:00 | 38 | 10.95 | 5.18
9:06:00 | 38 | 10.94 | 5.2
9:07:00 | 38 | 10.93 | 5.22
9:08:00 | 38 | 10.93 | 5.24
9:09:00 | 38 | 10.92 | 5.26
9:10:00 | 38 | 10.91 | 5.28
9:11:00 | 38 | 10.9 | 5.3
9:12:00 | 38 | 10.89 | 5.32
9:13:00 | 38 | 10.89 | 5.34
9:14:00 | 38 | 10.87 | 5.38
9:15:00 | 38 | 10.86 | 5.4
9:16:00 | 38 | 10.86 | 5.42
9:17:00 | 38 | 10.85 | 5.44
9:18:00 | 38 | 10.84 | 5.46
9:19:00 | 38 | 10.84 | 5.48
9:20:00 | 38 | 10.84 | 5.48
9:21:00 | 38 | 10.83 | 5.5
9:22:00 | 38 | 10.82 | 5.52
9:23:00 | 38 | 10.81 | 5.54
9:24:00 | 38 | 10.8 | 5.56
9:25:00 | 38 | 10.8 | 5.58
9:26:00 | 38 | 10.79 | 5.6
9:27:00 | 38 | 10.78 | 5.62
9:28:00 | 38 | 10.77 | 5.64
9:29:00 | 38 | 10.77 | 5.66
9:30:00 | 38 | 10.76 | 5.68
9:31:00 | 38 | 10.76 | 5.68
9:32:00 | 38 | 10.75 | 5.71
9:33:00 | 38 | 10.74 | 5.73
9:34:00 | 38 | 10.74 | 5.75
9:35:00 | 38 | 10.73 | 5.77
9:36:00 | 38 | 10.72 | 5.79
9:37:00 | 38 | 10.71 | 5.81
9:38:00 | 38 | 10.71 | 5.83
9:39:00 | 38 | 10.71 | 5.83
9:40:00 | 38 | 10.7 | 5.86
9:41:00 | 38 | 10.69 | 5.88
9:42:00 | 38 | 10.68 | 5.9
9:43:00 | 38 | 10.68 | 5.92
9:44:00 | 38 | 10.67 | 5.94
9:45:00 | 38 | 10.66 | 5.97
9:46:00 | 38 | 10.65 | 5.99
9:47:00 | 38 | 10.65 | 6.01
9:48:00 | 38 | 10.65 | 6.01
9:49:00 | 38 | 10.64 | 6.03
9:50:00 | 38 | 10.63 | 6.06
9:51:00 | 38 | 10.63 | 6.08
9:52:00 | 38 | 10.62 | 6.1
9:53:00 | 38 | 10.62 | 6.1
9:54:00 | 38 | 10.61 | 6.12
9:55:00 | 38 | 10.6 | 6.15
9:56:00 | 38 | 10.59 | 6.17
9:57:00 | 38 | 10.59 | 6.19
9:58:00 | 38 | 10.59 | 6.19
9:59:00 | 38 | 10.58 | 6.22
10:00:00 | 38 | 10.57 | 6.24
10:01:00 | 38 | 10.56 | 6.26
10:02:00 | 38 | 10.56 | 6.29
10:03:00 | 38 | 10.56 | 6.29
10:04:00 | 38 | 10.55 | 6.31
10:05:00 | 38 | 10.54 | 6.33
10:06:00 | 38 | 10.54 | 6.36
10:07:00 | 38 | 10.54 | 6.36
10:08:00 | 38 | 10.53 | 6.38
10:09:00 | 38 | 10.52 | 6.41
10:10:00 | 38 | 10.51 | 6.43
10:11:00 | 38 | 10.5 | 6.45
10:12:00 | 38 | 10.5 | 6.45
10:13:00 | 38 | 10.5 | 6.48
10:14:00 | 38 | 10.49 | 6.5
10:15:00 | 38 | 10.48 | 6.53
10:16:00 | 38 | 10.48 | 6.53
10:17:00 | 38 | 10.47 | 6.55
10:18:00 | 38 | 10.47 | 6.58
10:19:00 | 38 | 10.46 | 6.6
10:20:00 | 38 | 10.46 | 6.6
10:21:00 | 38 | 10.45 | 6.63
10:22:00 | 38 | 10.45 | 6.65
10:23:00 | 38 | 10.44 | 6.68
10:24:00 | 38 | 10.44 | 6.68
10:25:00 | 38 | 10.43 | 6.7
10:26:00 | 38 | 10.42 | 6.73
10:27:00 | 38 | 10.42 | 6.73
10:28:00 | 38 | 10.41 | 6.78
10:29:00 | 38 | 10.41 | 6.78
10:30:00 | 38 | 10.4 | 6.8
10:31:00 | 38 | 10.39 | 6.83
10:32:00 | 38 | 10.38 | 6.85
10:33:00 | 38 | 10.38 | 6.85
10:34:00 | 38 | 10.38 | 6.88
10:35:00 | 38 | 10.37 | 6.91
10:36:00 | 38 | 10.36 | 6.93
10:37:00 | 38 | 10.36 | 6.93
10:38:00 | 38 | 10.36 | 6.96
10:39:00 | 38 | 10.35 | 6.98
10:40:00 | 38 | 10.34 | 7.01
10:41:00 | 38 | 10.34 | 7.01
10:42:00 | 38 | 10.33 | 7.04
10:43:00 | 38 | 10.32 | 7.06
10:44:00 | 38 | 10.32 | 7.06
10:45:00 | 38 | 10.32 | 7.09
10:46:00 | 38 | 10.31 | 7.12
10:47:00 | 38 | 10.31 | 7.12
10:48:00 | 38 | 10.3 | 7.14
10:49:00 | 38 | 10.29 | 7.17
10:50:00 | 38 | 10.29 | 7.2
10:51:00 | 38 | 10.29 | 7.2
10:52:00 | 38 | 10.28 | 7.22
10:53:00 | 38 | 10.27 | 7.25
10:54:00 | 38 | 10.27 | 7.25
10:55:00 | 38 | 10.26 | 7.28
10:56:00 | 38 | 10.26 | 7.31
10:57:00 | 38 | 10.26 | 7.31
10:58:00 | 38 | 10.25 | 7.34
10:59:00 | 38 | 10.24 | 7.36
11:00:00 | 38 | 10.24 | 7.36
11:01:00 | 38 | 10.23 | 7.39
11:02:00 | 38 | 10.23 | 7.42
11:03:00 | 38 | 10.23 | 7.42
11:04:00 | 38 | 10.22 | 7.45
11:05:00 | 38 | 10.21 | 7.48
11:06:00 | 38 | 10.21 | 7.48
11:07:00 | 38 | 10.2 | 7.5
11:08:00 | 38 | 10.2 | 7.53
11:09:00 | 38 | 10.2 | 7.53
11:10:00 | 38 | 10.19 | 7.56
11:11:00 | 38 | 10.18 | 7.59
11:12:00 | 38 | 10.18 | 7.59
11:13:00 | 38 | 10.17 | 7.62
11:14:00 | 38 | 10.17 | 7.62
11:15:00 | 38 | 10.17 | 7.65
11:16:00 | 38 | 10.16 | 7.68
11:17:00 | 38 | 10.16 | 7.68
11:18:00 | 38 | 10.15 | 7.71
11:19:00 | 38 | 10.14 | 7.74
11:20:00 | 38 | 10.14 | 7.74
11:21:00 | 38 | 10.14 | 7.76
11:22:00 | 38 | 10.13 | 7.79
11:23:00 | 38 | 10.13 | 7.79
11:24:00 | 38 | 10.12 | 7.82
11:25:00 | 38 | 10.12 | 7.82
11:26:00 | 38 | 10.11 | 7.85
11:27:00 | 38 | 10.11 | 7.88
11:28:00 | 38 | 10.11 | 7.88
11:29:00 | 38 | 10.1 | 7.91
11:30:00 | 38 | 10.1 | 7.91
11:31:00 | 38 | 10.09 | 7.94
11:32:00 | 38 | 10.08 | 7.97
11:33:00 | 38 | 10.08 | 7.97
11:34:00 | 38 | 10.08 | 8
11:35:00 | 38 | 10.08 | 8
11:36:00 | 38 | 10.07 | 8.04
11:37:00 | 38 | 10.06 | 8.07
11:38:00 | 38 | 10.06 | 8.07
11:39:00 | 38 | 10.05 | 8.1
11:40:00 | 38 | 10.05 | 8.1
11:41:00 | 38 | 10.05 | 8.13
11:42:00 | 38 | 10.05 | 8.13
11:43:00 | 38 | 10.04 | 8.16
11:44:00 | 38 | 10.03 | 8.19
11:45:00 | 38 | 10.03 | 8.19
11:46:00 | 38 | 10.02 | 8.22
11:47:00 | 38 | 10.02 | 8.22
11:48:00 | 38 | 10.02 | 8.25
11:49:00 | 38 | 10.01 | 8.28
11:50:00 | 38 | 10 | 8.32
11:51:00 | 38 | 10 | 8.32
11:52:00 | 38 | 9.99 | 8.35
11:53:00 | 38 | 9.99 | 8.38
11:54:00 | 38 | 9.99 | 8.38
11:55:00 | 38 | 9.98 | 8.41
11:56:00 | 38 | 9.98 | 8.41
11:57:00 | 38 | 9.97 | 8.44
11:58:00 | 38 | 9.96 | 8.48
11:59:00 | 38 | 9.96 | 8.48
12:00:00 | 38 | 9.96 | 8.51
12:01:00 | 38 | 9.96 | 8.51
12:02:00 | 38 | 9.95 | 8.54
12:03:00 | 38 | 9.95 | 8.54
12:04:00 | 38 | 9.94 | 8.58
12:05:00 | 38 | 9.93 | 8.61
12:06:00 | 38 | 9.93 | 8.61
12:07:00 | 38 | 9.93 | 8.64
12:08:00 | 38 | 9.93 | 8.64
12:09:00 | 38 | 9.92 | 8.67
12:10:00 | 38 | 9.92 | 8.67
12:11:00 | 38 | 9.91 | 8.71
12:12:00 | 38 | 9.91 | 8.71
12:13:00 | 38 | 9.9 | 8.74
12:14:00 | 38 | 9.9 | 8.78
12:15:00 | 38 | 9.9 | 8.78
12:16:00 | 38 | 9.89 | 8.81
12:17:00 | 38 | 9.89 | 8.81
12:18:00 | 38 | 9.88 | 8.84
12:19:00 | 38 | 9.88 | 8.84
12:20:00 | 38 | 9.88 | 8.88
12:21:00 | 38 | 9.88 | 8.88
12:22:00 | 38 | 9.87 | 8.91
12:23:00 | 38 | 9.87 | 8.91
12:24:00 | 38 | 9.86 | 8.95
12:25:00 | 38 | 9.86 | 8.95
12:26:00 | 38 | 9.85 | 8.98
12:27:00 | 38 | 9.85 | 8.98
12:28:00 | 38 | 9.84 | 9.02
12:29:00 | 38 | 9.84 | 9.05
12:30:00 | 38 | 9.84 | 9.05
12:31:00 | 38 | 9.83 | 9.09
12:32:00 | 38 | 9.83 | 9.09
12:33:00 | 38 | 9.82 | 9.12
12:34:00 | 38 | 9.82 | 9.12
12:35:00 | 38 | 9.81 | 9.16
12:36:00 | 38 | 9.81 | 9.16
12:37:00 | 38 | 9.81 | 9.19
12:38:00 | 38 | 9.81 | 9.19
12:39:00 | 38 | 9.8 | 9.23
12:40:00 | 38 | 9.8 | 9.23
12:41:00 | 38 | 9.79 | 9.26
12:42:00 | 38 | 9.79 | 9.26
12:43:00 | 38 | 9.79 | 9.3
12:44:00 | 38 | 9.79 | 9.3
12:45:00 | 38 | 9.78 | 9.33
12:46:00 | 38 | 9.78 | 9.33
12:47:00 | 38 | 9.77 | 9.37
12:48:00 | 38 | 9.77 | 9.37
12:49:00 | 38 | 9.76 | 9.41
12:50:00 | 38 | 9.76 | 9.41
12:51:00 | 38 | 9.75 | 9.44
12:52:00 | 38 | 9.75 | 9.44
12:53:00 | 38 | 9.75 | 9.48
12:54:00 | 38 | 9.75 | 9.48
12:55:00 | 38 | 9.74 | 9.52
12:56:00 | 38 | 9.74 | 9.52
12:57:00 | 38 | 9.74 | 9.52
12:58:00 | 38 | 9.73 | 9.55
12:59:00 | 38 | 9.72 | 9.59
13:00:00 | 38 | 9.72 | 9.59
13:01:00 | 38 | 9.72 | 9.63
13:02:00 | 38 | 9.72 | 9.63
13:03:00 | 38 | 9.72 | 9.63
13:04:00 | 38 | 9.71 | 9.67
13:05:00 | 38 | 9.71 | 9.67
13:06:00 | 38 | 9.7 | 9.7
13:07:00 | 38 | 9.7 | 9.7
13:08:00 | 38 | 9.69 | 9.74
13:09:00 | 38 | 9.69 | 9.74
13:10:00 | 38 | 9.69 | 9.78
13:11:00 | 38 | 9.69 | 9.78
13:12:00 | 38 | 9.68 | 9.82
13:13:00 | 38 | 9.68 | 9.82
13:14:00 | 38 | 9.67 | 9.86
13:15:00 | 38 | 9.66 | 9.9
13:16:00 | 38 | 9.66 | 9.9
13:17:00 | 38 | 9.66 | 9.93
13:18:00 | 38 | 9.66 | 9.93
13:19:00 | 38 | 9.65 | 9.97
13:20:00 | 38 | 9.65 | 9.97
13:21:00 | 38 | 9.65 | 9.97
13:22:00 | 38 | 9.64 | 10.01
13:23:00 | 38 | 9.64 | 10.01
13:24:00 | 38 | 9.63 | 10.05
13:25:00 | 38 | 9.63 | 10.05
13:26:00 | 38 | 9.63 | 10.09
13:27:00 | 38 | 9.63 | 10.09
13:28:00 | 38 | 9.62 | 10.13
13:29:00 | 38 | 9.62 | 10.13
13:30:00 | 38 | 9.61 | 10.17
13:31:00 | 38 | 9.61 | 10.17
13:32:00 | 38 | 9.61 | 10.17
13:33:00 | 38 | 9.6 | 10.21
13:34:00 | 38 | 9.6 | 10.21
13:35:00 | 38 | 9.6 | 10.25
13:36:00 | 38 | 9.6 | 10.25
13:37:00 | 38 | 9.59 | 10.29
13:38:00 | 39 | 9.59 | 10.29
13:39:00 | 38 | 9.59 | 10.29
13:40:00 | 38 | 9.58 | 10.33
13:41:00 | 38 | 9.58 | 10.33
13:42:00 | 38 | 9.57 | 10.37
13:43:00 | 38 | 9.57 | 10.37
13:44:00 | 38 | 9.57 | 10.41
13:45:00 | 38 | 9.57 | 10.41
13:46:00 | 38 | 9.56 | 10.45
13:47:00 | 38 | 9.56 | 10.45
13:48:00 | 38 | 9.56 | 10.45
13:49:00 | 38 | 9.55 | 10.49
13:50:00 | 38 | 9.55 | 10.49
13:51:00 | 38 | 9.54 | 10.53
13:52:00 | 38 | 9.54 | 10.53
13:53:00 | 38 | 9.54 | 10.53
13:54:00 | 38 | 9.54 | 10.58
13:55:00 | 38 | 9.54 | 10.58
13:56:00 | 38 | 9.53 | 10.62
13:57:00 | 38 | 9.53 | 10.62
13:58:00 | 38 | 9.52 | 10.66
13:59:00 | 38 | 9.52 | 10.66
14:00:00 | 38 | 9.52 | 10.66
14:01:00 | 38 | 9.51 | 10.7
14:02:00 | 38 | 9.51 | 10.7
14:03:00 | 38 | 9.51 | 10.74
14:04:00 | 38 | 9.51 | 10.74
14:05:00 | 38 | 9.51 | 10.74
14:06:00 | 38 | 9.5 | 10.79
14:07:00 | 38 | 9.5 | 10.79
14:08:00 | 38 | 9.49 | 10.83
14:09:00 | 38 | 9.49 | 10.83
14:10:00 | 38 | 9.49 | 10.83
14:11:00 | 38 | 9.48 | 10.87
14:12:00 | 38 | 9.48 | 10.87
14:13:00 | 38 | 9.48 | 10.91
14:14:00 | 38 | 9.48 | 10.91
14:15:00 | 38 | 9.48 | 10.91
14:16:00 | 38 | 9.47 | 10.96
14:17:00 | 38 | 9.47 | 10.96
14:18:00 | 38 | 9.46 | 11
14:19:00 | 38 | 9.46 | 11
14:20:00 | 38 | 9.46 | 11
14:21:00 | 38 | 9.45 | 11.04
14:22:00 | 38 | 9.45 | 11.04
14:23:00 | 38 | 9.45 | 11.04
14:24:00 | 38 | 9.45 | 11.09
14:25:00 | 38 | 9.45 | 11.09
14:26:00 | 38 | 9.44 | 11.13
14:27:00 | 38 | 9.44 | 11.13
14:28:00 | 38 | 9.44 | 11.13
14:29:00 | 38 | 9.43 | 11.18
14:30:00 | 38 | 9.43 | 11.18
14:31:00 | 38 | 9.43 | 11.18
14:32:00 | 38 | 9.43 | 11.22
14:33:00 | 38 | 9.43 | 11.22
14:34:00 | 38 | 9.43 | 11.22
14:35:00 | 38 | 9.42 | 11.27
14:36:00 | 38 | 9.42 | 11.27
14:37:00 | 38 | 9.41 | 11.31
14:38:00 | 38 | 9.41 | 11.31
14:39:00 | 38 | 9.41 | 11.31
14:40:00 | 38 | 9.4 | 11.36
14:41:00 | 38 | 9.4 | 11.36
14:42:00 | 38 | 9.4 | 11.36
14:43:00 | 38 | 9.39 | 11.4
14:44:00 | 38 | 9.39 | 11.4
14:45:00 | 38 | 9.39 | 11.45
14:46:00 | 38 | 9.39 | 11.45
14:47:00 | 38 | 9.38 | 11.49
14:48:00 | 38 | 9.38 | 11.49
14:49:00 | 38 | 9.38 | 11.49
14:50:00 | 38 | 9.37 | 11.54
14:51:00 | 38 | 9.37 | 11.54
14:52:00 | 38 | 9.37 | 11.54
14:53:00 | 38 | 9.36 | 11.58
14:54:00 | 38 | 9.36 | 11.58
14:55:00 | 38 | 9.36 | 11.58
14:56:00 | 38 | 9.36 | 11.63
14:57:00 | 38 | 9.36 | 11.63
14:58:00 | 38 | 9.35 | 11.68
14:59:00 | 38 | 9.35 | 11.68
15:00:00 | 38 | 9.35 | 11.68
15:01:00 | 38 | 9.34 | 11.72
15:02:00 | 38 | 9.34 | 11.72
15:03:00 | 38 | 9.34 | 11.72
15:04:00 | 38 | 9.34 | 11.77
15:05:00 | 38 | 9.34 | 11.77
15:06:00 | 38 | 9.34 | 11.77
15:07:00 | 38 | 9.33 | 11.82
15:08:00 | 38 | 9.33 | 11.82
15:09:00 | 38 | 9.33 | 11.82
15:10:00 | 38 | 9.32 | 11.86
15:11:00 | 38 | 9.32 | 11.86
15:12:00 | 38 | 9.32 | 11.86
15:13:00 | 38 | 9.31 | 11.91
15:14:00 | 38 | 9.31 | 11.91
15:15:00 | 38 | 9.31 | 11.91
15:16:00 | 38 | 9.3 | 11.96
15:17:00 | 38 | 9.3 | 11.96
15:18:00 | 38 | 9.3 | 11.96
15:19:00 | 38 | 9.3 | 12.01
15:20:00 | 38 | 9.3 | 12.01
15:21:00 | 38 | 9.3 | 12.01
15:22:00 | 38 | 9.29 | 12.05
15:23:00 | 38 | 9.29 | 12.05
15:24:00 | 38 | 9.29 | 12.05
15:25:00 | 38 | 9.28 | 12.1
15:26:00 | 38 | 9.28 | 12.1
15:27:00 | 38 | 9.28 | 12.1
15:28:00 | 38 | 9.27 | 12.15
15:29:00 | 38 | 9.27 | 12.15
15:30:00 | 38 | 9.27 | 12.15
15:31:00 | 38 | 9.27 | 12.2
15:32:00 | 38 | 9.27 | 12.2
15:33:00 | 38 | 9.27 | 12.2
15:34:00 | 38 | 9.26 | 12.25
15:35:00 | 38 | 9.26 | 12.25
15:36:00 | 38 | 9.26 | 12.25
15:37:00 | 38 | 9.25 | 12.3
15:38:00 | 38 | 9.25 | 12.3
15:39:00 | 38 | 9.25 | 12.3
15:40:00 | 38 | 9.24 | 12.35
15:41:00 | 38 | 9.24 | 12.35
15:42:00 | 38 | 9.24 | 12.35
15:43:00 | 38 | 9.24 | 12.4
15:44:00 | 38 | 9.24 | 12.4
15:45:00 | 38 | 9.24 | 12.4
15:46:00 | 38 | 9.24 | 12.4
15:47:00 | 38 | 9.23 | 12.45
15:48:00 | 38 | 9.23 | 12.45
15:49:00 | 38 | 9.23 | 12.45
15:50:00 | 38 | 9.22 | 12.5
15:51:00 | 38 | 9.22 | 12.5
15:52:00 | 38 | 9.22 | 12.5
15:53:00 | 38 | 9.22 | 12.5
15:54:00 | 38 | 9.21 | 12.55
15:55:00 | 38 | 9.21 | 12.55
15:56:00 | 38 | 9.21 | 12.55
15:57:00 | 38 | 9.21 | 12.6
15:58:00 | 38 | 9.21 | 12.6
15:59:00 | 38 | 9.21 | 12.6
16:00:00 | 38 | 9.2 | 12.65
16:01:00 | 38 | 9.2 | 12.65
16:02:00 | 38 | 9.2 | 12.65
16:03:00 | 38 | 9.2 | 12.65
16:04:00 | 38 | 9.19 | 12.7
16:05:00 | 38 | 9.19 | 12.7
16:06:00 | 38 | 9.19 | 12.7
16:07:00 | 38 | 9.19 | 12.7
16:08:00 | 38 | 9.18 | 12.75
16:09:00 | 38 | 9.18 | 12.75
16:10:00 | 38 | 9.18 | 12.75
16:11:00 | 38 | 9.18 | 12.8
16:12:00 | 38 | 9.18 | 12.8
16:13:00 | 38 | 9.18 | 12.8
16:14:00 | 38 | 9.18 | 12.8
16:15:00 | 38 | 9.17 | 12.85
16:16:00 | 38 | 9.17 | 12.85
16:17:00 | 38 | 9.17 | 12.85
16:18:00 | 38 | 9.17 | 12.85
16:19:00 | 38 | 9.16 | 12.91
16:20:00 | 38 | 9.16 | 12.91
16:21:00 | 38 | 9.16 | 12.91
16:22:00 | 38 | 9.15 | 12.96
16:23:00 | 38 | 9.15 | 12.96
16:24:00 | 38 | 9.15 | 12.96
16:25:00 | 38 | 9.15 | 13.01
16:26:00 | 38 | 9.15 | 13.01
16:27:00 | 38 | 9.15 | 13.01
16:28:00 | 38 | 9.14 | 13.06
16:29:00 | 38 | 9.14 | 13.06
16:30:00 | 38 | 9.14 | 13.06
16:31:00 | 38 | 9.14 | 13.06
16:32:00 | 38 | 9.13 | 13.12
16:33:00 | 38 | 9.13 | 13.12
16:34:00 | 38 | 9.13 | 13.12
16:35:00 | 38 | 9.13 | 13.12
16:36:00 | 38 | 9.13 | 13.17
16:37:00 | 38 | 9.13 | 13.17
16:38:00 | 38 | 9.13 | 13.17
16:39:00 | 38 | 9.12 | 13.22
16:40:00 | 38 | 9.12 | 13.22
16:41:00 | 38 | 9.12 | 13.22
16:42:00 | 38 | 9.12 | 13.22
16:43:00 | 38 | 9.11 | 13.28
16:44:00 | 38 | 9.11 | 13.28
16:45:00 | 38 | 9.11 | 13.28
16:46:00 | 38 | 9.11 | 13.28
16:47:00 | 38 | 9.1 | 13.33
16:48:00 | 38 | 9.1 | 13.33
16:49:00 | 38 | 9.1 | 13.33
16:50:00 | 38 | 9.1 | 13.33
16:51:00 | 38 | 9.09 | 13.38
16:52:00 | 38 | 9.09 | 13.38
16:53:00 | 38 | 9.09 | 13.38
16:54:00 | 38 | 9.09 | 13.38
16:55:00 | 38 | 9.09 | 13.44
16:56:00 | 38 | 9.09 | 13.44
16:57:00 | 38 | 9.09 | 13.44
16:58:00 | 38 | 9.09 | 13.44
16:59:00 | 38 | 9.08 | 13.49
17:00:00 | 38 | 9.08 | 13.49
17:01:00 | 38 | 9.08 | 13.49
17:02:00 | 38 | 9.08 | 13.49
17:03:00 | 38 | 9.07 | 13.55
17:04:00 | 38 | 9.07 | 13.55
17:05:00 | 38 | 9.07 | 13.55
17:06:00 | 38 | 9.07 | 13.55
17:07:00 | 38 | 9.06 | 13.6
17:08:00 | 38 | 9.06 | 13.6
17:09:00 | 38 | 9.06 | 13.6
17:10:00 | 38 | 9.06 | 13.6
17:11:00 | 38 | 9.06 | 13.66
17:12:00 | 38 | 9.06 | 13.66
17:13:00 | 38 | 9.06 | 13.66
17:14:00 | 38 | 9.06 | 13.66
17:15:00 | 38 | 9.06 | 13.66
17:16:00 | 38 | 9.05 | 13.71
17:17:00 | 38 | 9.05 | 13.71
17:18:00 | 38 | 9.05 | 13.71
17:19:00 | 38 | 9.04 | 13.77
17:20:00 | 38 | 9.04 | 13.77
17:21:00 | 38 | 9.04 | 13.77
17:22:00 | 38 | 9.04 | 13.77
17:23:00 | 38 | 9.04 | 13.77
17:24:00 | 38 | 9.04 | 13.83
17:25:00 | 38 | 9.04 | 13.83
17:26:00 | 38 | 9.04 | 13.83
17:27:00 | 38 | 9.04 | 13.83
17:28:00 | 38 | 9.04 | 13.83
17:29:00 | 38 | 9.03 | 13.88
17:30:00 | 38 | 9.03 | 13.88
17:31:00 | 38 | 9.03 | 13.88
17:32:00 | 38 | 9.03 | 13.88
17:33:00 | 38 | 9.02 | 13.94
17:34:00 | 38 | 9.02 | 13.94
17:35:00 | 38 | 9.02 | 13.94
17:36:00 | 38 | 9.02 | 13.94
17:37:00 | 38 | 9.02 | 13.94
17:38:00 | 38 | 9.01 | 14
17:39:00 | 38 | 9.01 | 14
17:40:00 | 38 | 9.01 | 14
17:41:00 | 38 | 9.01 | 14
17:42:00 | 38 | 9.01 | 14
17:43:00 | 38 | 9 | 14.05
17:44:00 | 38 | 9 | 14.05
17:45:00 | 38 | 9 | 14.05
17:46:00 | 38 | 9 | 14.05
17:47:00 | 38 | 9 | 14.11
17:48:00 | 38 | 9 | 14.11
17:49:00 | 38 | 9 | 14.11
17:50:00 | 38 | 9 | 14.11
17:51:00 | 38 | 9 | 14.11
17:52:00 | 38 | 8.99 | 14.17
17:53:00 | 38 | 8.99 | 14.17
17:54:00 | 38 | 8.99 | 14.17
17:55:00 | 38 | 8.99 | 14.17
17:56:00 | 38 | 8.99 | 14.17
17:57:00 | 38 | 8.99 | 14.17
17:58:00 | 38 | 8.98 | 14.23
17:59:00 | 38 | 8.98 | 14.23
18:00:00 | 38 | 8.98 | 14.23
18:01:00 | 38 | 8.98 | 14.23
18:02:00 | 38 | 8.97 | 14.29
18:03:00 | 38 | 8.97 | 14.29
18:04:00 | 38 | 8.97 | 14.34
18:05:00 | 38 | 8.97 | 14.34
18:06:00 | 38 | 8.97 | 14.34
18:07:00 | 38 | 8.97 | 14.34
18:08:00 | 38 | 8.97 | 14.34
18:09:00 | 38 | 8.97 | 14.34
18:10:00 | 38 | 8.96 | 14.4
18:11:00 | 38 | 8.96 | 14.4
18:12:00 | 38 | 8.96 | 14.4
18:13:00 | 38 | 8.96 | 14.4
18:14:00 | 38 | 8.96 | 14.4
18:15:00 | 38 | 8.95 | 14.46
18:16:00 | 38 | 8.95 | 14.46
18:17:00 | 38 | 8.95 | 14.46
18:18:00 | 38 | 8.95 | 14.46
18:19:00 | 38 | 8.95 | 14.46
18:20:00 | 38 | 8.95 | 14.52
18:21:00 | 38 | 8.95 | 14.52
18:22:00 | 38 | 8.95 | 14.52
18:23:00 | 38 | 8.95 | 14.52
18:24:00 | 38 | 8.95 | 14.52
18:25:00 | 38 | 8.94 | 14.58
18:26:00 | 38 | 8.94 | 14.58
18:27:00 | 38 | 8.94 | 14.58
18:28:00 | 38 | 8.94 | 14.58
18:29:00 | 38 | 8.94 | 14.58
18:30:00 | 38 | 8.93 | 14.64
18:31:00 | 38 | 8.93 | 14.64
18:32:00 | 38 | 8.93 | 14.64
18:33:00 | 38 | 8.93 | 14.64
18:34:00 | 38 | 8.93 | 14.64
18:35:00 | 38 | 8.93 | 14.64
18:36:00 | 38 | 8.92 | 14.7
18:37:00 | 38 | 8.92 | 14.7
18:38:00 | 38 | 8.92 | 14.7
18:39:00 | 38 | 8.92 | 14.7
18:40:00 | 38 | 8.91 | 14.76
18:41:00 | 38 | 8.91 | 14.76
18:42:00 | 38 | 8.91 | 14.76
18:43:00 | 38 | 8.91 | 14.76
18:44:00 | 38 | 8.91 | 14.76
18:45:00 | 38 | 8.91 | 14.76
18:46:00 | 38 | 8.91 | 14.82
18:47:00 | 38 | 8.91 | 14.82
18:48:00 | 38 | 8.91 | 14.82
18:49:00 | 38 | 8.91 | 14.82
18:50:00 | 38 | 8.91 | 14.82
18:51:00 | 38 | 8.91 | 14.82
18:52:00 | 38 | 8.9 | 14.88
18:53:00 | 38 | 8.9 | 14.88
18:54:00 | 38 | 8.9 | 14.88
18:55:00 | 38 | 8.9 | 14.88
18:56:00 | 38 | 8.9 | 14.88
18:57:00 | 38 | 8.89 | 14.95
18:58:00 | 38 | 8.89 | 14.95
18:59:00 | 38 | 8.89 | 14.95
19:00:00 | 38 | 8.89 | 14.95
19:01:00 | 38 | 8.89 | 14.95
19:02:00 | 38 | 8.88 | 15.01
19:03:00 | 38 | 8.88 | 15.01
19:04:00 | 38 | 8.88 | 15.01
19:05:00 | 38 | 8.88 | 15.01
19:06:00 | 38 | 8.88 | 15.01
19:07:00 | 38 | 8.88 | 15.01
19:08:00 | 38 | 8.88 | 15.07
19:09:00 | 38 | 8.88 | 15.07
19:10:00 | 38 | 8.88 | 15.07
19:11:00 | 38 | 8.88 | 15.07
19:12:00 | 38 | 8.88 | 15.07
19:13:00 | 38 | 8.88 | 15.07
19:14:00 | 38 | 8.88 | 15.07
19:15:00 | 38 | 8.87 | 15.13
19:16:00 | 38 | 8.87 | 15.13
19:17:00 | 38 | 8.87 | 15.13
19:18:00 | 38 | 8.87 | 15.13
19:19:00 | 38 | 8.87 | 15.13
19:20:00 | 38 | 8.86 | 15.2
19:21:00 | 38 | 8.86 | 15.2
19:22:00 | 38 | 8.86 | 15.2
19:23:00 | 38 | 8.86 | 15.2
19:24:00 | 38 | 8.86 | 15.2
19:25:00 | 38 | 8.86 | 15.26
19:26:00 | 38 | 8.86 | 15.2
19:27:00 | 38 | 8.86 | 15.26
19:28:00 | 38 | 8.86 | 15.26
19:29:00 | 38 | 8.86 | 15.26
19:30:00 | 38 | 8.86 | 15.26
19:31:00 | 38 | 8.86 | 15.26
19:32:00 | 38 | 8.86 | 15.26
19:33:00 | 38 | 8.85 | 15.32
19:34:00 | 38 | 8.85 | 15.32
19:35:00 | 38 | 8.85 | 15.32
19:36:00 | 38 | 8.85 | 15.32
19:37:00 | 38 | 8.85 | 15.32
19:38:00 | 38 | 8.85 | 15.32
19:39:00 | 38 | 8.84 | 15.38
19:40:00 | 38 | 8.84 | 15.38
19:41:00 | 38 | 8.84 | 15.38
19:42:00 | 38 | 8.84 | 15.38
19:43:00 | 38 | 8.84 | 15.38
19:44:00 | 38 | 8.84 | 15.38
19:45:00 | 38 | 8.84 | 15.38
19:46:00 | 38 | 8.83 | 15.45
19:47:00 | 38 | 8.83 | 15.45
19:48:00 | 38 | 8.83 | 15.45
19:49:00 | 38 | 8.83 | 15.45
19:50:00 | 38 | 8.83 | 15.45
19:51:00 | 38 | 8.83 | 15.45
19:52:00 | 38 | 8.83 | 15.45
19:53:00 | 38 | 8.82 | 15.51
19:54:00 | 38 | 8.82 | 15.51
19:55:00 | 38 | 8.82 | 15.51
19:56:00 | 38 | 8.82 | 15.51
19:57:00 | 38 | 8.82 | 15.51
19:58:00 | 38 | 8.82 | 15.58
19:59:00 | 38 | 8.82 | 15.58
20:00:00 | 38 | 8.82 | 15.58
20:01:00 | 38 | 8.82 | 15.58
20:02:00 | 38 | 8.82 | 15.58
20:03:00 | 38 | 8.82 | 15.58
20:04:00 | 38 | 8.81 | 15.64
20:05:00 | 38 | 8.81 | 15.64
20:06:00 | 38 | 8.81 | 15.64
20:07:00 | 38 | 8.81 | 15.64
20:08:00 | 38 | 8.81 | 15.64
20:09:00 | 38 | 8.81 | 15.64
20:10:00 | 38 | 8.8 | 15.71
20:11:00 | 38 | 8.8 | 15.71
20:12:00 | 38 | 8.8 | 15.71
20:13:00 | 38 | 8.8 | 15.71
20:14:00 | 38 | 8.8 | 15.71
20:15:00 | 38 | 8.8 | 15.71
20:16:00 | 38 | 8.8 | 15.71
20:17:00 | 38 | 8.8 | 15.71
20:18:00 | 38 | 8.79 | 15.77
20:19:00 | 38 | 8.79 | 15.77
20:20:00 | 38 | 8.79 | 15.77
20:21:00 | 38 | 8.79 | 15.77
20:22:00 | 38 | 8.79 | 15.77
20:23:00 | 38 | 8.79 | 15.77
20:24:00 | 38 | 8.79 | 15.84
20:25:00 | 38 | 8.79 | 15.84
20:26:00 | 38 | 8.79 | 15.84
20:27:00 | 38 | 8.79 | 15.84
20:28:00 | 38 | 8.79 | 15.84
20:29:00 | 38 | 8.79 | 15.84
20:30:00 | 38 | 8.79 | 15.84
20:31:00 | 38 | 8.78 | 15.9
20:32:00 | 38 | 8.78 | 15.9
20:33:00 | 38 | 8.78 | 15.9
20:34:00 | 38 | 8.78 | 15.9
20:35:00 | 38 | 8.78 | 15.9
20:36:00 | 38 | 8.78 | 15.9
20:37:00 | 38 | 8.78 | 15.9
20:38:00 | 38 | 8.77 | 15.97
20:39:00 | 38 | 8.77 | 15.97
20:40:00 | 38 | 8.77 | 15.97
20:41:00 | 38 | 8.77 | 15.97
20:42:00 | 38 | 8.77 | 15.97
20:43:00 | 38 | 8.77 | 15.97
20:44:00 | 38 | 8.77 | 15.97
20:45:00 | 38 | 8.77 | 15.97
20:46:00 | 38 | 8.76 | 16.04
20:47:00 | 38 | 8.76 | 16.04
20:48:00 | 38 | 8.76 | 16.04
20:49:00 | 38 | 8.76 | 16.04
20:50:00 | 38 | 8.76 | 16.04
20:51:00 | 38 | 8.76 | 16.04
20:52:00 | 38 | 8.76 | 16.04
20:53:00 | 38 | 8.76 | 16.1
20:54:00 | 38 | 8.76 | 16.1
20:55:00 | 38 | 8.76 | 16.1
20:56:00 | 38 | 8.76 | 16.1
20:57:00 | 38 | 8.76 | 16.1
20:58:00 | 38 | 8.76 | 16.1
20:59:00 | 38 | 8.76 | 16.1
21:00:00 | 38 | 8.75 | 16.17
21:01:00 | 38 | 8.75 | 16.17
21:02:00 | 38 | 8.75 | 16.17
21:03:00 | 38 | 8.75 | 16.17
21:04:00 | 38 | 8.75 | 16.17
21:05:00 | 38 | 8.75 | 16.17
21:06:00 | 38 | 8.75 | 16.17
21:07:00 | 38 | 8.75 | 16.17
21:08:00 | 38 | 8.75 | 16.17
21:09:00 | 38 | 8.74 | 16.24
21:10:00 | 38 | 8.74 | 16.24
21:11:00 | 38 | 8.74 | 16.24
21:12:00 | 38 | 8.74 | 16.24
21:13:00 | 38 | 8.74 | 16.24
21:14:00 | 38 | 8.74 | 16.24
21:15:00 | 38 | 8.74 | 16.24
21:16:00 | 38 | 8.73 | 16.31
21:17:00 | 38 | 8.73 | 16.31
21:18:00 | 38 | 8.73 | 16.31
21:19:00 | 38 | 8.73 | 16.31
21:20:00 | 38 | 8.73 | 16.31
21:21:00 | 38 | 8.73 | 16.31
21:22:00 | 38 | 8.73 | 16.31
21:23:00 | 38 | 8.73 | 16.31
21:24:00 | 38 | 8.73 | 16.37
21:25:00 | 38 | 8.73 | 16.37
21:26:00 | 38 | 8.73 | 16.37
21:27:00 | 38 | 8.73 | 16.37
21:28:00 | 38 | 8.73 | 16.37
21:29:00 | 38 | 8.73 | 16.37
21:30:00 | 38 | 8.73 | 16.37
21:31:00 | 38 | 8.72 | 16.44
21:32:00 | 38 | 8.72 | 16.44
21:33:00 | 38 | 8.72 | 16.44
21:34:00 | 38 | 8.72 | 16.44
21:35:00 | 38 | 8.72 | 16.44
21:36:00 | 38 | 8.72 | 16.44
21:37:00 | 38 | 8.72 | 16.44
21:38:00 | 38 | 8.72 | 16.44
21:39:00 | 38 | 8.72 | 16.44
21:40:00 | 38 | 8.71 | 16.51
21:41:00 | 38 | 8.71 | 16.51
21:42:00 | 38 | 8.71 | 16.51
21:43:00 | 38 | 8.71 | 16.51
21:44:00 | 38 | 8.71 | 16.51
21:45:00 | 38 | 8.71 | 16.51
21:46:00 | 38 | 8.71 | 16.51
21:47:00 | 38 | 8.71 | 16.51
21:48:00 | 38 | 8.71 | 16.51
21:49:00 | 38 | 8.7 | 16.58
21:50:00 | 38 | 8.7 | 16.58
21:51:00 | 38 | 8.7 | 16.58
21:52:00 | 38 | 8.7 | 16.58
21:53:00 | 38 | 8.7 | 16.58
21:54:00 | 38 | 8.7 | 16.58
21:55:00 | 38 | 8.7 | 16.58
21:56:00 | 38 | 8.7 | 16.58
21:57:00 | 38 | 8.7 | 16.58
21:58:00 | 38 | 8.7 | 16.58
21:59:00 | 38 | 8.7 | 16.58
22:00:00 | 38 | 8.7 | 16.65
22:01:00 | 38 | 8.7 | 16.65
22:02:00 | 38 | 8.7 | 16.65
22:03:00 | 38 | 8.7 | 16.65
22:04:00 | 38 | 8.7 | 16.65
22:05:00 | 38 | 8.7 | 16.65
22:06:00 | 38 | 8.7 | 16.65
22:07:00 | 38 | 8.69 | 16.72
22:08:00 | 38 | 8.69 | 16.72
22:09:00 | 38 | 8.69 | 16.72
22:10:00 | 38 | 8.69 | 16.72
22:11:00 | 38 | 8.69 | 16.72
22:12:00 | 38 | 8.69 | 16.72
22:13:00 | 38 | 8.69 | 16.72
22:14:00 | 38 | 8.68 | 16.79
22:15:00 | 38 | 8.68 | 16.79
22:16:00 | 38 | 8.68 | 16.79
22:17:00 | 38 | 8.68 | 16.79
22:18:00 | 38 | 8.68 | 16.79
22:19:00 | 38 | 8.68 | 16.79
22:20:00 | 38 | 8.68 | 16.79
22:21:00 | 38 | 8.68 | 16.79
22:22:00 | 38 | 8.68 | 16.79
22:23:00 | 38 | 8.67 | 16.86
22:24:00 | 38 | 8.67 | 16.86
22:25:00 | 38 | 8.67 | 16.86
22:26:00 | 38 | 8.67 | 16.86
22:27:00 | 38 | 8.67 | 16.86
22:28:00 | 38 | 8.67 | 16.86
22:29:00 | 38 | 8.67 | 16.86
22:30:00 | 38 | 8.67 | 16.86
22:31:00 | 38 | 8.67 | 16.86
22:32:00 | 38 | 8.67 | 16.93
22:33:00 | 38 | 8.67 | 16.86
22:34:00 | 38 | 8.67 | 16.93
22:35:00 | 38 | 8.67 | 16.93
22:36:00 | 38 | 8.67 | 16.93
22:37:00 | 38 | 8.67 | 16.93
22:38:00 | 38 | 8.67 | 16.93
22:39:00 | 38 | 8.67 | 16.93
22:40:00 | 38 | 8.67 | 16.93
22:41:00 | 38 | 8.67 | 16.93
22:42:00 | 38 | 8.67 | 16.93
22:43:00 | 38 | 8.66 | 17
22:44:00 | 38 | 8.66 | 17
22:45:00 | 38 | 8.66 | 17
22:46:00 | 38 | 8.66 | 17
22:47:00 | 38 | 8.66 | 17
22:48:00 | 38 | 8.66 | 17
22:49:00 | 38 | 8.66 | 17
22:50:00 | 38 | 8.66 | 17
22:51:00 | 38 | 8.66 | 17
22:52:00 | 38 | 8.66 | 17
22:53:00 | 38 | 8.65 | 17.08
22:54:00 | 38 | 8.65 | 17.08
22:55:00 | 38 | 8.65 | 17.08
22:56:00 | 38 | 8.65 | 17.08
22:57:00 | 38 | 8.65 | 17.08
22:58:00 | 38 | 8.65 | 17.08
22:59:00 | 38 | 8.65 | 17.08
23:00:00 | 38 | 8.65 | 17.08
23:01:00 | 38 | 8.65 | 17.08
23:02:00 | 38 | 8.64 | 17.15
23:03:00 | 38 | 8.64 | 17.15
23:04:00 | 38 | 8.64 | 17.15
23:05:00 | 38 | 8.64 | 17.15
23:06:00 | 38 | 8.64 | 17.15
23:07:00 | 38 | 8.64 | 17.15
23:08:00 | 38 | 8.64 | 17.15
23:09:00 | 38 | 8.64 | 17.15
23:10:00 | 38 | 8.64 | 17.15
23:11:00 | 38 | 8.64 | 17.15
23:12:00 | 38 | 8.64 | 17.15
23:13:00 | 38 | 8.64 | 17.22
23:14:00 | 38 | 8.64 | 17.22
23:15:00 | 38 | 8.64 | 17.22
23:16:00 | 38 | 8.64 | 17.22
23:17:00 | 38 | 8.64 | 17.22
23:18:00 | 38 | 8.64 | 17.22
23:19:00 | 38 | 8.64 | 17.22
23:20:00 | 38 | 8.64 | 17.22
23:21:00 | 38 | 8.64 | 17.22
23:22:00 | 38 | 8.63 | 17.29
23:23:00 | 38 | 8.63 | 17.29
23:24:00 | 38 | 8.63 | 17.29
23:25:00 | 38 | 8.63 | 17.29
23:26:00 | 38 | 8.63 | 17.29
23:27:00 | 38 | 8.63 | 17.29
23:28:00 | 38 | 8.63 | 17.29
23:29:00 | 38 | 8.63 | 17.29
23:30:00 | 38 | 8.63 | 17.29
23:31:00 | 38 | 8.63 | 17.29
23:32:00 | 38 | 8.63 | 17.29
23:33:00 | 38 | 8.62 | 17.37
23:34:00 | 38 | 8.62 | 17.37
23:35:00 | 38 | 8.62 | 17.37
23:36:00 | 38 | 8.62 | 17.37
23:37:00 | 38 | 8.62 | 17.37
23:38:00 | 38 | 8.62 | 17.37
23:39:00 | 38 | 8.62 | 17.37
23:40:00 | 38 | 8.62 | 17.37
23:41:00 | 38 | 8.62 | 17.37
23:42:00 | 38 | 8.62 | 17.37
23:43:00 | 38 | 8.61 | 17.44
23:44:00 | 38 | 8.62 | 17.37
23:45:00 | 38 | 8.61 | 17.44
23:46:00 | 38 | 8.61 | 17.44
23:47:00 | 38 | 8.61 | 17.44
23:48:00 | 38 | 8.61 | 17.44
23:49:00 | 38 | 8.61 | 17.44
23:50:00 | 38 | 8.61 | 17.44
23:51:00 | 38 | 8.61 | 17.44
23:52:00 | 38 | 8.61 | 17.44
23:53:00 | 38 | 8.61 | 17.44
23:54:00 | 38 | 8.61 | 17.44
23:55:00 | 38 | 8.61 | 17.44
23:56:00 | 38 | 8.61 | 17.44
23:57:00 | 38 | 8.61 | 17.44
23:58:00 | 38 | 8.61 | 17.51
23:59:00 | 38 | 8.61 | 17.51
24:00:00 | 38 | 8.61 | 17.51
24:01:00 | 38 | 8.61 | 17.51
24:02:00 | 38 | 8.61 | 17.51
24:03:00 | 38 | 8.61 | 17.51
24:04:00 | 38 | 8.61 | 17.51
24:05:00 | 38 | 8.61 | 17.51
24:06:00 | 38 | 8.61 | 17.51
24:07:00 | 38 | 8.61 | 17.51
24:08:00 | 38 | 8.61 | 17.51
24:09:00 | 38 | 8.61 | 17.51
24:10:00 | 38 | 8.6 | 17.59
24:11:00 | 38 | 8.6 | 17.59
24:12:00 | 38 | 8.6 | 17.59
24:13:00 | 38 | 8.6 | 17.59
24:14:00 | 38 | 8.6 | 17.59
24:15:00 | 38 | 8.6 | 17.59
24:16:00 | 38 | 8.6 | 17.59
24:17:00 | 38 | 8.6 | 17.59
24:18:00 | 38 | 8.59 | 17.66
24:19:00 | 38 | 8.59 | 17.66
24:20:00 | 38 | 8.59 | 17.66
24:21:00 | 38 | 8.59 | 17.66
24:22:00 | 38 | 8.59 | 17.66
24:23:00 | 38 | 8.59 | 17.66
24:24:00 | 38 | 8.59 | 17.66
24:25:00 | 38 | 8.59 | 17.66
24:26:00 | 38 | 8.59 | 17.66
24:27:00 | 38 | 8.59 | 17.66
24:28:00 | 38 | 8.59 | 17.66
24:29:00 | 38 | 8.58 | 17.74
24:30:00 | 38 | 8.58 | 17.74
24:31:00 | 38 | 8.58 | 17.74
24:32:00 | 38 | 8.58 | 17.74
24:33:00 | 38 | 8.58 | 17.74
24:34:00 | 38 | 8.58 | 17.74
24:35:00 | 38 | 8.58 | 17.74
24:36:00 | 38 | 8.58 | 17.74
24:37:00 | 38 | 8.58 | 17.74
24:38:00 | 38 | 8.58 | 17.74
24:39:00 | 38 | 8.58 | 17.74
24:40:00 | 38 | 8.58 | 17.74
24:41:00 | 38 | 8.58 | 17.74
24:42:00 | 38 | 8.58 | 17.81
24:43:00 | 38 | 8.58 | 17.81
24:44:00 | 38 | 8.58 | 17.81
24:45:00 | 38 | 8.58 | 17.81
24:46:00 | 38 | 8.58 | 17.81
24:47:00 | 38 | 8.58 | 17.81
24:48:00 | 38 | 8.58 | 17.81
24:49:00 | 38 | 8.58 | 17.81
24:50:00 | 38 | 8.58 | 17.81
24:51:00 | 38 | 8.58 | 17.81
24:52:00 | 38 | 8.58 | 17.81
24:53:00 | 38 | 8.58 | 17.81
24:54:00 | 38 | 8.57 | 17.89
24:55:00 | 38 | 8.57 | 17.89
24:56:00 | 38 | 8.57 | 17.89
24:57:00 | 38 | 8.57 | 17.89
24:58:00 | 38 | 8.57 | 17.89
24:59:00 | 38 | 8.57 | 17.89
25:00:00 | 38 | 8.57 | 17.89
25:01:00 | 38 | 8.57 | 17.89
25:02:00 | 38 | 8.57 | 17.89
25:03:00 | 38 | 8.57 | 17.89
25:04:00 | 38 | 8.57 | 17.89
25:05:00 | 38 | 8.57 | 17.89
25:06:00 | 38 | 8.57 | 17.89
25:07:00 | 38 | 8.56 | 17.96
25:08:00 | 38 | 8.56 | 17.96
25:09:00 | 38 | 8.56 | 17.96
25:10:00 | 38 | 8.56 | 17.96
25:11:00 | 38 | 8.56 | 17.96
25:12:00 | 38 | 8.56 | 17.96
25:13:00 | 38 | 8.56 | 17.96
25:14:00 | 38 | 8.56 | 17.96
25:15:00 | 38 | 8.56 | 17.96
25:16:00 | 38 | 8.56 | 17.96
25:17:00 | 38 | 8.56 | 17.96
25:18:00 | 38 | 8.56 | 17.96
25:19:00 | 38 | 8.56 | 17.96
25:20:00 | 38 | 8.55 | 18.04
25:21:00 | 38 | 8.56 | 17.96
25:22:00 | 38 | 8.55 | 18.04
25:23:00 | 38 | 8.55 | 18.04
25:24:00 | 38 | 8.55 | 18.04
25:25:00 | 38 | 8.55 | 18.04
25:26:00 | 38 | 8.55 | 18.04
25:27:00 | 38 | 8.55 | 18.04
25:28:00 | 38 | 8.55 | 18.04
25:29:00 | 38 | 8.55 | 18.04
25:30:00 | 38 | 8.55 | 18.04
25:31:00 | 38 | 8.55 | 18.04
25:32:00 | 38 | 8.55 | 18.04
25:33:00 | 38 | 8.55 | 18.04
25:34:00 | 38 | 8.55 | 18.12
25:35:00 | 38 | 8.55 | 18.12
25:36:00 | 38 | 8.55 | 18.12
25:37:00 | 38 | 8.55 | 18.12
25:38:00 | 38 | 8.55 | 18.12
25:39:00 | 38 | 8.55 | 18.12
25:40:00 | 38 | 8.55 | 18.12
25:41:00 | 38 | 8.55 | 18.12
25:42:00 | 38 | 8.55 | 18.12
25:43:00 | 38 | 8.55 | 18.12
25:44:00 | 38 | 8.55 | 18.12
25:45:00 | 38 | 8.55 | 18.12
25:46:00 | 38 | 8.55 | 18.12
25:47:00 | 38 | 8.55 | 18.12
25:48:00 | 38 | 8.55 | 18.12
25:49:00 | 38 | 8.55 | 18.12
25:50:00 | 38 | 8.55 | 18.12
25:51:00 | 38 | 8.54 | 18.19
25:52:00 | 38 | 8.54 | 18.19
25:53:00 | 38 | 8.54 | 18.19
25:54:00 | 38 | 8.54 | 18.19
25:55:00 | 38 | 8.54 | 18.19
25:56:00 | 38 | 8.54 | 18.19
25:57:00 | 38 | 8.54 | 18.19
25:58:00 | 38 | 8.54 | 18.19
25:59:00 | 38 | 8.54 | 18.19
26:00:00 | 38 | 8.54 | 18.19
26:01:00 | 38 | 8.54 | 18.19
26:02:00 | 38 | 8.53 | 18.27
26:03:00 | 38 | 8.53 | 18.27
26:04:00 | 38 | 8.54 | 18.19
26:05:00 | 38 | 8.53 | 18.27
26:06:00 | 38 | 8.53 | 18.27
26:07:00 | 38 | 8.53 | 18.27
26:08:00 | 38 | 8.53 | 18.27
26:09:00 | 38 | 8.53 | 18.27
26:10:00 | 38 | 8.53 | 18.27
26:11:00 | 38 | 8.53 | 18.27
26:12:00 | 38 | 8.53 | 18.27
26:13:00 | 38 | 8.53 | 18.27
26:14:00 | 38 | 8.53 | 18.27
26:15:00 | 38 | 8.53 | 18.27
26:16:00 | 38 | 8.53 | 18.27
26:17:00 | 38 | 8.52 | 18.35
26:18:00 | 38 | 8.52 | 18.35
26:19:00 | 38 | 8.52 | 18.35
26:20:00 | 38 | 8.52 | 18.35
26:21:00 | 38 | 8.52 | 18.35
26:22:00 | 38 | 8.52 | 18.35
26:23:00 | 38 | 8.52 | 18.35
26:24:00 | 38 | 8.52 | 18.35
26:25:00 | 38 | 8.52 | 18.35
26:26:00 | 38 | 8.52 | 18.35
26:27:00 | 38 | 8.52 | 18.35
26:28:00 | 38 | 8.52 | 18.35
26:29:00 | 38 | 8.52 | 18.43
26:30:00 | 38 | 8.52 | 18.43
26:31:00 | 38 | 8.52 | 18.43
26:32:00 | 38 | 8.52 | 18.43
26:33:00 | 38 | 8.52 | 18.43
26:34:00 | 38 | 8.52 | 18.43
26:35:00 | 38 | 8.52 | 18.43
26:36:00 | 38 | 8.52 | 18.43
26:37:00 | 38 | 8.52 | 18.43
26:38:00 | 38 | 8.52 | 18.43
26:39:00 | 38 | 8.52 | 18.43
26:40:00 | 38 | 8.52 | 18.43
26:41:00 | 38 | 8.52 | 18.43
26:42:00 | 38 | 8.52 | 18.43
26:43:00 | 38 | 8.52 | 18.43
26:44:00 | 38 | 8.51 | 18.51
26:45:00 | 38 | 8.51 | 18.51
26:46:00 | 38 | 8.51 | 18.51
26:47:00 | 38 | 8.51 | 18.51
26:48:00 | 38 | 8.51 | 18.51
26:49:00 | 38 | 8.51 | 18.51
26:50:00 | 38 | 8.51 | 18.51
26:51:00 | 38 | 8.51 | 18.51
26:52:00 | 38 | 8.51 | 18.51
26:53:00 | 38 | 8.51 | 18.51
26:54:00 | 38 | 8.51 | 18.51
26:55:00 | 38 | 8.51 | 18.51
26:56:00 | 38 | 8.51 | 18.51
26:57:00 | 38 | 8.51 | 18.51
26:58:00 | 38 | 8.5 | 18.58
26:59:00 | 38 | 8.51 | 18.51
27:00:00 | 38 | 8.51 | 18.51
27:01:00 | 38 | 8.5 | 18.58
27:02:00 | 38 | 8.5 | 18.58
27:03:00 | 38 | 8.5 | 18.58
27:04:00 | 38 | 8.5 | 18.58
27:05:00 | 38 | 8.5 | 18.58
27:06:00 | 38 | 8.5 | 18.58
27:07:00 | 38 | 8.5 | 18.58
27:08:00 | 38 | 8.5 | 18.58
27:09:00 | 38 | 8.5 | 18.58
27:10:00 | 38 | 8.5 | 18.58
27:11:00 | 38 | 8.5 | 18.58
27:12:00 | 38 | 8.5 | 18.58
27:13:00 | 38 | 8.5 | 18.58
27:14:00 | 38 | 8.5 | 18.58
27:15:00 | 38 | 8.5 | 18.58
27:16:00 | 38 | 8.49 | 18.66
27:17:00 | 38 | 8.49 | 18.66
27:18:00 | 38 | 8.49 | 18.66
27:19:00 | 38 | 8.49 | 18.66
27:20:00 | 38 | 8.49 | 18.66
27:21:00 | 38 | 8.49 | 18.66
27:22:00 | 38 | 8.49 | 18.66
27:23:00 | 38 | 8.49 | 18.66
27:24:00 | 38 | 8.49 | 18.66
27:25:00 | 38 | 8.49 | 18.66
27:26:00 | 38 | 8.49 | 18.66
27:27:00 | 38 | 8.49 | 18.66
27:28:00 | 38 | 8.49 | 18.66
27:29:00 | 38 | 8.49 | 18.66
27:30:00 | 38 | 8.49 | 18.66
27:31:00 | 38 | 8.49 | 18.74
27:32:00 | 38 | 8.49 | 18.74
27:33:00 | 38 | 8.49 | 18.66
27:34:00 | 38 | 8.49 | 18.66
27:35:00 | 38 | 8.49 | 18.74
27:36:00 | 38 | 8.49 | 18.74
27:37:00 | 38 | 8.49 | 18.74
27:38:00 | 38 | 8.49 | 18.74
27:39:00 | 38 | 8.49 | 18.74
27:40:00 | 38 | 8.49 | 18.74
27:41:00 | 38 | 8.49 | 18.74
27:42:00 | 38 | 8.49 | 18.74
27:43:00 | 38 | 8.49 | 18.74
27:44:00 | 38 | 8.49 | 18.74
27:45:00 | 38 | 8.49 | 18.74
27:46:00 | 38 | 8.49 | 18.74
27:47:00 | 38 | 8.49 | 18.74
27:48:00 | 38 | 8.49 | 18.74
27:49:00 | 38 | 8.49 | 18.74
27:50:00 | 38 | 8.49 | 18.74
27:51:00 | 38 | 8.48 | 18.82
27:52:00 | 38 | 8.48 | 18.82
27:53:00 | 38 | 8.48 | 18.82
27:54:00 | 38 | 8.48 | 18.82
27:55:00 | 38 | 8.48 | 18.82
27:56:00 | 38 | 8.48 | 18.82
27:57:00 | 38 | 8.48 | 18.82
27:58:00 | 38 | 8.48 | 18.82
27:59:00 | 38 | 8.48 | 18.82
28:00:00 | 38 | 8.48 | 18.82
28:01:00 | 38 | 8.48 | 18.82
28:02:00 | 38 | 8.48 | 18.82
28:03:00 | 38 | 8.48 | 18.82
28:04:00 | 38 | 8.47 | 18.9
28:05:00 | 38 | 8.48 | 18.82
28:06:00 | 38 | 8.48 | 18.82
28:07:00 | 38 | 8.47 | 18.9
28:08:00 | 38 | 8.47 | 18.9
28:09:00 | 38 | 8.47 | 18.9
28:10:00 | 38 | 8.47 | 18.9
28:11:00 | 38 | 8.47 | 18.9
28:12:00 | 38 | 8.47 | 18.9
28:13:00 | 38 | 8.47 | 18.9
28:14:00 | 38 | 8.47 | 18.9
28:15:00 | 38 | 8.47 | 18.9
28:16:00 | 38 | 8.47 | 18.9
28:17:00 | 38 | 8.47 | 18.9
28:18:00 | 38 | 8.47 | 18.9
28:19:00 | 38 | 8.47 | 18.9
28:20:00 | 38 | 8.47 | 18.9
28:21:00 | 38 | 8.47 | 18.9
28:22:00 | 38 | 8.47 | 18.9
28:23:00 | 38 | 8.47 | 18.9
28:24:00 | 38 | 8.46 | 18.99
28:25:00 | 38 | 8.47 | 18.9
28:26:00 | 38 | 8.46 | 18.99
28:27:00 | 38 | 8.46 | 18.99
28:28:00 | 38 | 8.46 | 18.99
28:29:00 | 38 | 8.46 | 18.99
28:30:00 | 38 | 8.46 | 18.99
28:31:00 | 39 | 8.46 | 18.99
28:32:00 | 38 | 8.46 | 18.99
28:33:00 | 38 | 8.46 | 18.99
28:34:00 | 38 | 8.46 | 18.99
28:35:00 | 38 | 8.46 | 18.99
28:36:00 | 38 | 8.46 | 18.99
28:37:00 | 38 | 8.46 | 18.99
28:38:00 | 38 | 8.46 | 18.99
28:39:00 | 38 | 8.46 | 18.99
28:40:00 | 38 | 8.46 | 18.99
28:41:00 | 38 | 8.46 | 18.99
28:42:00 | 38 | 8.46 | 18.99
28:43:00 | 38 | 8.46 | 18.99
28:44:00 | 38 | 8.46 | 19.07
28:45:00 | 38 | 8.46 | 19.07
28:46:00 | 38 | 8.46 | 19.07
28:47:00 | 38 | 8.46 | 19.07
28:48:00 | 38 | 8.46 | 19.07
28:49:00 | 38 | 8.46 | 19.07
28:50:00 | 38 | 8.46 | 19.07
28:51:00 | 38 | 8.46 | 19.07
28:52:00 | 38 | 8.46 | 19.07
28:53:00 | 38 | 8.46 | 19.07
28:54:00 | 38 | 8.46 | 19.07
28:55:00 | 38 | 8.46 | 19.07
28:56:00 | 38 | 8.46 | 19.07
28:57:00 | 38 | 8.46 | 19.07
28:58:00 | 38 | 8.46 | 19.07
28:59:00 | 38 | 8.46 | 19.07
29:00:00 | 38 | 8.46 | 19.07
29:01:00 | 38 | 8.46 | 19.07
29:02:00 | 38 | 8.46 | 19.07
29:03:00 | 38 | 8.46 | 19.07
29:04:00 | 38 | 8.46 | 19.07
29:05:00 | 38 | 8.46 | 19.07
29:06:00 | 38 | 8.45 | 19.15
29:07:00 | 38 | 8.45 | 19.15
29:08:00 | 38 | 8.45 | 19.15
29:09:00 | 38 | 8.45 | 19.15
29:10:00 | 38 | 8.45 | 19.15
29:11:00 | 38 | 8.45 | 19.15
29:12:00 | 38 | 8.45 | 19.15
29:13:00 | 38 | 8.45 | 19.15
29:14:00 | 38 | 8.45 | 19.15
29:15:00 | 38 | 8.45 | 19.15
29:16:00 | 38 | 8.45 | 19.15
29:17:00 | 38 | 8.45 | 19.15
29:18:00 | 38 | 8.45 | 19.15
29:19:00 | 38 | 8.45 | 19.15
29:20:00 | 38 | 8.45 | 19.15
29:21:00 | 38 | 8.44 | 19.23
29:22:00 | 38 | 8.44 | 19.23
29:23:00 | 38 | 8.44 | 19.23
29:24:00 | 38 | 8.44 | 19.23
29:25:00 | 38 | 8.44 | 19.23
29:26:00 | 38 | 8.44 | 19.23
29:27:00 | 38 | 8.44 | 19.23
29:28:00 | 39 | 8.44 | 19.23
29:29:00 | 38 | 8.44 | 19.23
29:30:00 | 38 | 8.44 | 19.23
29:31:00 | 38 | 8.44 | 19.23
29:32:00 | 38 | 8.44 | 19.23
29:33:00 | 38 | 8.44 | 19.23
29:34:00 | 38 | 8.44 | 19.23
29:35:00 | 38 | 8.44 | 19.23
29:36:00 | 38 | 8.44 | 19.23
29:37:00 | 38 | 8.44 | 19.23
29:38:00 | 38 | 8.44 | 19.23
29:39:00 | 38 | 8.44 | 19.23
29:40:00 | 38 | 8.44 | 19.23
29:41:00 | 38 | 8.43 | 19.31
29:42:00 | 38 | 8.43 | 19.31
29:43:00 | 38 | 8.43 | 19.31
29:44:00 | 38 | 8.43 | 19.31
29:45:00 | 38 | 8.43 | 19.31
29:46:00 | 38 | 8.43 | 19.31
29:47:00 | 38 | 8.43 | 19.31
29:48:00 | 38 | 8.43 | 19.31
29:49:00 | 38 | 8.43 | 19.31
29:50:00 | 38 | 8.43 | 19.31
29:51:00 | 38 | 8.43 | 19.31
29:52:00 | 38 | 8.43 | 19.31
29:53:00 | 38 | 8.43 | 19.31
29:54:00 | 38 | 8.43 | 19.31
29:55:00 | 38 | 8.43 | 19.31
29:56:00 | 38 | 8.43 | 19.31
29:57:00 | 38 | 8.43 | 19.31
29:58:00 | 38 | 8.43 | 19.31
29:59:00 | 38 | 8.43 | 19.4
30:00:00 | 38 | 8.43 | 19.4
30:01:00 | 38 | 8.43 | 19.4
30:02:00 | 38 | 8.43 | 19.4
30:03:00 | 38 | 8.43 | 19.4
30:04:00 | 38 | 8.43 | 19.4
30:05:00 | 38 | 8.43 | 19.4
30:06:00 | 38 | 8.43 | 19.4
30:07:00 | 38 | 8.43 | 19.4
30:08:00 | 38 | 8.43 | 19.4
30:09:00 | 38 | 8.43 | 19.4
30:10:00 | 38 | 8.43 | 19.4
30:11:00 | 38 | 8.43 | 19.4
30:12:00 | 38 | 8.43 | 19.4
30:13:00 | 38 | 8.43 | 19.4
30:14:00 | 38 | 8.43 | 19.4
30:15:00 | 38 | 8.43 | 19.4
30:16:00 | 38 | 8.43 | 19.4
30:17:00 | 38 | 8.43 | 19.4
30:18:00 | 38 | 8.43 | 19.4
30:19:00 | 38 | 8.43 | 19.4
30:20:00 | 38 | 8.43 | 19.4
30:21:00 | 38 | 8.42 | 19.48
30:22:00 | 38 | 8.43 | 19.4
30:23:00 | 38 | 8.42 | 19.48
30:24:00 | 38 | 8.42 | 19.48
30:25:00 | 38 | 8.42 | 19.48
30:26:00 | 38 | 8.42 | 19.48
30:27:00 | 38 | 8.42 | 19.48
30:28:00 | 38 | 8.42 | 19.48
30:29:00 | 38 | 8.42 | 19.48
30:30:00 | 38 | 8.42 | 19.48
30:31:00 | 38 | 8.42 | 19.48
30:32:00 | 38 | 8.42 | 19.48
30:33:00 | 38 | 8.42 | 19.48
30:34:00 | 38 | 8.42 | 19.48
30:35:00 | 38 | 8.42 | 19.48
30:36:00 | 38 | 8.42 | 19.48
30:37:00 | 38 | 8.42 | 19.48
30:38:00 | 38 | 8.42 | 19.48
30:39:00 | 38 | 8.42 | 19.48
30:40:00 | 38 | 8.42 | 19.48
30:41:00 | 38 | 8.42 | 19.48
30:42:00 | 38 | 8.42 | 19.48
30:43:00 | 38 | 8.41 | 19.56
30:44:00 | 38 | 8.41 | 19.56
30:45:00 | 38 | 8.41 | 19.56
30:46:00 | 38 | 8.41 | 19.56
30:47:00 | 38 | 8.41 | 19.56
30:48:00 | 38 | 8.41 | 19.56
30:49:00 | 38 | 8.41 | 19.56
30:50:00 | 38 | 8.41 | 19.56
30:51:00 | 38 | 8.41 | 19.56
30:52:00 | 38 | 8.41 | 19.56
30:53:00 | 38 | 8.41 | 19.56
30:54:00 | 38 | 8.41 | 19.56
30:55:00 | 38 | 8.41 | 19.56
30:56:00 | 38 | 8.41 | 19.56
30:57:00 | 38 | 8.41 | 19.56
30:58:00 | 38 | 8.41 | 19.56
30:59:00 | 38 | 8.41 | 19.56
31:00:00 | 38 | 8.41 | 19.56
31:01:00 | 38 | 8.41 | 19.56
31:02:00 | 38 | 8.41 | 19.56
31:03:00 | 38 | 8.41 | 19.56
31:04:00 | 38 | 8.4 | 19.65
31:05:00 | 38 | 8.4 | 19.65
31:06:00 | 38 | 8.4 | 19.65
31:07:00 | 38 | 8.4 | 19.65
31:08:00 | 38 | 8.4 | 19.65
31:09:00 | 38 | 8.4 | 19.65
31:10:00 | 38 | 8.4 | 19.65
31:11:00 | 38 | 8.4 | 19.65
31:12:00 | 38 | 8.4 | 19.65
31:13:00 | 38 | 8.4 | 19.65
31:14:00 | 38 | 8.4 | 19.65
31:15:00 | 38 | 8.4 | 19.65
31:16:00 | 38 | 8.4 | 19.65
31:17:00 | 38 | 8.4 | 19.65
31:18:00 | 38 | 8.4 | 19.65
31:19:00 | 38 | 8.4 | 19.65
31:20:00 | 38 | 8.4 | 19.65
31:21:00 | 38 | 8.4 | 19.65
31:22:00 | 38 | 8.4 | 19.65
31:23:00 | 38 | 8.4 | 19.65
31:24:00 | 38 | 8.4 | 19.65
31:25:00 | 38 | 8.4 | 19.73
31:26:00 | 38 | 8.4 | 19.73
31:27:00 | 38 | 8.4 | 19.73
31:28:00 | 38 | 8.4 | 19.73
31:29:00 | 38 | 8.4 | 19.73
31:30:00 | 38 | 8.4 | 19.73
31:31:00 | 38 | 8.4 | 19.73
31:32:00 | 38 | 8.4 | 19.73
31:33:00 | 38 | 8.4 | 19.73
31:34:00 | 38 | 8.4 | 19.73
31:35:00 | 38 | 8.4 | 19.73
31:36:00 | 38 | 8.4 | 19.73
31:37:00 | 38 | 8.4 | 19.73
31:38:00 | 38 | 8.4 | 19.73
31:39:00 | 38 | 8.4 | 19.73
31:40:00 | 38 | 8.4 | 19.73
31:41:00 | 38 | 8.4 | 19.73
31:42:00 | 38 | 8.4 | 19.73
31:43:00 | 38 | 8.4 | 19.73
31:44:00 | 38 | 8.4 | 19.73
31:45:00 | 38 | 8.4 | 19.73
31:46:00 | 38 | 8.4 | 19.73
31:47:00 | 38 | 8.4 | 19.73
31:48:00 | 38 | 8.4 | 19.73
31:49:00 | 38 | 8.39 | 19.82
31:50:00 | 38 | 8.39 | 19.82
31:51:00 | 38 | 8.4 | 19.73
31:52:00 | 38 | 8.4 | 19.73
31:53:00 | 38 | 8.39 | 19.82
31:54:00 | 38 | 8.39 | 19.82
31:55:00 | 38 | 8.39 | 19.82
31:56:00 | 38 | 8.39 | 19.82
31:57:00 | 38 | 8.39 | 19.82
31:58:00 | 38 | 8.39 | 19.82
31:59:00 | 38 | 8.39 | 19.82
32:00:00 | 38 | 8.39 | 19.82
32:01:00 | 38 | 8.39 | 19.82
32:02:00 | 38 | 8.39 | 19.82
32:03:00 | 38 | 8.39 | 19.82
32:04:00 | 38 | 8.39 | 19.82
32:05:00 | 38 | 8.39 | 19.82
32:06:00 | 38 | 8.39 | 19.82
32:07:00 | 38 | 8.39 | 19.82
32:08:00 | 38 | 8.39 | 19.82
32:09:00 | 38 | 8.39 | 19.82
32:10:00 | 38 | 8.39 | 19.82
32:11:00 | 38 | 8.39 | 19.82
32:12:00 | 38 | 8.39 | 19.82
32:13:00 | 38 | 8.38 | 19.9
32:14:00 | 38 | 8.39 | 19.82
32:15:00 | 38 | 8.38 | 19.9
32:16:00 | 38 | 8.38 | 19.9
32:17:00 | 38 | 8.38 | 19.9
32:18:00 | 38 | 8.38 | 19.9
32:19:00 | 38 | 8.38 | 19.9
32:20:00 | 38 | 8.38 | 19.9
32:21:00 | 38 | 8.38 | 19.9
32:22:00 | 38 | 8.38 | 19.9
32:23:00 | 38 | 8.38 | 19.9
32:24:00 | 38 | 8.38 | 19.9
32:25:00 | 38 | 8.38 | 19.9
32:26:00 | 38 | 8.38 | 19.9
32:27:00 | 38 | 8.38 | 19.9
32:28:00 | 38 | 8.38 | 19.9
32:29:00 | 38 | 8.38 | 19.9
32:30:00 | 38 | 8.38 | 19.9
32:31:00 | 38 | 8.38 | 19.9
32:32:00 | 38 | 8.38 | 19.9
32:33:00 | 38 | 8.38 | 19.9
32:34:00 | 38 | 8.38 | 19.9
32:35:00 | 38 | 8.38 | 19.99
32:36:00 | 38 | 8.38 | 19.9
32:37:00 | 38 | 8.38 | 19.99
32:38:00 | 38 | 8.38 | 19.99
32:39:00 | 38 | 8.38 | 19.99
32:40:00 | 38 | 8.38 | 19.99
32:41:00 | 38 | 8.38 | 19.99
32:42:00 | 38 | 8.38 | 19.99
32:43:00 | 38 | 8.38 | 19.99
32:44:00 | 38 | 8.38 | 19.99
32:45:00 | 38 | 8.38 | 19.99
32:46:00 | 38 | 8.38 | 19.99
32:47:00 | 38 | 8.38 | 19.99
32:48:00 | 38 | 8.38 | 19.99
32:49:00 | 38 | 8.38 | 19.99
32:50:00 | 38 | 8.38 | 19.99
32:51:00 | 38 | 8.38 | 19.99
32:52:00 | 38 | 8.38 | 19.99
32:53:00 | 38 | 8.38 | 19.99
32:54:00 | 38 | 8.38 | 19.99
32:55:00 | 38 | 8.38 | 19.99
32:56:00 | 38 | 8.38 | 19.99
32:57:00 | 38 | 8.38 | 19.99
32:58:00 | 38 | 8.38 | 19.99
32:59:00 | 38 | 8.38 | 19.99
33:00:00 | 38 | 8.37 | 20.08
33:01:00 | 38 | 8.37 | 20.08
33:02:00 | 38 | 8.37 | 20.08
33:03:00 | 38 | 8.37 | 20.08
33:04:00 | 38 | 8.37 | 20.08
33:05:00 | 38 | 8.37 | 20.08
33:06:00 | 38 | 8.37 | 20.08
33:07:00 | 38 | 8.37 | 20.08
33:08:00 | 38 | 8.37 | 20.08
33:09:00 | 38 | 8.37 | 20.08
33:10:00 | 38 | 8.37 | 20.08
33:11:00 | 38 | 8.37 | 20.08
33:12:00 | 38 | 8.37 | 20.08
33:13:00 | 38 | 8.37 | 20.08
33:14:00 | 38 | 8.37 | 20.08
33:15:00 | 38 | 8.37 | 20.08
33:16:00 | 38 | 8.37 | 20.08
33:17:00 | 38 | 8.37 | 20.08
33:18:00 | 38 | 8.37 | 20.08
33:19:00 | 38 | 8.37 | 20.08
33:20:00 | 38 | 8.37 | 20.08
33:21:00 | 38 | 8.37 | 20.08
33:22:00 | 38 | 8.37 | 20.08
33:23:00 | 38 | 8.36 | 20.16
33:24:00 | 38 | 8.37 | 20.08
33:25:00 | 38 | 8.36 | 20.16
33:26:00 | 38 | 8.37 | 20.08
33:27:00 | 38 | 8.37 | 20.08
33:28:00 | 38 | 8.37 | 20.08
33:29:00 | 38 | 8.36 | 20.16
33:30:00 | 38 | 8.36 | 20.16
33:31:00 | 38 | 8.36 | 20.16
33:32:00 | 38 | 8.36 | 20.16
33:33:00 | 38 | 8.36 | 20.16
33:34:00 | 38 | 8.36 | 20.16
33:35:00 | 38 | 8.36 | 20.16
33:36:00 | 38 | 8.36 | 20.16
33:37:00 | 38 | 8.36 | 20.16
33:38:00 | 38 | 8.36 | 20.16
33:39:00 | 38 | 8.36 | 20.16
33:40:00 | 38 | 8.36 | 20.16
33:41:00 | 38 | 8.36 | 20.16
33:42:00 | 38 | 8.36 | 20.16
33:43:00 | 38 | 8.36 | 20.16
33:44:00 | 38 | 8.36 | 20.16
33:45:00 | 38 | 8.36 | 20.16
33:46:00 | 38 | 8.36 | 20.16
33:47:00 | 38 | 8.36 | 20.16
33:48:00 | 38 | 8.36 | 20.16
33:49:00 | 38 | 8.36 | 20.16
33:50:00 | 38 | 8.36 | 20.16
33:51:00 | 38 | 8.36 | 20.16
33:52:00 | 38 | 8.36 | 20.16
33:53:00 | 38 | 8.36 | 20.16
33:54:00 | 38 | 8.36 | 20.16
33:55:00 | 38 | 8.36 | 20.16
33:56:00 | 38 | 8.36 | 20.16
33:57:00 | 38 | 8.35 | 20.25
33:58:00 | 38 | 8.36 | 20.16
33:59:00 | 38 | 8.35 | 20.25
34:00:00 | 38 | 8.35 | 20.25
34:01:00 | 38 | 8.36 | 20.16
34:02:00 | 38 | 8.36 | 20.16
34:03:00 | 38 | 8.35 | 20.25
34:04:00 | 38 | 8.35 | 20.25
34:05:00 | 38 | 8.35 | 20.25
34:06:00 | 38 | 8.35 | 20.25
34:07:00 | 38 | 8.35 | 20.25
34:08:00 | 38 | 8.35 | 20.25
34:09:00 | 38 | 8.35 | 20.25
34:10:00 | 38 | 8.35 | 20.25
34:11:00 | 38 | 8.35 | 20.25
34:12:00 | 38 | 8.35 | 20.25
34:13:00 | 38 | 8.35 | 20.25
34:14:00 | 38 | 8.35 | 20.25
34:15:00 | 38 | 8.35 | 20.25
34:16:00 | 39 | 8.35 | 20.25
34:17:00 | 38 | 8.35 | 20.25
34:18:00 | 38 | 8.35 | 20.25
34:19:00 | 38 | 8.35 | 20.25
34:20:00 | 38 | 8.34 | 20.34
34:21:00 | 38 | 8.34 | 20.34
34:22:00 | 38 | 8.34 | 20.34
34:23:00 | 38 | 8.34 | 20.34
34:24:00 | 38 | 8.34 | 20.34
34:25:00 | 38 | 8.34 | 20.34
34:26:00 | 38 | 8.34 | 20.34
34:27:00 | 38 | 8.34 | 20.34
34:28:00 | 38 | 8.34 | 20.34
34:29:00 | 38 | 8.34 | 20.34
34:30:00 | 38 | 8.34 | 20.34
34:31:00 | 38 | 8.34 | 20.34
34:32:00 | 38 | 8.34 | 20.34
34:33:00 | 38 | 8.34 | 20.34
34:34:00 | 38 | 8.34 | 20.34
34:35:00 | 38 | 8.34 | 20.34
34:36:00 | 38 | 8.34 | 20.34
34:37:00 | 38 | 8.34 | 20.34
34:38:00 | 38 | 8.34 | 20.34
34:39:00 | 38 | 8.34 | 20.34
34:40:00 | 38 | 8.34 | 20.34
34:41:00 | 38 | 8.34 | 20.34
34:42:00 | 38 | 8.34 | 20.34
34:43:00 | 38 | 8.34 | 20.34
34:44:00 | 38 | 8.34 | 20.34
34:45:00 | 39 | 8.34 | 20.34
34:46:00 | 38 | 8.34 | 20.34
34:47:00 | 38 | 8.34 | 20.34
34:48:00 | 38 | 8.34 | 20.34
34:49:00 | 38 | 8.34 | 20.34
34:50:00 | 38 | 8.34 | 20.34
34:51:00 | 38 | 8.34 | 20.34
34:52:00 | 38 | 8.34 | 20.43
34:53:00 | 38 | 8.34 | 20.34
34:54:00 | 38 | 8.34 | 20.34
34:55:00 | 38 | 8.34 | 20.43
34:56:00 | 38 | 8.34 | 20.34
34:57:00 | 38 | 8.34 | 20.43
34:58:00 | 38 | 8.34 | 20.43
34:59:00 | 38 | 8.34 | 20.34
35:00:00 | 38 | 8.34 | 20.43
35:01:00 | 38 | 8.34 | 20.43
35:02:00 | 38 | 8.34 | 20.43
35:03:00 | 38 | 8.34 | 20.43
35:04:00 | 38 | 8.34 | 20.43
35:05:00 | 38 | 8.34 | 20.43
35:06:00 | 38 | 8.34 | 20.43
35:07:00 | 38 | 8.34 | 20.43
35:08:00 | 38 | 8.34 | 20.43
35:09:00 | 38 | 8.34 | 20.43
35:10:00 | 38 | 8.34 | 20.43
35:11:00 | 38 | 8.34 | 20.43
35:12:00 | 38 | 8.34 | 20.43
35:13:00 | 38 | 8.34 | 20.43
35:14:00 | 38 | 8.34 | 20.43
35:15:00 | 38 | 8.34 | 20.43
35:16:00 | 38 | 8.34 | 20.43
35:17:00 | 38 | 8.34 | 20.43
35:18:00 | 38 | 8.33 | 20.52
35:19:00 | 38 | 8.33 | 20.52
35:20:00 | 38 | 8.33 | 20.52
35:21:00 | 38 | 8.33 | 20.52
35:22:00 | 38 | 8.33 | 20.52
35:23:00 | 38 | 8.33 | 20.52
35:24:00 | 38 | 8.33 | 20.52
35:25:00 | 38 | 8.33 | 20.52
35:26:00 | 38 | 8.33 | 20.52
35:27:00 | 38 | 8.33 | 20.52
35:28:00 | 38 | 8.33 | 20.52
35:29:00 | 38 | 8.33 | 20.52
35:30:00 | 38 | 8.33 | 20.52
35:31:00 | 38 | 8.33 | 20.52
35:32:00 | 38 | 8.33 | 20.52
35:33:00 | 38 | 8.33 | 20.52
35:34:00 | 38 | 8.33 | 20.52
35:35:00 | 38 | 8.33 | 20.52
35:36:00 | 38 | 8.33 | 20.52
35:37:00 | 38 | 8.33 | 20.52
35:38:00 | 38 | 8.33 | 20.52
35:39:00 | 38 | 8.33 | 20.52
35:40:00 | 39 | 8.33 | 20.52
35:41:00 | 38 | 8.33 | 20.52
35:42:00 | 38 | 8.33 | 20.52
35:43:00 | 38 | 8.33 | 20.52
35:44:00 | 39 | 8.33 | 20.52
35:45:00 | 38 | 8.33 | 20.52
35:46:00 | 38 | 8.33 | 20.52
35:47:00 | 38 | 8.32 | 20.6
35:48:00 | 38 | 8.33 | 20.52
35:49:00 | 38 | 8.32 | 20.6
35:50:00 | 38 | 8.32 | 20.6
35:51:00 | 38 | 8.32 | 20.6
35:52:00 | 38 | 8.32 | 20.6
35:53:00 | 39 | 8.32 | 20.6
35:54:00 | 38 | 8.32 | 20.6
35:55:00 | 38 | 8.32 | 20.6
35:56:00 | 38 | 8.32 | 20.6
35:57:00 | 38 | 8.32 | 20.6
35:58:00 | 38 | 8.32 | 20.6
35:59:00 | 39 | 8.32 | 20.6
36:00:00 | 38 | 8.32 | 20.6
36:01:00 | 38 | 8.32 | 20.6
36:02:00 | 38 | 8.32 | 20.6
36:03:00 | 38 | 8.32 | 20.6
36:04:00 | 38 | 8.32 | 20.6
36:05:00 | 38 | 8.32 | 20.6
36:06:00 | 38 | 8.32 | 20.6
36:07:00 | 38 | 8.32 | 20.6
36:08:00 | 38 | 8.32 | 20.6
36:09:00 | 38 | 8.32 | 20.6
36:10:00 | 38 | 8.32 | 20.6
36:11:00 | 38 | 8.32 | 20.6
36:12:00 | 38 | 8.32 | 20.6
36:13:00 | 38 | 8.32 | 20.6
36:14:00 | 38 | 8.32 | 20.6
36:15:00 | 38 | 8.32 | 20.6
36:16:00 | 38 | 8.32 | 20.6
36:17:00 | 38 | 8.32 | 20.6
36:18:00 | 38 | 8.31 | 20.69
36:19:00 | 38 | 8.32 | 20.6
36:20:00 | 38 | 8.31 | 20.69
36:21:00 | 38 | 8.31 | 20.69
36:22:00 | 38 | 8.31 | 20.69
36:23:00 | 38 | 8.31 | 20.69
36:24:00 | 38 | 8.31 | 20.69
36:25:00 | 38 | 8.31 | 20.69
36:26:00 | 38 | 8.31 | 20.69
36:27:00 | 38 | 8.31 | 20.69
36:28:00 | 38 | 8.31 | 20.69
36:29:00 | 38 | 8.31 | 20.69
36:30:00 | 38 | 8.31 | 20.69
36:31:00 | 38 | 8.31 | 20.69
36:32:00 | 38 | 8.31 | 20.69
36:33:00 | 38 | 8.31 | 20.69
36:34:00 | 38 | 8.31 | 20.69
36:35:00 | 38 | 8.31 | 20.69
36:36:00 | 38 | 8.31 | 20.69
36:37:00 | 38 | 8.31 | 20.69
36:38:00 | 38 | 8.31 | 20.69
36:39:00 | 38 | 8.31 | 20.69
36:40:00 | 38 | 8.31 | 20.69
36:41:00 | 38 | 8.31 | 20.69
36:42:00 | 38 | 8.31 | 20.69
36:43:00 | 38 | 8.31 | 20.69
36:44:00 | 39 | 8.31 | 20.69
36:45:00 | 38 | 8.31 | 20.69
36:46:00 | 39 | 8.31 | 20.69
36:47:00 | 38 | 8.31 | 20.69
36:48:00 | 38 | 8.31 | 20.69
36:49:00 | 38 | 8.31 | 20.69
36:50:00 | 38 | 8.31 | 20.78
36:51:00 | 38 | 8.31 | 20.78
36:52:00 | 38 | 8.31 | 20.78
36:53:00 | 38 | 8.31 | 20.78
36:54:00 | 38 | 8.31 | 20.78
36:55:00 | 38 | 8.31 | 20.78
36:56:00 | 38 | 8.31 | 20.78
36:57:00 | 38 | 8.31 | 20.78
36:58:00 | 38 | 8.31 | 20.78
36:59:00 | 38 | 8.31 | 20.78
37:00:00 | 38 | 8.31 | 20.78
37:01:00 | 38 | 8.31 | 20.78
37:02:00 | 38 | 8.31 | 20.78
37:03:00 | 38 | 8.31 | 20.78
37:04:00 | 38 | 8.31 | 20.78
37:05:00 | 39 | 8.31 | 20.78
37:06:00 | 38 | 8.31 | 20.78
37:07:00 | 38 | 8.31 | 20.78
37:08:00 | 38 | 8.31 | 20.78
37:09:00 | 38 | 8.31 | 20.78
37:10:00 | 38 | 8.31 | 20.78
37:11:00 | 38 | 8.31 | 20.78
37:12:00 | 38 | 8.31 | 20.78
37:13:00 | 38 | 8.31 | 20.78
37:14:00 | 38 | 8.31 | 20.78
37:15:00 | 38 | 8.31 | 20.78
37:16:00 | 38 | 8.31 | 20.78
37:17:00 | 38 | 8.31 | 20.78
37:18:00 | 38 | 8.31 | 20.78
37:19:00 | 38 | 8.31 | 20.78
37:20:00 | 38 | 8.31 | 20.78
37:21:00 | 38 | 8.31 | 20.78
37:22:00 | 38 | 8.31 | 20.78
37:23:00 | 38 | 8.3 | 20.87
37:24:00 | 38 | 8.3 | 20.87
37:25:00 | 38 | 8.31 | 20.78
37:26:00 | 38 | 8.3 | 20.87
37:27:00 | 38 | 8.3 | 20.87
37:28:00 | 38 | 8.3 | 20.87
37:29:00 | 39 | 8.3 | 20.87
37:30:00 | 38 | 8.3 | 20.87
37:31:00 | 38 | 8.3 | 20.87
37:32:00 | 38 | 8.3 | 20.87
37:33:00 | 38 | 8.3 | 20.87
37:34:00 | 38 | 8.3 | 20.87
37:35:00 | 38 | 8.3 | 20.87
37:36:00 | 38 | 8.3 | 20.87
37:37:00 | 38 | 8.3 | 20.87
37:38:00 | 38 | 8.3 | 20.87
37:39:00 | 38 | 8.3 | 20.87
37:40:00 | 38 | 8.3 | 20.87
37:41:00 | 38 | 8.3 | 20.87
37:42:00 | 39 | 8.3 | 20.87
37:43:00 | 38 | 8.3 | 20.87
37:44:00 | 38 | 8.3 | 20.87
37:45:00 | 38 | 8.3 | 20.87
37:46:00 | 38 | 8.3 | 20.87
37:47:00 | 38 | 8.3 | 20.87
37:48:00 | 38 | 8.3 | 20.87
37:49:00 | 38 | 8.3 | 20.87
37:50:00 | 38 | 8.3 | 20.87
37:51:00 | 39 | 8.3 | 20.87
37:52:00 | 38 | 8.3 | 20.87
37:53:00 | 38 | 8.3 | 20.87
37:54:00 | 38 | 8.3 | 20.87
37:55:00 | 38 | 8.3 | 20.87
37:56:00 | 38 | 8.3 | 20.87
37:57:00 | 38 | 8.3 | 20.87
37:58:00 | 38 | 8.29 | 20.97
37:59:00 | 38 | 8.3 | 20.87
38:00:00 | 38 | 8.29 | 20.97
38:01:00 | 38 | 8.29 | 20.97
38:02:00 | 38 | 8.29 | 20.97
38:03:00 | 39 | 8.29 | 20.97
38:04:00 | 38 | 8.29 | 20.97
38:05:00 | 39 | 8.29 | 20.97
38:06:00 | 38 | 8.29 | 20.97
38:07:00 | 38 | 8.29 | 20.97
38:08:00 | 38 | 8.29 | 20.97
38:09:00 | 38 | 8.29 | 20.97
38:10:00 | 38 | 8.29 | 20.97
38:11:00 | 38 | 8.29 | 20.97
38:12:00 | 38 | 8.29 | 20.97
38:13:00 | 38 | 8.29 | 20.97
38:14:00 | 38 | 8.29 | 20.97
38:15:00 | 38 | 8.29 | 20.97
38:16:00 | 38 | 8.29 | 20.97
38:17:00 | 38 | 8.29 | 20.97
38:18:00 | 38 | 8.29 | 20.97
38:19:00 | 38 | 8.29 | 20.97
38:20:00 | 38 | 8.29 | 20.97
38:21:00 | 38 | 8.29 | 20.97
38:22:00 | 38 | 8.29 | 20.97
38:23:00 | 38 | 8.29 | 20.97
38:24:00 | 38 | 8.29 | 20.97
38:25:00 | 38 | 8.29 | 20.97
38:26:00 | 38 | 8.29 | 20.97
38:27:00 | 38 | 8.29 | 20.97
38:28:00 | 38 | 8.29 | 21.06
38:29:00 | 38 | 8.29 | 20.97
38:30:00 | 38 | 8.29 | 20.97
38:31:00 | 38 | 8.29 | 21.06
38:32:00 | 38 | 8.29 | 20.97
38:33:00 | 38 | 8.29 | 21.06
38:34:00 | 39 | 8.29 | 21.06
38:35:00 | 38 | 8.29 | 21.06
38:36:00 | 38 | 8.29 | 21.06
38:37:00 | 38 | 8.29 | 21.06
38:38:00 | 38 | 8.29 | 21.06
38:39:00 | 38 | 8.29 | 21.06
38:40:00 | 38 | 8.29 | 21.06
38:41:00 | 38 | 8.29 | 21.06
38:42:00 | 38 | 8.29 | 21.06
38:43:00 | 38 | 8.29 | 21.06
38:44:00 | 38 | 8.29 | 21.06
38:45:00 | 38 | 8.29 | 21.06
38:46:00 | 38 | 8.29 | 21.06
38:47:00 | 38 | 8.29 | 21.06
38:48:00 | 38 | 8.29 | 21.06
38:49:00 | 38 | 8.29 | 21.06
38:50:00 | 38 | 8.29 | 21.06
38:51:00 | 38 | 8.29 | 21.06
38:52:00 | 38 | 8.29 | 21.06
38:53:00 | 38 | 8.29 | 21.06
38:54:00 | 38 | 8.29 | 21.06
38:55:00 | 38 | 8.29 | 21.06
38:56:00 | 38 | 8.29 | 21.06
38:57:00 | 38 | 8.29 | 21.06
38:58:00 | 38 | 8.29 | 21.06
38:59:00 | 38 | 8.29 | 21.06
39:00:00 | 38 | 8.29 | 21.06
39:01:00 | 38 | 8.29 | 21.06
39:02:00 | 38 | 8.29 | 21.06
39:03:00 | 38 | 8.29 | 21.06
39:04:00 | 38 | 8.29 | 21.06
39:05:00 | 38 | 8.29 | 21.06
39:06:00 | 39 | 8.29 | 21.06
39:07:00 | 38 | 8.28 | 21.15
39:08:00 | 38 | 8.28 | 21.15
39:09:00 | 38 | 8.28 | 21.15
39:10:00 | 38 | 8.28 | 21.15
39:11:00 | 38 | 8.28 | 21.15
39:12:00 | 38 | 8.28 | 21.15
39:13:00 | 38 | 8.28 | 21.15
39:14:00 | 38 | 8.28 | 21.15
39:15:00 | 38 | 8.28 | 21.15
39:16:00 | 38 | 8.28 | 21.15
39:17:00 | 38 | 8.28 | 21.15
39:18:00 | 38 | 8.28 | 21.15
39:19:00 | 38 | 8.28 | 21.15
39:20:00 | 38 | 8.28 | 21.15
39:21:00 | 38 | 8.28 | 21.15
39:22:00 | 38 | 8.28 | 21.15
39:23:00 | 38 | 8.28 | 21.15
39:24:00 | 38 | 8.28 | 21.15
39:25:00 | 38 | 8.28 | 21.15
39:26:00 | 38 | 8.28 | 21.15
39:27:00 | 38 | 8.28 | 21.15
39:28:00 | 38 | 8.28 | 21.15
39:29:00 | 38 | 8.28 | 21.15
39:30:00 | 38 | 8.28 | 21.15
39:31:00 | 38 | 8.28 | 21.15
39:32:00 | 38 | 8.28 | 21.15
39:33:00 | 38 | 8.28 | 21.15
39:34:00 | 38 | 8.28 | 21.15
39:35:00 | 38 | 8.28 | 21.15
39:36:00 | 38 | 8.28 | 21.15
39:37:00 | 38 | 8.28 | 21.15
39:38:00 | 38 | 8.28 | 21.15
39:39:00 | 38 | 8.28 | 21.15
39:40:00 | 38 | 8.28 | 21.15
39:41:00 | 38 | 8.28 | 21.15
39:42:00 | 38 | 8.27 | 21.24
39:43:00 | 38 | 8.27 | 21.24
39:44:00 | 38 | 8.27 | 21.24
39:45:00 | 38 | 8.27 | 21.24
39:46:00 | 38 | 8.27 | 21.24
39:47:00 | 38 | 8.27 | 21.24
39:48:00 | 38 | 8.27 | 21.24
39:49:00 | 38 | 8.27 | 21.24
39:50:00 | 38 | 8.27 | 21.24
39:51:00 | 38 | 8.27 | 21.24
39:52:00 | 38 | 8.27 | 21.24
39:53:00 | 38 | 8.27 | 21.24
39:54:00 | 38 | 8.27 | 21.24
39:55:00 | 38 | 8.27 | 21.24
39:56:00 | 38 | 8.27 | 21.24
39:57:00 | 38 | 8.27 | 21.24
39:58:00 | 38 | 8.27 | 21.24
39:59:00 | 38 | 8.27 | 21.24
40:00:00 | 38 | 8.27 | 21.24
40:01:00 | 38 | 8.27 | 21.24
40:02:00 | 38 | 8.27 | 21.24
40:03:00 | 39 | 8.27 | 21.24
40:04:00 | 38 | 8.27 | 21.24
40:05:00 | 38 | 8.27 | 21.24
40:06:00 | 38 | 8.27 | 21.24
40:07:00 | 38 | 8.27 | 21.24
40:08:00 | 38 | 8.27 | 21.24
40:09:00 | 38 | 8.27 | 21.24
40:10:00 | 38 | 8.27 | 21.24
40:11:00 | 38 | 8.27 | 21.24
40:12:00 | 38 | 8.27 | 21.24
40:13:00 | 38 | 8.27 | 21.24
40:14:00 | 38 | 8.27 | 21.24
40:15:00 | 38 | 8.27 | 21.24
40:16:00 | 38 | 8.27 | 21.24
40:17:00 | 38 | 8.27 | 21.24
40:18:00 | 38 | 8.26 | 21.33
40:19:00 | 38 | 8.26 | 21.33
40:20:00 | 38 | 8.26 | 21.33
40:21:00 | 38 | 8.27 | 21.24
40:22:00 | 38 | 8.26 | 21.33
40:23:00 | 38 | 8.26 | 21.33
40:24:00 | 38 | 8.26 | 21.33
40:25:00 | 39 | 8.26 | 21.33
40:26:00 | 38 | 8.26 | 21.33
40:27:00 | 39 | 8.26 | 21.33
40:28:00 | 38 | 8.26 | 21.33
40:29:00 | 38 | 8.26 | 21.33
40:30:00 | 38 | 8.26 | 21.33
40:31:00 | 38 | 8.26 | 21.33
40:32:00 | 38 | 8.26 | 21.33
40:33:00 | 38 | 8.26 | 21.33
40:34:00 | 38 | 8.26 | 21.33
40:35:00 | 38 | 8.26 | 21.33
40:36:00 | 38 | 8.26 | 21.33
40:37:00 | 38 | 8.26 | 21.33
40:38:00 | 38 | 8.26 | 21.33
40:39:00 | 38 | 8.26 | 21.33
40:40:00 | 38 | 8.26 | 21.33
40:41:00 | 38 | 8.26 | 21.33
40:42:00 | 38 | 8.26 | 21.33
40:43:00 | 38 | 8.26 | 21.33
40:44:00 | 38 | 8.26 | 21.33
40:45:00 | 38 | 8.26 | 21.33
40:46:00 | 38 | 8.26 | 21.33
40:47:00 | 38 | 8.26 | 21.33
40:48:00 | 38 | 8.26 | 21.33
40:49:00 | 38 | 8.26 | 21.33
40:50:00 | 38 | 8.26 | 21.33
40:51:00 | 38 | 8.26 | 21.33
40:52:00 | 38 | 8.26 | 21.33
40:53:00 | 38 | 8.26 | 21.33
40:54:00 | 38 | 8.25 | 21.43
40:55:00 | 38 | 8.26 | 21.33
40:56:00 | 38 | 8.26 | 21.33
40:57:00 | 38 | 8.26 | 21.33
40:58:00 | 38 | 8.26 | 21.33
40:59:00 | 38 | 8.26 | 21.33
41:00:00 | 38 | 8.25 | 21.43
41:01:00 | 38 | 8.25 | 21.43
41:02:00 | 38 | 8.25 | 21.43
41:03:00 | 38 | 8.25 | 21.43
41:04:00 | 38 | 8.25 | 21.43
41:05:00 | 38 | 8.25 | 21.43
41:06:00 | 38 | 8.25 | 21.43
41:07:00 | 38 | 8.25 | 21.43
41:08:00 | 38 | 8.25 | 21.43
41:09:00 | 38 | 8.25 | 21.43
41:10:00 | 38 | 8.25 | 21.43
41:11:00 | 38 | 8.25 | 21.43
41:12:00 | 38 | 8.25 | 21.43
41:13:00 | 38 | 8.25 | 21.43
41:14:00 | 38 | 8.25 | 21.43
41:15:00 | 38 | 8.25 | 21.43
41:16:00 | 38 | 8.25 | 21.43
41:17:00 | 38 | 8.25 | 21.43
41:18:00 | 38 | 8.25 | 21.43
41:19:00 | 38 | 8.25 | 21.43
41:20:00 | 38 | 8.25 | 21.43
41:21:00 | 38 | 8.25 | 21.43
41:22:00 | 38 | 8.25 | 21.43
41:23:00 | 38 | 8.25 | 21.43
41:24:00 | 38 | 8.25 | 21.43
41:25:00 | 38 | 8.25 | 21.43
41:26:00 | 38 | 8.25 | 21.43
41:27:00 | 38 | 8.25 | 21.43
41:28:00 | 38 | 8.25 | 21.43
41:29:00 | 38 | 8.25 | 21.43
41:30:00 | 38 | 8.25 | 21.43
41:31:00 | 38 | 8.25 | 21.43
41:32:00 | 38 | 8.25 | 21.52
41:33:00 | 38 | 8.25 | 21.43
41:34:00 | 38 | 8.25 | 21.43
41:35:00 | 38 | 8.25 | 21.43
41:36:00 | 38 | 8.25 | 21.52
41:37:00 | 38 | 8.25 | 21.43
41:38:00 | 38 | 8.25 | 21.52
41:39:00 | 38 | 8.25 | 21.52
41:40:00 | 38 | 8.25 | 21.43
41:41:00 | 38 | 8.25 | 21.52
41:42:00 | 38 | 8.25 | 21.52
41:43:00 | 38 | 8.25 | 21.52
41:44:00 | 38 | 8.25 | 21.52
41:45:00 | 38 | 8.25 | 21.52
41:46:00 | 38 | 8.25 | 21.52
41:47:00 | 38 | 8.25 | 21.52
41:48:00 | 38 | 8.25 | 21.52
41:49:00 | 38 | 8.25 | 21.52
41:50:00 | 38 | 8.25 | 21.52
41:51:00 | 38 | 8.25 | 21.52
41:52:00 | 38 | 8.25 | 21.52
41:53:00 | 38 | 8.25 | 21.52
41:54:00 | 38 | 8.25 | 21.52
41:55:00 | 38 | 8.25 | 21.52
41:56:00 | 38 | 8.25 | 21.52
41:57:00 | 38 | 8.25 | 21.52
41:58:00 | 38 | 8.25 | 21.52
41:59:00 | 38 | 8.25 | 21.52
42:00:00 | 38 | 8.25 | 21.52
42:01:00 | 38 | 8.25 | 21.52
42:02:00 | 38 | 8.25 | 21.52
42:03:00 | 38 | 8.25 | 21.52
42:04:00 | 38 | 8.25 | 21.52
42:05:00 | 38 | 8.25 | 21.52
42:06:00 | 38 | 8.25 | 21.52
42:07:00 | 38 | 8.25 | 21.52
42:08:00 | 38 | 8.25 | 21.52
42:09:00 | 38 | 8.25 | 21.52
42:10:00 | 38 | 8.25 | 21.52
42:11:00 | 38 | 8.25 | 21.52
42:12:00 | 38 | 8.25 | 21.52
42:13:00 | 38 | 8.25 | 21.52
42:14:00 | 38 | 8.25 | 21.52
42:15:00 | 38 | 8.24 | 21.61
42:16:00 | 38 | 8.25 | 21.52
42:17:00 | 38 | 8.25 | 21.52
42:18:00 | 38 | 8.24 | 21.61
42:19:00 | 38 | 8.24 | 21.61
42:20:00 | 38 | 8.25 | 21.52
42:21:00 | 38 | 8.25 | 21.52
42:22:00 | 38 | 8.24 | 21.61
42:23:00 | 38 | 8.24 | 21.61
42:24:00 | 38 | 8.24 | 21.61
42:25:00 | 38 | 8.24 | 21.61
42:26:00 | 38 | 8.24 | 21.61
42:27:00 | 38 | 8.24 | 21.61
42:28:00 | 38 | 8.24 | 21.61
42:29:00 | 38 | 8.24 | 21.61
42:30:00 | 38 | 8.25 | 21.52
42:31:00 | 38 | 8.25 | 21.52
42:32:00 | 38 | 8.24 | 21.61
42:33:00 | 38 | 8.24 | 21.61
42:34:00 | 38 | 8.24 | 21.61
42:35:00 | 38 | 8.24 | 21.61
42:36:00 | 38 | 8.24 | 21.61
42:37:00 | 38 | 8.24 | 21.61
42:38:00 | 38 | 8.24 | 21.61
42:39:00 | 38 | 8.24 | 21.61
42:40:00 | 38 | 8.24 | 21.61
42:41:00 | 38 | 8.24 | 21.61
42:42:00 | 38 | 8.24 | 21.61
42:43:00 | 38 | 8.24 | 21.61
42:44:00 | 38 | 8.24 | 21.61
42:45:00 | 38 | 8.24 | 21.61
42:46:00 | 38 | 8.24 | 21.61
42:47:00 | 38 | 8.24 | 21.61
42:48:00 | 38 | 8.24 | 21.61
42:49:00 | 38 | 8.24 | 21.61
42:50:00 | 38 | 8.24 | 21.61
42:51:00 | 38 | 8.24 | 21.61
42:52:00 | 38 | 8.24 | 21.61
42:53:00 | 38 | 8.24 | 21.61
42:54:00 | 38 | 8.24 | 21.61
42:55:00 | 38 | 8.24 | 21.61
42:56:00 | 38 | 8.23 | 21.71
42:57:00 | 38 | 8.24 | 21.61
42:58:00 | 38 | 8.23 | 21.71
42:59:00 | 38 | 8.23 | 21.71
43:00:00 | 38 | 8.23 | 21.71
43:01:00 | 38 | 8.23 | 21.71
43:02:00 | 38 | 8.23 | 21.71
43:03:00 | 38 | 8.23 | 21.71
43:04:00 | 38 | 8.23 | 21.71
43:05:00 | 38 | 8.23 | 21.71
43:06:00 | 38 | 8.23 | 21.71
43:07:00 | 38 | 8.23 | 21.71
43:08:00 | 38 | 8.23 | 21.71
43:09:00 | 38 | 8.23 | 21.71
43:10:00 | 38 | 8.23 | 21.71
43:11:00 | 38 | 8.23 | 21.71
43:12:00 | 38 | 8.23 | 21.71
43:13:00 | 38 | 8.23 | 21.71
43:14:00 | 38 | 8.23 | 21.71
43:15:00 | 38 | 8.23 | 21.71
43:16:00 | 38 | 8.23 | 21.71
43:17:00 | 38 | 8.23 | 21.71
43:18:00 | 38 | 8.23 | 21.71
43:19:00 | 38 | 8.23 | 21.71
43:20:00 | 38 | 8.23 | 21.71
43:21:00 | 38 | 8.23 | 21.71
43:22:00 | 38 | 8.23 | 21.71
43:23:00 | 38 | 8.23 | 21.71
43:24:00 | 38 | 8.23 | 21.71
43:25:00 | 38 | 8.23 | 21.71
43:26:00 | 38 | 8.23 | 21.71
43:27:00 | 38 | 8.23 | 21.71
43:28:00 | 38 | 8.23 | 21.71
43:29:00 | 38 | 8.23 | 21.71
43:30:00 | 38 | 8.23 | 21.71
43:31:00 | 38 | 8.23 | 21.71
43:32:00 | 38 | 8.23 | 21.71
43:33:00 | 38 | 8.23 | 21.71
43:34:00 | 38 | 8.23 | 21.71
43:35:00 | 38 | 8.23 | 21.71
43:36:00 | 38 | 8.23 | 21.71
43:37:00 | 38 | 8.23 | 21.71
43:38:00 | 38 | 8.23 | 21.71
43:39:00 | 38 | 8.23 | 21.71
43:40:00 | 38 | 8.23 | 21.71
43:41:00 | 38 | 8.23 | 21.71
43:42:00 | 38 | 8.22 | 21.8
43:43:00 | 38 | 8.22 | 21.8
43:44:00 | 38 | 8.23 | 21.71
43:45:00 | 38 | 8.22 | 21.8
43:46:00 | 38 | 8.22 | 21.8
43:47:00 | 38 | 8.22 | 21.8
43:48:00 | 38 | 8.22 | 21.8
43:49:00 | 38 | 8.22 | 21.8
43:50:00 | 38 | 8.22 | 21.8
43:51:00 | 38 | 8.22 | 21.8
43:52:00 | 38 | 8.22 | 21.8
43:53:00 | 38 | 8.22 | 21.8
43:54:00 | 38 | 8.22 | 21.8
43:55:00 | 38 | 8.22 | 21.8
43:56:00 | 38 | 8.22 | 21.8
43:57:00 | 38 | 8.22 | 21.8
43:58:00 | 38 | 8.22 | 21.8
43:59:00 | 38 | 8.22 | 21.8
44:00:00 | 38 | 8.22 | 21.8
44:01:00 | 38 | 8.22 | 21.8
44:02:00 | 38 | 8.22 | 21.8
44:03:00 | 38 | 8.22 | 21.8
44:04:00 | 38 | 8.22 | 21.8
44:05:00 | 38 | 8.22 | 21.8
44:06:00 | 38 | 8.22 | 21.8
44:07:00 | 38 | 8.22 | 21.8
44:08:00 | 38 | 8.22 | 21.8
44:09:00 | 38 | 8.22 | 21.8
44:10:00 | 38 | 8.22 | 21.8
44:11:00 | 38 | 8.22 | 21.8
44:12:00 | 38 | 8.22 | 21.8
44:13:00 | 38 | 8.22 | 21.8
44:14:00 | 38 | 8.22 | 21.8
44:15:00 | 38 | 8.22 | 21.8
44:16:00 | 38 | 8.22 | 21.8
44:17:00 | 38 | 8.22 | 21.8
44:18:00 | 38 | 8.22 | 21.8
44:19:00 | 38 | 8.22 | 21.8
44:20:00 | 38 | 8.22 | 21.8
44:21:00 | 38 | 8.22 | 21.8
44:22:00 | 38 | 8.22 | 21.8
44:23:00 | 38 | 8.22 | 21.8
44:24:00 | 38 | 8.22 | 21.8
44:25:00 | 38 | 8.22 | 21.8
44:26:00 | 38 | 8.22 | 21.9
44:27:00 | 38 | 8.22 | 21.8
44:28:00 | 38 | 8.22 | 21.8
44:29:00 | 38 | 8.22 | 21.8
44:30:00 | 38 | 8.22 | 21.9
44:31:00 | 38 | 8.22 | 21.9
44:32:00 | 38 | 8.22 | 21.9
44:33:00 | 38 | 8.22 | 21.9
44:34:00 | 38 | 8.22 | 21.9
44:35:00 | 38 | 8.22 | 21.9
44:36:00 | 38 | 8.22 | 21.9
44:37:00 | 38 | 8.22 | 21.9
44:38:00 | 38 | 8.22 | 21.9
44:39:00 | 38 | 8.22 | 21.9
44:40:00 | 38 | 8.22 | 21.9
44:41:00 | 38 | 8.22 | 21.9
44:42:00 | 38 | 8.22 | 21.9
44:43:00 | 38 | 8.22 | 21.9
44:44:00 | 38 | 8.22 | 21.9
44:45:00 | 38 | 8.22 | 21.9
44:46:00 | 38 | 8.22 | 21.9
44:47:00 | 38 | 8.22 | 21.9
44:48:00 | 38 | 8.22 | 21.9
44:49:00 | 38 | 8.22 | 21.9
44:50:00 | 38 | 8.22 | 21.9
44:51:00 | 38 | 8.22 | 21.9
44:52:00 | 38 | 8.22 | 21.9
44:53:00 | 38 | 8.22 | 21.9
44:54:00 | 38 | 8.22 | 21.9
44:55:00 | 38 | 8.22 | 21.9
44:56:00 | 38 | 8.22 | 21.9
44:57:00 | 38 | 8.22 | 21.9
44:58:00 | 38 | 8.22 | 21.9
44:59:00 | 38 | 8.22 | 21.9
45:00:00 | 38 | 8.22 | 21.9
45:01:00 | 38 | 8.22 | 21.9
45:02:00 | 38 | 8.22 | 21.9
45:03:00 | 38 | 8.21 | 22
45:04:00 | 38 | 8.22 | 21.9
45:05:00 | 38 | 8.22 | 21.9
45:06:00 | 38 | 8.21 | 22
45:07:00 | 38 | 8.21 | 22
45:08:00 | 38 | 8.21 | 22
45:09:00 | 38 | 8.22 | 21.9
45:10:00 | 38 | 8.21 | 22
45:11:00 | 38 | 8.22 | 21.9
45:12:00 | 38 | 8.22 | 21.9
45:13:00 | 38 | 8.21 | 22
45:14:00 | 38 | 8.21 | 22
45:15:00 | 38 | 8.21 | 22
45:16:00 | 38 | 8.22 | 21.9
45:17:00 | 38 | 8.21 | 22
45:18:00 | 38 | 8.22 | 21.9
45:19:00 | 38 | 8.22 | 21.9
45:20:00 | 38 | 8.21 | 22
45:21:00 | 38 | 8.21 | 22
45:22:00 | 38 | 8.21 | 22
45:23:00 | 38 | 8.21 | 22
45:24:00 | 38 | 8.22 | 21.9
45:25:00 | 38 | 8.21 | 22
45:26:00 | 38 | 8.21 | 22
45:27:00 | 38 | 8.21 | 22
45:28:00 | 38 | 8.21 | 22
45:29:00 | 38 | 8.21 | 22
45:30:00 | 38 | 8.21 | 22
45:31:00 | 38 | 8.21 | 22
45:32:00 | 38 | 8.21 | 22
45:33:00 | 38 | 8.21 | 22
45:34:00 | 38 | 8.21 | 22
45:35:00 | 38 | 8.21 | 22
45:36:00 | 38 | 8.21 | 22
45:37:00 | 38 | 8.21 | 22
45:38:00 | 38 | 8.21 | 22
45:39:00 | 38 | 8.21 | 22
45:40:00 | 38 | 8.21 | 22
45:41:00 | 38 | 8.21 | 22
45:42:00 | 38 | 8.21 | 22
45:43:00 | 38 | 8.21 | 22
45:44:00 | 38 | 8.21 | 22
45:45:00 | 38 | 8.21 | 22
45:46:00 | 38 | 8.21 | 22
45:47:00 | 38 | 8.21 | 22
45:48:00 | 38 | 8.21 | 22
45:49:00 | 38 | 8.21 | 22
45:50:00 | 38 | 8.21 | 22
45:51:00 | 38 | 8.21 | 22
45:52:00 | 38 | 8.21 | 22
45:53:00 | 38 | 8.21 | 22
45:54:00 | 38 | 8.21 | 22
45:55:00 | 38 | 8.21 | 22
45:56:00 | 38 | 8.2 | 22.09
45:57:00 | 38 | 8.21 | 22
45:58:00 | 38 | 8.21 | 22
45:59:00 | 38 | 8.21 | 22
46:00:00 | 38 | 8.21 | 22
46:01:00 | 38 | 8.21 | 22
46:02:00 | 38 | 8.21 | 22
46:03:00 | 38 | 8.2 | 22.09
46:04:00 | 38 | 8.2 | 22.09
46:05:00 | 38 | 8.2 | 22.09
46:06:00 | 38 | 8.2 | 22.09
46:07:00 | 38 | 8.2 | 22.09
46:08:00 | 38 | 8.2 | 22.09
46:09:00 | 38 | 8.2 | 22.09
46:10:00 | 38 | 8.2 | 22.09
46:11:00 | 38 | 8.2 | 22.09
46:12:00 | 38 | 8.2 | 22.09
46:13:00 | 38 | 8.2 | 22.09
46:14:00 | 38 | 8.2 | 22.09
46:15:00 | 38 | 8.2 | 22.09
46:16:00 | 38 | 8.2 | 22.09
46:17:00 | 38 | 8.2 | 22.09
46:18:00 | 38 | 8.2 | 22.09
46:19:00 | 38 | 8.2 | 22.09
46:20:00 | 38 | 8.2 | 22.09
46:21:00 | 38 | 8.2 | 22.09
46:22:00 | 38 | 8.2 | 22.09
46:23:00 | 38 | 8.2 | 22.09
46:24:00 | 38 | 8.2 | 22.09
46:25:00 | 38 | 8.2 | 22.09
46:26:00 | 38 | 8.2 | 22.09
46:27:00 | 38 | 8.2 | 22.09
46:28:00 | 38 | 8.2 | 22.09
46:29:00 | 38 | 8.2 | 22.09
46:30:00 | 38 | 8.2 | 22.09
46:31:00 | 38 | 8.2 | 22.09
46:32:00 | 38 | 8.2 | 22.09
46:33:00 | 38 | 8.2 | 22.09
46:34:00 | 38 | 8.2 | 22.09
46:35:00 | 38 | 8.2 | 22.09
46:36:00 | 38 | 8.2 | 22.09
46:37:00 | 38 | 8.2 | 22.09
46:38:00 | 38 | 8.2 | 22.09
46:39:00 | 38 | 8.2 | 22.09
46:40:00 | 38 | 8.2 | 22.09
46:41:00 | 38 | 8.2 | 22.09
46:42:00 | 38 | 8.2 | 22.09
46:43:00 | 38 | 8.2 | 22.09
46:44:00 | 38 | 8.2 | 22.09
46:45:00 | 38 | 8.2 | 22.09
46:46:00 | 38 | 8.19 | 22.19
46:47:00 | 38 | 8.2 | 22.09
46:48:00 | 38 | 8.2 | 22.09
46:49:00 | 38 | 8.19 | 22.19
46:50:00 | 38 | 8.19 | 22.19
46:51:00 | 38 | 8.2 | 22.09
46:52:00 | 38 | 8.19 | 22.19
46:53:00 | 38 | 8.19 | 22.19
46:54:00 | 38 | 8.19 | 22.19
46:55:00 | 38 | 8.19 | 22.19
46:56:00 | 38 | 8.19 | 22.19
46:57:00 | 38 | 8.19 | 22.19
46:58:00 | 38 | 8.19 | 22.19
46:59:00 | 38 | 8.19 | 22.19
47:00:00 | 38 | 8.19 | 22.19
47:01:00 | 38 | 8.19 | 22.19
47:02:00 | 38 | 8.19 | 22.19
47:03:00 | 38 | 8.19 | 22.19
47:04:00 | 38 | 8.19 | 22.19
47:05:00 | 38 | 8.19 | 22.19
47:06:00 | 38 | 8.19 | 22.19
47:07:00 | 38 | 8.19 | 22.19
47:08:00 | 38 | 8.19 | 22.19
47:09:00 | 38 | 8.19 | 22.19
47:10:00 | 38 | 8.19 | 22.19
47:11:00 | 38 | 8.19 | 22.19
47:12:00 | 38 | 8.19 | 22.19
47:13:00 | 38 | 8.19 | 22.19
47:14:00 | 38 | 8.19 | 22.19
47:15:00 | 38 | 8.19 | 22.19
47:16:00 | 38 | 8.19 | 22.19
47:17:00 | 38 | 8.19 | 22.19
47:18:00 | 38 | 8.19 | 22.19
47:19:00 | 38 | 8.19 | 22.19
47:20:00 | 38 | 8.19 | 22.19
47:21:00 | 38 | 8.19 | 22.19
47:22:00 | 38 | 8.19 | 22.19
47:23:00 | 38 | 8.19 | 22.19
47:24:00 | 38 | 8.19 | 22.19
47:25:00 | 38 | 8.19 | 22.19
47:26:00 | 38 | 8.19 | 22.19
47:27:00 | 38 | 8.19 | 22.19
47:28:00 | 38 | 8.19 | 22.19
47:29:00 | 38 | 8.19 | 22.19
47:30:00 | 38 | 8.19 | 22.19
47:31:00 | 38 | 8.19 | 22.19
47:32:00 | 38 | 8.19 | 22.19
47:33:00 | 38 | 8.19 | 22.19
47:34:00 | 38 | 8.19 | 22.19
47:35:00 | 38 | 8.19 | 22.29
47:36:00 | 38 | 8.19 | 22.29
47:37:00 | 38 | 8.19 | 22.29
47:38:00 | 38 | 8.19 | 22.29
47:39:00 | 38 | 8.19 | 22.29
47:40:00 | 38 | 8.19 | 22.19
47:41:00 | 38 | 8.19 | 22.29
47:42:00 | 38 | 8.19 | 22.29
47:43:00 | 38 | 8.19 | 22.29
47:44:00 | 38 | 8.19 | 22.29
47:45:00 | 38 | 8.19 | 22.29
47:46:00 | 38 | 8.19 | 22.29
47:47:00 | 38 | 8.19 | 22.29
47:48:00 | 38 | 8.19 | 22.29
47:49:00 | 38 | 8.19 | 22.29
47:50:00 | 38 | 8.19 | 22.29
47:51:00 | 38 | 8.19 | 22.29
47:52:00 | 38 | 8.19 | 22.29
47:53:00 | 38 | 8.19 | 22.29
47:54:00 | 38 | 8.19 | 22.29
47:55:00 | 38 | 8.19 | 22.29
47:56:00 | 38 | 8.19 | 22.29
47:57:00 | 38 | 8.19 | 22.29
47:58:00 | 38 | 8.19 | 22.29
47:59:00 | 38 | 8.19 | 22.29
48:00:00 | 38 | 8.19 | 22.29
48:01:00 | 38 | 8.19 | 22.29
48:02:00 | 38 | 8.19 | 22.29
48:03:00 | 38 | 8.19 | 22.29
48:04:00 | 38 | 8.19 | 22.29
48:05:00 | 38 | 8.19 | 22.29
48:06:00 | 38 | 8.19 | 22.29
48:07:00 | 38 | 8.19 | 22.29