## Sheet1
Параметр | Значение
Instrument Name | 4262 L
Instrument Type | UCA
Instrument Serial Number | 111
Test Start Date | 05.08.2002
Test Start Time | 13:52:46
Test Stop Date | 07.08.2002
Test Stop Time | 14:01:49
Test Length | 48:09:03
Final Sample Time Offset | 48:07:00
Controller Schedule Name
Sampling Period | 60 seconds
Comments | T: 35C(30min), 38C(240min), field water, dry-blending
WellID | 56/4023
Customer | LUKOIL-Komi
CementClass | G
CementMfr | Dyckerhoff
Additives | 0.8%TDF-1
Density | 1900
BHCT | 35
BHST | 38
FluidLoss | 30cc/30min
JobType | 168.3 mm csg Tail slurry
Calculated Value | Finish Set 3:58:00
Compressive Strength | Compressive strength type B (more than 14 lb/gal)
Initial Temperature (C) | 25 C
Final Temperature (C) | 38 C
Initial Transit Time (microsec/in) | ERROR
Final Transit Time (microsec/in) | 8,19 microsec/in
Initial Compressive Strength (MPa) | N/A
Final Compressive Strength (MPa) | 22,29 MPa