## Sheet1
Параметр | Значение
Instrument Name | 4262 L
Instrument Type | UCA
Instrument Serial Number | 111
Test Start Date | 08.06.2002
Test Start Time | 21:49:02
Test Stop Date | 10.06.2002
Test Stop Time | 22:53:08
Test Length | 49:04:06
Final Sample Time Offset | 49:04:00
Controller Schedule Name
Sampling Period | 60 seconds
Comments | T: 35C(40min); 40C(240min); tap water, dry-blending
WellID | 1-G. I (Gas Injection)
Customer | Sever Tek
CementClass | G
CementMfr | Dyckerhoff
Additives | 1%TDF-1
Density | 1900
BHCT | 35
BHST | 40
Information | FluidLoss
JobType | 177.8 mm csg tail slurry
Calculated Value | Finish Set 4:55:00
Compressive Strength | Compressive strength type B (more than 14 lb/gal)
Initial Temperature (C) | 26 C
Final Temperature (C) | 40 C
Initial Transit Time (microsec/in) | 16,38 microsec/in
Final Transit Time (microsec/in) | 8,25 microsec/in
Initial Compressive Strength (MPa) | 0,00 MPa
Final Compressive Strength (MPa) | 21,46 MPa