## Sheet1
Time (HH:MM:SS) | Temperature (C) | Transit Time (microsec/in) | Compressive Strength (MPa)
0:00:00 | 27 | 16.47 | 0
0:01:00 | 28 | 16.48 | 0
0:02:00 | 28 | 16.49 | 0
0:03:00 | 28 | 16.51 | 0
0:04:00 | 29 | 16.51 | 0
0:05:00 | 29 | 16.52 | 0
0:06:00 | 29 | 16.53 | 0
0:07:00 | 28 | 16.53 | 0
0:08:00 | 29 | 16.54 | 0
0:09:00 | 29 | 16.54 | 0
0:10:00 | 29 | 16.54 | 0
0:11:00 | 29 | 16.55 | 0
0:12:00 | 29 | 16.56 | 0
0:13:00 | 30 | 16.56 | 0
0:14:00 | 30 | 16.56 | 0
0:15:00 | 30 | 16.57 | 0
0:16:00 | 30 | 16.57 | 0
0:17:00 | 30 | 16.57 | 0
0:18:00 | 31 | 16.58 | 0
0:19:00 | 31 | 16.58 | 0
0:20:00 | 31 | 16.57 | 0
0:21:00 | 31 | 16.57 | 0
0:22:00 | 32 | 16.57 | 0
0:23:00 | 32 | 16.57 | 0
0:24:00 | 32 | 16.57 | 0
0:25:00 | 32 | 16.57 | 0
0:26:00 | 32 | 16.56 | 0
0:27:00 | 33 | 16.57 | 0
0:28:00 | 33 | 16.57 | 0
0:29:00 | 34 | 16.56 | 0
0:30:00 | 34 | 16.56 | 0
0:31:00 | 34 | 16.55 | 0
0:32:00 | 34 | 16.55 | 0
0:33:00 | 35 | 16.54 | 0
0:34:00 | 35 | 16.55 | 0
0:35:00 | 35 | 16.54 | 0
0:36:00 | 35 | 16.54 | 0
0:37:00 | 36 | 16.54 | 0
0:38:00 | 36 | 16.53 | 0
0:39:00 | 36 | 16.54 | 0
0:40:00 | 37 | 16.53 | 0
0:41:00 | 37 | 16.53 | 0
0:42:00 | 37 | 16.53 | 0
0:43:00 | 38 | 16.53 | 0
0:44:00 | 38 | 16.53 | 0
0:45:00 | 38 | 16.52 | 0
0:46:00 | 38 | 16.51 | 0
0:47:00 | 39 | 16.51 | 0
0:48:00 | 39 | 16.51 | 0
0:49:00 | 39 | 16.51 | 0
0:50:00 | 39 | 16.51 | 0
0:51:00 | 40 | 16.51 | 0
0:52:00 | 40 | 16.5 | 0
0:53:00 | 40 | 16.5 | 0
0:54:00 | 40 | 16.48 | 0
0:55:00 | 41 | 16.48 | 0
0:56:00 | 41 | 16.51 | 0
0:57:00 | 41 | 16.49 | 0
0:58:00 | 41 | 16.5 | 0
0:59:00 | 41 | 16.49 | 0
1:00:00 | 41 | 16.48 | 0
1:01:00 | 41 | 16.48 | 0
1:02:00 | 42 | 16.48 | 0
1:03:00 | 42 | 16.48 | 0
1:04:00 | 41 | 16.49 | 0
1:05:00 | 42 | 16.49 | 0
1:06:00 | 42 | 16.5 | 0
1:07:00 | 42 | 16.5 | 0
1:08:00 | 42 | 16.5 | 0
1:09:00 | 42 | 16.5 | 0
1:10:00 | 42 | 16.5 | 0
1:11:00 | 42 | 16.49 | 0
1:12:00 | 42 | 16.49 | 0
1:13:00 | 42 | 16.5 | 0
1:14:00 | 42 | 16.51 | 0
1:15:00 | 43 | 16.5 | 0
1:16:00 | 42 | 16.51 | 0
1:17:00 | 43 | 16.51 | 0
1:18:00 | 43 | 16.52 | 0
1:19:00 | 43 | 16.51 | 0
1:20:00 | 43 | 16.53 | 0
1:21:00 | 43 | 16.53 | 0
1:22:00 | 43 | 16.51 | 0
1:23:00 | 43 | 16.52 | 0
1:24:00 | 43 | 16.52 | 0
1:25:00 | 43 | 16.53 | 0
1:26:00 | 43 | 16.53 | 0
1:27:00 | 43 | 16.54 | 0
1:28:00 | 43 | 16.53 | 0
1:29:00 | 43 | 16.53 | 0
1:30:00 | 43 | 16.54 | 0
1:31:00 | 43 | 16.54 | 0
1:32:00 | 43 | 16.54 | 0
1:33:00 | 43 | 16.54 | 0
1:34:00 | 44 | 16.54 | 0
1:35:00 | 44 | 16.54 | 0
1:36:00 | 44 | 16.54 | 0
1:37:00 | 44 | 16.54 | 0
1:38:00 | 44 | 16.54 | 0
1:39:00 | 44 | 16.55 | 0
1:40:00 | 44 | 16.54 | 0
1:41:00 | 44 | 16.57 | 0
1:42:00 | 44 | 16.54 | 0
1:43:00 | 44 | 16.54 | 0
1:44:00 | 44 | 16.56 | 0
1:45:00 | 44 | 16.56 | 0
1:46:00 | 44 | 16.56 | 0
1:47:00 | 45 | 16.56 | 0
1:48:00 | 45 | 16.57 | 0
1:49:00 | 45 | 16.57 | 0
1:50:00 | 44 | 16.57 | 0
1:51:00 | 45 | 16.55 | 0
1:52:00 | 45 | 16.55 | 0
1:53:00 | 45 | 16.56 | 0
1:54:00 | 45 | 16.55 | 0
1:55:00 | 45 | 16.56 | 0
1:56:00 | 45 | 16.57 | 0
1:57:00 | 45 | 16.57 | 0
1:58:00 | 45 | 16.57 | 0
1:59:00 | 45 | 16.57 | 0
2:00:00 | 46 | 16.54 | 0
2:01:00 | 46 | 16.57 | 0
2:02:00 | 46 | 16.57 | 0
2:03:00 | 46 | 16.57 | 0
2:04:00 | 46 | 16.59 | 0
2:05:00 | 46 | 16.57 | 0
2:06:00 | 46 | 16.57 | 0
2:07:00 | 46 | 16.58 | 0
2:08:00 | 46 | 16.58 | 0
2:09:00 | 46 | 16.59 | 0
2:10:00 | 46 | 16.58 | 0
2:11:00 | 46 | 16.59 | 0
2:12:00 | 47 | 16.59 | 0
2:13:00 | 47 | 16.6 | 0
2:14:00 | 47 | 16.6 | 0
2:15:00 | 47 | 16.58 | 0
2:16:00 | 47 | 16.6 | 0
2:17:00 | 47 | 16.59 | 0
2:18:00 | 47 | 16.61 | 0
2:19:00 | 47 | 16.63 | 0
2:20:00 | 47 | 16.63 | 0
2:21:00 | 47 | 16.59 | 0
2:22:00 | 47 | 16.58 | 0
2:23:00 | 47 | 16.6 | 0
2:24:00 | 48 | 16.6 | 0
2:25:00 | 48 | 16.59 | 0
2:26:00 | 48 | 16.6 | 0
2:27:00 | 48 | 16.6 | 0
2:28:00 | 48 | 16.6 | 0
2:29:00 | 48 | 16.59 | 0
2:30:00 | 48 | 16.58 | 0
2:31:00 | 48 | 16.61 | 0
2:32:00 | 48 | 16.6 | 0
2:33:00 | 48 | 16.61 | 0
2:34:00 | 48 | 16.6 | 0
2:35:00 | 48 | 16.61 | 0
2:36:00 | 49 | 16.6 | 0
2:37:00 | 48 | 16.61 | 0
2:38:00 | 49 | 16.62 | 0
2:39:00 | 49 | 16.62 | 0
2:40:00 | 49 | 16.6 | 0
2:41:00 | 49 | 16.61 | 0
2:42:00 | 49 | 16.64 | 0
2:43:00 | 49 | 16.63 | 0
2:44:00 | 49 | 16.62 | 0
2:45:00 | 49 | 16.61 | 0
2:46:00 | 49 | 16.63 | 0
2:47:00 | 49 | 16.65 | 0
2:48:00 | 50 | 16.66 | 0
2:49:00 | 49 | 16.63 | 0
2:50:00 | 50 | 16.64 | 0
2:51:00 | 50 | 16.63 | 0
2:52:00 | 50 | 16.64 | 0
2:53:00 | 50 | 16.63 | 0
2:54:00 | 50 | 16.63 | 0
2:55:00 | 50 | 16.63 | 0
2:56:00 | 50 | 16.63 | 0
2:57:00 | 50 | 16.64 | 0
2:58:00 | 50 | 16.66 | 0
2:59:00 | 50 | 16.63 | 0
3:00:00 | 50 | 16.63 | 0
3:01:00 | 51 | 16.63 | 0
3:02:00 | 51 | 16.65 | 0
3:03:00 | 51 | 16.65 | 0
3:04:00 | 51 | 16.64 | 0
3:05:00 | 51 | 16.63 | 0
3:06:00 | 51 | 16.63 | 0
3:07:00 | 51 | 16.63 | 0
3:08:00 | 51 | 16.63 | 0
3:09:00 | 51 | 16.63 | 0
3:10:00 | 51 | 16.63 | 0
3:11:00 | 52 | 16.63 | 0
3:12:00 | 51 | 16.63 | 0
3:13:00 | 52 | 16.63 | 0
3:14:00 | 52 | 16.63 | 0
3:15:00 | 52 | 16.63 | 0
3:16:00 | 52 | 16.63 | 0
3:17:00 | 52 | 16.63 | 0
3:18:00 | 52 | 16.63 | 0
3:19:00 | 52 | 16.63 | 0
3:20:00 | 52 | 16.63 | 0
3:21:00 | 52 | 16.62 | 0
3:22:00 | 52 | 16.63 | 0
3:23:00 | 52 | 16.63 | 0
3:24:00 | 53 | 16.62 | 0
3:25:00 | 53 | 16.63 | 0
3:26:00 | 53 | 16.63 | 0
3:27:00 | 53 | 16.62 | 0
3:28:00 | 53 | 16.62 | 0
3:29:00 | 53 | 16.62 | 0
3:30:00 | 53 | 16.62 | 0
3:31:00 | 53 | 16.61 | 0
3:32:00 | 53 | 16.62 | 0
3:33:00 | 53 | 16.61 | 0
3:34:00 | 53 | 16.61 | 0
3:35:00 | 54 | 16.6 | 0
3:36:00 | 54 | 16.6 | 0
3:37:00 | 53 | 16.6 | 0
3:38:00 | 54 | 16.6 | 0
3:39:00 | 54 | 16.6 | 0
3:40:00 | 54 | 16.6 | 0
3:41:00 | 54 | 16.6 | 0
3:42:00 | 54 | 16.59 | 0
3:43:00 | 54 | 16.59 | 0
3:44:00 | 54 | 16.59 | 0
3:45:00 | 54 | 16.58 | 0
3:46:00 | 54 | 16.57 | 0
3:47:00 | 54 | 16.57 | 0
3:48:00 | 55 | 16.57 | 0
3:49:00 | 55 | 16.57 | 0
3:50:00 | 55 | 16.56 | 0
3:51:00 | 55 | 16.55 | 0
3:52:00 | 55 | 16.55 | 0
3:53:00 | 55 | 16.54 | 0
3:54:00 | 55 | 16.54 | 0
3:55:00 | 55 | 16.53 | 0
3:56:00 | 55 | 16.52 | 0
3:57:00 | 55 | 16.51 | 0
3:58:00 | 55 | 16.51 | 0
3:59:00 | 55 | 16.5 | 0
4:00:00 | 56 | 16.49 | 0
4:01:00 | 56 | 16.48 | 0
4:02:00 | 56 | 16.47 | 0
4:03:00 | 56 | 16.46 | 0
4:04:00 | 56 | 16.45 | 0.01
4:05:00 | 56 | 16.44 | 0.01
4:06:00 | 56 | 16.42 | 0.01
4:07:00 | 56 | 16.41 | 0.02
4:08:00 | 56 | 16.39 | 0.02
4:09:00 | 56 | 16.38 | 0.02
4:10:00 | 56 | 16.36 | 0.03
4:11:00 | 56 | 16.35 | 0.03
4:12:00 | 57 | 16.33 | 0.04
4:13:00 | 56 | 16.32 | 0.04
4:14:00 | 57 | 16.3 | 0.05
4:15:00 | 57 | 16.28 | 0.05
4:16:00 | 57 | 16.26 | 0.06
4:17:00 | 57 | 16.24 | 0.06
4:18:00 | 57 | 16.21 | 0.07
4:19:00 | 57 | 16.19 | 0.08
4:20:00 | 57 | 16.17 | 0.08
4:21:00 | 57 | 16.14 | 0.09
4:22:00 | 57 | 16.12 | 0.1
4:23:00 | 58 | 16.09 | 0.11
4:24:00 | 57 | 16.06 | 0.11
4:25:00 | 58 | 16.03 | 0.12
4:26:00 | 58 | 16 | 0.13
4:27:00 | 58 | 15.96 | 0.14
4:28:00 | 58 | 15.93 | 0.15
4:29:00 | 58 | 15.9 | 0.16
4:30:00 | 58 | 15.84 | 0.18
4:31:00 | 58 | 15.82 | 0.19
4:32:00 | 58 | 15.77 | 0.2
4:33:00 | 58 | 15.73 | 0.22
4:34:00 | 58 | 15.68 | 0.23
4:35:00 | 58 | 15.64 | 0.25
4:36:00 | 59 | 15.59 | 0.27
4:37:00 | 59 | 15.55 | 0.28
4:38:00 | 59 | 15.5 | 0.3
4:39:00 | 59 | 15.46 | 0.31
4:40:00 | 59 | 15.41 | 0.33
4:41:00 | 59 | 15.36 | 0.35
4:42:00 | 59 | 15.31 | 0.37
4:43:00 | 59 | 15.26 | 0.39
4:44:00 | 59 | 15.22 | 0.41
4:45:00 | 59 | 15.16 | 0.43
4:46:00 | 59 | 15.11 | 0.45
4:47:00 | 59 | 15.06 | 0.47
4:48:00 | 59 | 15.01 | 0.49
4:49:00 | 60 | 14.95 | 0.52
4:50:00 | 59 | 14.9 | 0.54
4:51:00 | 60 | 14.84 | 0.57
4:52:00 | 60 | 14.79 | 0.59
4:53:00 | 60 | 14.74 | 0.62
4:54:00 | 60 | 14.68 | 0.65
4:55:00 | 60 | 14.62 | 0.67
4:56:00 | 60 | 14.57 | 0.7
4:57:00 | 60 | 14.51 | 0.73
4:58:00 | 60 | 14.46 | 0.76
4:59:00 | 60 | 14.41 | 0.79
5:00:00 | 60 | 14.35 | 0.82
5:01:00 | 60 | 14.3 | 0.85
5:02:00 | 60 | 14.24 | 0.88
5:03:00 | 60 | 14.19 | 0.91
5:04:00 | 60 | 14.12 | 0.95
5:05:00 | 60 | 14.07 | 0.99
5:06:00 | 60 | 14.02 | 1.02
5:07:00 | 60 | 13.96 | 1.05
5:08:00 | 60 | 13.91 | 1.09
5:09:00 | 60 | 13.87 | 1.12
5:10:00 | 60 | 13.81 | 1.15
5:11:00 | 60 | 13.75 | 1.2
5:12:00 | 60 | 13.71 | 1.23
5:13:00 | 60 | 13.66 | 1.27
5:14:00 | 60 | 13.6 | 1.31
5:15:00 | 60 | 13.56 | 1.34
5:16:00 | 60 | 13.5 | 1.38
5:17:00 | 60 | 13.46 | 1.42
5:18:00 | 60 | 13.41 | 1.45
5:19:00 | 60 | 13.37 | 1.49
5:20:00 | 60 | 13.32 | 1.53
5:21:00 | 60 | 13.28 | 1.57
5:22:00 | 60 | 13.23 | 1.61
5:23:00 | 60 | 13.19 | 1.65
5:24:00 | 60 | 13.15 | 1.68
5:25:00 | 60 | 13.11 | 1.72
5:26:00 | 60 | 13.06 | 1.76
5:27:00 | 60 | 13.02 | 1.8
5:28:00 | 59 | 12.99 | 1.84
5:29:00 | 60 | 12.95 | 1.87
5:30:00 | 60 | 12.91 | 1.92
5:31:00 | 60 | 12.87 | 1.96
5:32:00 | 60 | 12.83 | 2
5:33:00 | 60 | 12.79 | 2.04
5:34:00 | 60 | 12.76 | 2.08
5:35:00 | 60 | 12.72 | 2.12
5:36:00 | 60 | 12.69 | 2.15
5:37:00 | 60 | 12.65 | 2.19
5:38:00 | 60 | 12.62 | 2.23
5:39:00 | 59 | 12.58 | 2.27
5:40:00 | 60 | 12.54 | 2.32
5:41:00 | 60 | 12.52 | 2.35
5:42:00 | 60 | 12.48 | 2.39
5:43:00 | 60 | 12.44 | 2.44
5:44:00 | 60 | 12.41 | 2.48
5:45:00 | 60 | 12.38 | 2.52
5:46:00 | 60 | 12.35 | 2.56
5:47:00 | 60 | 12.32 | 2.6
5:48:00 | 59 | 12.29 | 2.64
5:49:00 | 60 | 12.26 | 2.68
5:50:00 | 60 | 12.23 | 2.72
5:51:00 | 60 | 12.2 | 2.76
5:52:00 | 60 | 12.18 | 2.79
5:53:00 | 60 | 12.15 | 2.83
5:54:00 | 59 | 12.12 | 2.88
5:55:00 | 60 | 12.09 | 2.91
5:56:00 | 60 | 12.07 | 2.94
5:57:00 | 60 | 12.04 | 2.99
5:58:00 | 60 | 12.02 | 3.02
5:59:00 | 60 | 12 | 3.06
6:00:00 | 59 | 11.97 | 3.1
6:01:00 | 60 | 11.95 | 3.14
6:02:00 | 59 | 11.92 | 3.17
6:03:00 | 60 | 11.9 | 3.21
6:04:00 | 60 | 11.88 | 3.24
6:05:00 | 60 | 11.86 | 3.28
6:06:00 | 59 | 11.83 | 3.32
6:07:00 | 60 | 11.8 | 3.37
6:08:00 | 60 | 11.79 | 3.39
6:09:00 | 60 | 11.77 | 3.43
6:10:00 | 60 | 11.74 | 3.47
6:11:00 | 60 | 11.72 | 3.51
6:12:00 | 60 | 11.7 | 3.55
6:13:00 | 60 | 11.68 | 3.58
6:14:00 | 60 | 11.66 | 3.62
6:15:00 | 60 | 11.64 | 3.64
6:16:00 | 60 | 11.62 | 3.68
6:17:00 | 59 | 11.6 | 3.72
6:18:00 | 60 | 11.59 | 3.75
6:19:00 | 60 | 11.56 | 3.79
6:20:00 | 60 | 11.55 | 3.82
6:21:00 | 60 | 11.53 | 3.85
6:22:00 | 60 | 11.51 | 3.89
6:23:00 | 60 | 11.5 | 3.92
6:24:00 | 59 | 11.48 | 3.95
6:25:00 | 60 | 11.46 | 4
6:26:00 | 59 | 11.44 | 4.03
6:27:00 | 59 | 11.43 | 4.06
6:28:00 | 60 | 11.41 | 4.1
6:29:00 | 60 | 11.39 | 4.13
6:30:00 | 60 | 11.38 | 4.16
6:31:00 | 60 | 11.36 | 4.2
6:32:00 | 60 | 11.34 | 4.24
6:33:00 | 59 | 11.32 | 4.27
6:34:00 | 60 | 11.31 | 4.31
6:35:00 | 60 | 11.29 | 4.34
6:36:00 | 60 | 11.28 | 4.37
6:37:00 | 60 | 11.26 | 4.4
6:38:00 | 60 | 11.26 | 4.42
6:39:00 | 59 | 11.24 | 4.45
6:40:00 | 60 | 11.23 | 4.49
6:41:00 | 60 | 11.21 | 4.52
6:42:00 | 60 | 11.2 | 4.55
6:43:00 | 60 | 11.18 | 4.59
6:44:00 | 59 | 11.17 | 4.6
6:45:00 | 60 | 11.16 | 4.64
6:46:00 | 60 | 11.14 | 4.67
6:47:00 | 60 | 11.13 | 4.71
6:48:00 | 59 | 11.12 | 4.73
6:49:00 | 60 | 11.11 | 4.76
6:50:00 | 60 | 11.09 | 4.8
6:51:00 | 60 | 11.08 | 4.81
6:52:00 | 60 | 11.07 | 4.85
6:53:00 | 60 | 11.06 | 4.87
6:54:00 | 60 | 11.04 | 4.9
6:55:00 | 59 | 11.04 | 4.92
6:56:00 | 59 | 11.02 | 4.96
6:57:00 | 60 | 11.02 | 4.98
6:58:00 | 60 | 11 | 5.01
6:59:00 | 60 | 10.99 | 5.03
7:00:00 | 59 | 10.98 | 5.07
7:01:00 | 60 | 10.97 | 5.09
7:02:00 | 60 | 10.96 | 5.11
7:03:00 | 59 | 10.95 | 5.15
7:04:00 | 59 | 10.94 | 5.17
7:05:00 | 60 | 10.93 | 5.21
7:06:00 | 60 | 10.92 | 5.22
7:07:00 | 60 | 10.91 | 5.24
7:08:00 | 60 | 10.89 | 5.28
7:09:00 | 60 | 10.89 | 5.3
7:10:00 | 59 | 10.88 | 5.32
7:11:00 | 60 | 10.87 | 5.34
7:12:00 | 60 | 10.86 | 5.38
7:13:00 | 59 | 10.85 | 5.4
7:14:00 | 60 | 10.84 | 5.42
7:15:00 | 59 | 10.83 | 5.46
7:16:00 | 60 | 10.82 | 5.48
7:17:00 | 60 | 10.81 | 5.5
7:18:00 | 59 | 10.8 | 5.53
7:19:00 | 59 | 10.8 | 5.55
7:20:00 | 60 | 10.79 | 5.57
7:21:00 | 60 | 10.78 | 5.59
7:22:00 | 60 | 10.77 | 5.63
7:23:00 | 60 | 10.76 | 5.65
7:24:00 | 59 | 10.75 | 5.67
7:25:00 | 60 | 10.75 | 5.69
7:26:00 | 60 | 10.74 | 5.71
7:27:00 | 60 | 10.73 | 5.74
7:28:00 | 59 | 10.72 | 5.76
7:29:00 | 59 | 10.71 | 5.78
7:30:00 | 59 | 10.71 | 5.8
7:31:00 | 60 | 10.7 | 5.82
7:32:00 | 60 | 10.69 | 5.84
7:33:00 | 59 | 10.68 | 5.89
7:34:00 | 60 | 10.67 | 5.91
7:35:00 | 60 | 10.66 | 5.93
7:36:00 | 60 | 10.66 | 5.96
7:37:00 | 60 | 10.65 | 5.98
7:38:00 | 60 | 10.65 | 5.98
7:39:00 | 60 | 10.63 | 6.02
7:40:00 | 59 | 10.63 | 6.05
7:41:00 | 60 | 10.62 | 6.07
7:42:00 | 60 | 10.61 | 6.09
7:43:00 | 60 | 10.6 | 6.11
7:44:00 | 60 | 10.59 | 6.14
7:45:00 | 60 | 10.59 | 6.16
7:46:00 | 60 | 10.58 | 6.18
7:47:00 | 60 | 10.57 | 6.21
7:48:00 | 59 | 10.57 | 6.23
7:49:00 | 60 | 10.56 | 6.25
7:50:00 | 60 | 10.55 | 6.28
7:51:00 | 60 | 10.54 | 6.3
7:52:00 | 60 | 10.54 | 6.3
7:53:00 | 60 | 10.54 | 6.32
7:54:00 | 60 | 10.53 | 6.35
7:55:00 | 60 | 10.52 | 6.37
7:56:00 | 60 | 10.51 | 6.4
7:57:00 | 60 | 10.5 | 6.42
7:58:00 | 60 | 10.5 | 6.44
7:59:00 | 60 | 10.49 | 6.47
8:00:00 | 60 | 10.49 | 6.47
8:01:00 | 60 | 10.48 | 6.49
8:02:00 | 60 | 10.48 | 6.52
8:03:00 | 60 | 10.47 | 6.54
8:04:00 | 60 | 10.46 | 6.57
8:05:00 | 60 | 10.45 | 6.59
8:06:00 | 60 | 10.45 | 6.59
8:07:00 | 60 | 10.45 | 6.62
8:08:00 | 60 | 10.44 | 6.64
8:09:00 | 60 | 10.43 | 6.67
8:10:00 | 60 | 10.42 | 6.69
8:11:00 | 60 | 10.42 | 6.69
8:12:00 | 60 | 10.41 | 6.72
8:13:00 | 59 | 10.41 | 6.74
8:14:00 | 60 | 10.41 | 6.74
8:15:00 | 60 | 10.4 | 6.77
8:16:00 | 59 | 10.39 | 6.79
8:17:00 | 60 | 10.39 | 6.82
8:18:00 | 60 | 10.39 | 6.82
8:19:00 | 60 | 10.38 | 6.85
8:20:00 | 60 | 10.37 | 6.87
8:21:00 | 60 | 10.36 | 6.9
8:22:00 | 60 | 10.36 | 6.9
8:23:00 | 60 | 10.36 | 6.92
8:24:00 | 60 | 10.35 | 6.95
8:25:00 | 59 | 10.35 | 6.95
8:26:00 | 60 | 10.34 | 6.98
8:27:00 | 59 | 10.33 | 7
8:28:00 | 60 | 10.32 | 7.03
8:29:00 | 59 | 10.32 | 7.03
8:30:00 | 59 | 10.32 | 7.06
8:31:00 | 60 | 10.31 | 7.08
8:32:00 | 60 | 10.31 | 7.08
8:33:00 | 59 | 10.3 | 7.11
8:34:00 | 60 | 10.3 | 7.14
8:35:00 | 60 | 10.3 | 7.14
8:36:00 | 59 | 10.29 | 7.16
8:37:00 | 60 | 10.28 | 7.19
8:38:00 | 59 | 10.28 | 7.19
8:39:00 | 60 | 10.27 | 7.22
8:40:00 | 60 | 10.27 | 7.25
8:41:00 | 60 | 10.27 | 7.25
8:42:00 | 60 | 10.26 | 7.27
8:43:00 | 60 | 10.25 | 7.3
8:44:00 | 59 | 10.25 | 7.3
8:45:00 | 60 | 10.24 | 7.33
8:46:00 | 60 | 10.23 | 7.36
8:47:00 | 60 | 10.23 | 7.36
8:48:00 | 60 | 10.23 | 7.38
8:49:00 | 60 | 10.22 | 7.41
8:50:00 | 59 | 10.22 | 7.41
8:51:00 | 59 | 10.21 | 7.44
8:52:00 | 59 | 10.21 | 7.44
8:53:00 | 60 | 10.21 | 7.47
8:54:00 | 59 | 10.2 | 7.5
8:55:00 | 60 | 10.2 | 7.5
8:56:00 | 60 | 10.19 | 7.53
8:57:00 | 60 | 10.18 | 7.56
8:58:00 | 60 | 10.18 | 7.56
8:59:00 | 60 | 10.18 | 7.58
9:00:00 | 60 | 10.18 | 7.58
9:01:00 | 60 | 10.17 | 7.61
9:02:00 | 60 | 10.16 | 7.64
9:03:00 | 60 | 10.16 | 7.64
9:04:00 | 60 | 10.15 | 7.67
9:05:00 | 60 | 10.15 | 7.67
9:06:00 | 60 | 10.14 | 7.7
9:07:00 | 60 | 10.14 | 7.7
9:08:00 | 60 | 10.14 | 7.73
9:09:00 | 60 | 10.14 | 7.73
9:10:00 | 60 | 10.13 | 7.76
9:11:00 | 60 | 10.13 | 7.76
9:12:00 | 59 | 10.12 | 7.79
9:13:00 | 60 | 10.12 | 7.79
9:14:00 | 59 | 10.11 | 7.82
9:15:00 | 59 | 10.11 | 7.85
9:16:00 | 60 | 10.11 | 7.85
9:17:00 | 60 | 10.1 | 7.88
9:18:00 | 59 | 10.1 | 7.88
9:19:00 | 60 | 10.09 | 7.91
9:20:00 | 60 | 10.09 | 7.91
9:21:00 | 59 | 10.09 | 7.94
9:22:00 | 59 | 10.09 | 7.94
9:23:00 | 59 | 10.07 | 8
9:24:00 | 59 | 10.07 | 8
9:25:00 | 60 | 10.06 | 8.03
9:26:00 | 60 | 10.06 | 8.03
9:27:00 | 60 | 10.05 | 8.06
9:28:00 | 60 | 10.05 | 8.06
9:29:00 | 60 | 10.05 | 8.09
9:30:00 | 59 | 10.05 | 8.09
9:31:00 | 59 | 10.04 | 8.12
9:32:00 | 60 | 10.04 | 8.12
9:33:00 | 59 | 10.03 | 8.16
9:34:00 | 60 | 10.02 | 8.19
9:35:00 | 60 | 10.02 | 8.19
9:36:00 | 60 | 10.02 | 8.22
9:37:00 | 60 | 10.02 | 8.22
9:38:00 | 60 | 10.01 | 8.25
9:39:00 | 59 | 10.01 | 8.25
9:40:00 | 59 | 10 | 8.28
9:41:00 | 59 | 10 | 8.28
9:42:00 | 60 | 10 | 8.31
9:43:00 | 60 | 10 | 8.31
9:44:00 | 60 | 9.99 | 8.35
9:45:00 | 60 | 9.99 | 8.35
9:46:00 | 60 | 9.98 | 8.38
9:47:00 | 60 | 9.98 | 8.38
9:48:00 | 59 | 9.97 | 8.41
9:49:00 | 59 | 9.97 | 8.41
9:50:00 | 59 | 9.96 | 8.44
9:51:00 | 60 | 9.96 | 8.44
9:52:00 | 60 | 9.96 | 8.48
9:53:00 | 60 | 9.96 | 8.48
9:54:00 | 60 | 9.95 | 8.51
9:55:00 | 60 | 9.95 | 8.51
9:56:00 | 60 | 9.94 | 8.54
9:57:00 | 60 | 9.94 | 8.54
9:58:00 | 59 | 9.93 | 8.57
9:59:00 | 60 | 9.93 | 8.57
10:00:00 | 60 | 9.93 | 8.61
10:01:00 | 60 | 9.93 | 8.61
10:02:00 | 59 | 9.92 | 8.64
10:03:00 | 59 | 9.92 | 8.64
10:04:00 | 60 | 9.91 | 8.67
10:05:00 | 59 | 9.91 | 8.67
10:06:00 | 60 | 9.91 | 8.71
10:07:00 | 60 | 9.91 | 8.71
10:08:00 | 60 | 9.9 | 8.74
10:09:00 | 59 | 9.9 | 8.74
10:10:00 | 59 | 9.9 | 8.74
10:11:00 | 60 | 9.89 | 8.78
10:12:00 | 60 | 9.89 | 8.78
10:13:00 | 59 | 9.88 | 8.81
10:14:00 | 60 | 9.88 | 8.81
10:15:00 | 60 | 9.88 | 8.84
10:16:00 | 60 | 9.88 | 8.84
10:17:00 | 59 | 9.88 | 8.84
10:18:00 | 60 | 9.87 | 8.88
10:19:00 | 59 | 9.87 | 8.88
10:20:00 | 60 | 9.86 | 8.91
10:21:00 | 60 | 9.86 | 8.91
10:22:00 | 60 | 9.85 | 8.95
10:23:00 | 60 | 9.85 | 8.95
10:24:00 | 59 | 9.84 | 8.98
10:25:00 | 60 | 9.84 | 8.98
10:26:00 | 60 | 9.84 | 9.02
10:27:00 | 60 | 9.84 | 9.02
10:28:00 | 60 | 9.83 | 9.05
10:29:00 | 59 | 9.83 | 9.05
10:30:00 | 60 | 9.83 | 9.05
10:31:00 | 60 | 9.82 | 9.09
10:32:00 | 60 | 9.82 | 9.09
10:33:00 | 60 | 9.82 | 9.12
10:34:00 | 60 | 9.82 | 9.12
10:35:00 | 60 | 9.82 | 9.12
10:36:00 | 60 | 9.81 | 9.16
10:37:00 | 60 | 9.81 | 9.16
10:38:00 | 60 | 9.8 | 9.19
10:39:00 | 60 | 9.8 | 9.19
10:40:00 | 60 | 9.79 | 9.23
10:41:00 | 60 | 9.79 | 9.23
10:42:00 | 60 | 9.79 | 9.26
10:43:00 | 60 | 9.79 | 9.26
10:44:00 | 60 | 9.78 | 9.3
10:45:00 | 60 | 9.78 | 9.3
10:46:00 | 60 | 9.78 | 9.3
10:47:00 | 60 | 9.77 | 9.34
10:48:00 | 60 | 9.77 | 9.34
10:49:00 | 59 | 9.77 | 9.34
10:50:00 | 60 | 9.76 | 9.37
10:51:00 | 59 | 9.76 | 9.37
10:52:00 | 59 | 9.76 | 9.41
10:53:00 | 59 | 9.76 | 9.41
10:54:00 | 59 | 9.76 | 9.41
10:55:00 | 60 | 9.75 | 9.45
10:56:00 | 60 | 9.75 | 9.45
10:57:00 | 60 | 9.75 | 9.45
10:58:00 | 60 | 9.74 | 9.48
10:59:00 | 60 | 9.74 | 9.48
11:00:00 | 60 | 9.73 | 9.52
11:01:00 | 60 | 9.73 | 9.52
11:02:00 | 60 | 9.73 | 9.56
11:03:00 | 60 | 9.73 | 9.56
11:04:00 | 60 | 9.73 | 9.56
11:05:00 | 60 | 9.72 | 9.59
11:06:00 | 59 | 9.72 | 9.59
11:07:00 | 60 | 9.71 | 9.63
11:08:00 | 60 | 9.71 | 9.63
11:09:00 | 60 | 9.71 | 9.63
11:10:00 | 60 | 9.7 | 9.67
11:11:00 | 60 | 9.7 | 9.67
11:12:00 | 60 | 9.7 | 9.67
11:13:00 | 60 | 9.7 | 9.71
11:14:00 | 60 | 9.69 | 9.75
11:15:00 | 60 | 9.69 | 9.75
11:16:00 | 59 | 9.69 | 9.75
11:17:00 | 60 | 9.69 | 9.75
11:18:00 | 60 | 9.68 | 9.78
11:19:00 | 60 | 9.68 | 9.78
11:20:00 | 60 | 9.67 | 9.82
11:21:00 | 60 | 9.67 | 9.82
11:22:00 | 60 | 9.66 | 9.86
11:23:00 | 60 | 9.66 | 9.86
11:24:00 | 59 | 9.66 | 9.86
11:25:00 | 60 | 9.66 | 9.9
11:26:00 | 59 | 9.66 | 9.9
11:27:00 | 59 | 9.66 | 9.9
11:28:00 | 60 | 9.66 | 9.9
11:29:00 | 59 | 9.65 | 9.94
11:30:00 | 59 | 9.64 | 9.98
11:31:00 | 60 | 9.64 | 9.98
11:32:00 | 60 | 9.63 | 10.02
11:33:00 | 60 | 9.63 | 10.02
11:34:00 | 60 | 9.63 | 10.02
11:35:00 | 60 | 9.63 | 10.06
11:36:00 | 60 | 9.63 | 10.06
11:37:00 | 60 | 9.63 | 10.06
11:38:00 | 60 | 9.62 | 10.1
11:39:00 | 60 | 9.62 | 10.1
11:40:00 | 60 | 9.62 | 10.1
11:41:00 | 60 | 9.61 | 10.14
11:42:00 | 60 | 9.61 | 10.14
11:43:00 | 60 | 9.61 | 10.14
11:44:00 | 60 | 9.61 | 10.18
11:45:00 | 59 | 9.61 | 10.18
11:46:00 | 60 | 9.6 | 10.22
11:47:00 | 60 | 9.6 | 10.22
11:48:00 | 60 | 9.6 | 10.22
11:49:00 | 60 | 9.59 | 10.26
11:50:00 | 60 | 9.59 | 10.26
11:51:00 | 60 | 9.58 | 10.3
11:52:00 | 59 | 9.58 | 10.3
11:53:00 | 60 | 9.58 | 10.3
11:54:00 | 60 | 9.57 | 10.34
11:55:00 | 60 | 9.57 | 10.34
11:56:00 | 60 | 9.57 | 10.34
11:57:00 | 60 | 9.57 | 10.38
11:58:00 | 60 | 9.57 | 10.38
11:59:00 | 60 | 9.57 | 10.38
12:00:00 | 60 | 9.56 | 10.42
12:01:00 | 60 | 9.56 | 10.42
12:02:00 | 60 | 9.56 | 10.42
12:03:00 | 59 | 9.55 | 10.46
12:04:00 | 60 | 9.55 | 10.46
12:05:00 | 60 | 9.55 | 10.46
12:06:00 | 60 | 9.54 | 10.5
12:07:00 | 60 | 9.54 | 10.5
12:08:00 | 60 | 9.54 | 10.54
12:09:00 | 60 | 9.54 | 10.54
12:10:00 | 60 | 9.54 | 10.54
12:11:00 | 60 | 9.54 | 10.54
12:12:00 | 60 | 9.53 | 10.58
12:13:00 | 59 | 9.53 | 10.58
12:14:00 | 60 | 9.52 | 10.63
12:15:00 | 60 | 9.52 | 10.63
12:16:00 | 60 | 9.52 | 10.63
12:17:00 | 60 | 9.52 | 10.63
12:18:00 | 60 | 9.52 | 10.67
12:19:00 | 60 | 9.52 | 10.67
12:20:00 | 59 | 9.52 | 10.67
12:21:00 | 60 | 9.51 | 10.71
12:22:00 | 60 | 9.51 | 10.71
12:23:00 | 60 | 9.51 | 10.71
12:24:00 | 59 | 9.5 | 10.75
12:25:00 | 60 | 9.5 | 10.75
12:26:00 | 59 | 9.5 | 10.75
12:27:00 | 59 | 9.49 | 10.79
12:28:00 | 60 | 9.49 | 10.79
12:29:00 | 60 | 9.49 | 10.79
12:30:00 | 60 | 9.48 | 10.84
12:31:00 | 60 | 9.48 | 10.84
12:32:00 | 60 | 9.48 | 10.84
12:33:00 | 59 | 9.48 | 10.88
12:34:00 | 60 | 9.48 | 10.88
12:35:00 | 60 | 9.48 | 10.88
12:36:00 | 60 | 9.47 | 10.92
12:37:00 | 60 | 9.47 | 10.92
12:38:00 | 60 | 9.47 | 10.92
12:39:00 | 60 | 9.47 | 10.92
12:40:00 | 60 | 9.46 | 10.97
12:41:00 | 60 | 9.46 | 10.97
12:42:00 | 59 | 9.46 | 10.97
12:43:00 | 60 | 9.46 | 11.01
12:44:00 | 60 | 9.46 | 11.01
12:45:00 | 60 | 9.46 | 11.01
12:46:00 | 60 | 9.46 | 11.01
12:47:00 | 60 | 9.45 | 11.05
12:48:00 | 60 | 9.45 | 11.05
12:49:00 | 59 | 9.45 | 11.05
12:50:00 | 60 | 9.44 | 11.1
12:51:00 | 59 | 9.44 | 11.1
12:52:00 | 60 | 9.44 | 11.1
12:53:00 | 60 | 9.44 | 11.1
12:54:00 | 60 | 9.43 | 11.14
12:55:00 | 60 | 9.43 | 11.14
12:56:00 | 60 | 9.43 | 11.14
12:57:00 | 60 | 9.43 | 11.19
12:58:00 | 60 | 9.43 | 11.19
12:59:00 | 60 | 9.43 | 11.19
13:00:00 | 60 | 9.42 | 11.23
13:01:00 | 60 | 9.42 | 11.23
13:02:00 | 60 | 9.42 | 11.23
13:03:00 | 60 | 9.42 | 11.23
13:04:00 | 60 | 9.41 | 11.28
13:05:00 | 59 | 9.41 | 11.28
13:06:00 | 60 | 9.41 | 11.28
13:07:00 | 59 | 9.41 | 11.28
13:08:00 | 60 | 9.4 | 11.32
13:09:00 | 60 | 9.4 | 11.32
13:10:00 | 60 | 9.39 | 11.37
13:11:00 | 60 | 9.39 | 11.37
13:12:00 | 59 | 9.39 | 11.37
13:13:00 | 60 | 9.39 | 11.37
13:14:00 | 60 | 9.39 | 11.37
13:15:00 | 60 | 9.39 | 11.41
13:16:00 | 60 | 9.39 | 11.41
13:17:00 | 59 | 9.39 | 11.41
13:18:00 | 60 | 9.38 | 11.46
13:19:00 | 59 | 9.38 | 11.46
13:20:00 | 60 | 9.38 | 11.46
13:21:00 | 60 | 9.38 | 11.46
13:22:00 | 60 | 9.37 | 11.5
13:23:00 | 59 | 9.37 | 11.5
13:24:00 | 60 | 9.37 | 11.5
13:25:00 | 60 | 9.37 | 11.5
13:26:00 | 60 | 9.37 | 11.55
13:27:00 | 60 | 9.37 | 11.55
13:28:00 | 60 | 9.36 | 11.6
13:29:00 | 60 | 9.37 | 11.55
13:30:00 | 60 | 9.36 | 11.6
13:31:00 | 60 | 9.36 | 11.6
13:32:00 | 60 | 9.35 | 11.64
13:33:00 | 60 | 9.35 | 11.64
13:34:00 | 59 | 9.35 | 11.64
13:35:00 | 60 | 9.35 | 11.64
13:36:00 | 59 | 9.35 | 11.64
13:37:00 | 60 | 9.34 | 11.69
13:38:00 | 60 | 9.34 | 11.69
13:39:00 | 60 | 9.34 | 11.69
13:40:00 | 59 | 9.34 | 11.73
13:41:00 | 59 | 9.34 | 11.73
13:42:00 | 60 | 9.34 | 11.73
13:43:00 | 60 | 9.33 | 11.78
13:44:00 | 60 | 9.33 | 11.78
13:45:00 | 60 | 9.33 | 11.78
13:46:00 | 60 | 9.33 | 11.78
13:47:00 | 60 | 9.32 | 11.83
13:48:00 | 60 | 9.32 | 11.83
13:49:00 | 60 | 9.32 | 11.83
13:50:00 | 60 | 9.31 | 11.88
13:51:00 | 60 | 9.31 | 11.88
13:52:00 | 60 | 9.31 | 11.88
13:53:00 | 60 | 9.31 | 11.88
13:54:00 | 59 | 9.3 | 11.92
13:55:00 | 60 | 9.3 | 11.92
13:56:00 | 60 | 9.3 | 11.92
13:57:00 | 60 | 9.3 | 11.92
13:58:00 | 60 | 9.3 | 11.97
13:59:00 | 60 | 9.3 | 11.97
14:00:00 | 60 | 9.3 | 11.97
14:01:00 | 60 | 9.3 | 11.97
14:02:00 | 60 | 9.29 | 12.02
14:03:00 | 60 | 9.29 | 12.02
14:04:00 | 60 | 9.29 | 12.02
14:05:00 | 60 | 9.29 | 12.02
14:06:00 | 60 | 9.28 | 12.07
14:07:00 | 60 | 9.28 | 12.07
14:08:00 | 59 | 9.28 | 12.07
14:09:00 | 60 | 9.28 | 12.07
14:10:00 | 59 | 9.28 | 12.07
14:11:00 | 60 | 9.28 | 12.12
14:12:00 | 59 | 9.28 | 12.12
14:13:00 | 60 | 9.28 | 12.12
14:14:00 | 60 | 9.27 | 12.17
14:15:00 | 60 | 9.27 | 12.17
14:16:00 | 59 | 9.27 | 12.17
14:17:00 | 60 | 9.27 | 12.17
14:18:00 | 60 | 9.27 | 12.17
14:19:00 | 60 | 9.26 | 12.21
14:20:00 | 59 | 9.26 | 12.21
14:21:00 | 60 | 9.26 | 12.21
14:22:00 | 60 | 9.25 | 12.26
14:23:00 | 60 | 9.25 | 12.26
14:24:00 | 59 | 9.25 | 12.26
14:25:00 | 60 | 9.25 | 12.26
14:26:00 | 60 | 9.25 | 12.31
14:27:00 | 60 | 9.25 | 12.31
14:28:00 | 59 | 9.25 | 12.31
14:29:00 | 60 | 9.25 | 12.31
14:30:00 | 59 | 9.25 | 12.31
14:31:00 | 60 | 9.24 | 12.36
14:32:00 | 60 | 9.24 | 12.36
14:33:00 | 60 | 9.24 | 12.36
14:34:00 | 60 | 9.24 | 12.36
14:35:00 | 60 | 9.23 | 12.41
14:36:00 | 60 | 9.23 | 12.41
14:37:00 | 60 | 9.23 | 12.41
14:38:00 | 59 | 9.23 | 12.41
14:39:00 | 60 | 9.23 | 12.41
14:40:00 | 60 | 9.22 | 12.46
14:41:00 | 60 | 9.22 | 12.46
14:42:00 | 59 | 9.22 | 12.46
14:43:00 | 60 | 9.22 | 12.46
14:44:00 | 60 | 9.21 | 12.51
14:45:00 | 60 | 9.21 | 12.51
14:46:00 | 59 | 9.21 | 12.51
14:47:00 | 59 | 9.21 | 12.51
14:48:00 | 60 | 9.21 | 12.51
14:49:00 | 60 | 9.21 | 12.56
14:50:00 | 60 | 9.21 | 12.56
14:51:00 | 60 | 9.21 | 12.56
14:52:00 | 60 | 9.21 | 12.56
14:53:00 | 60 | 9.21 | 12.56
14:54:00 | 60 | 9.2 | 12.61
14:55:00 | 60 | 9.2 | 12.61
14:56:00 | 60 | 9.2 | 12.61
14:57:00 | 60 | 9.2 | 12.61
14:58:00 | 60 | 9.2 | 12.61
14:59:00 | 60 | 9.19 | 12.67
15:00:00 | 60 | 9.19 | 12.67
15:01:00 | 60 | 9.19 | 12.67
15:02:00 | 60 | 9.18 | 12.72
15:03:00 | 60 | 9.18 | 12.72
15:04:00 | 60 | 9.18 | 12.72
15:05:00 | 60 | 9.18 | 12.72
15:06:00 | 60 | 9.18 | 12.72
15:07:00 | 60 | 9.18 | 12.72
15:08:00 | 59 | 9.18 | 12.77
15:09:00 | 60 | 9.18 | 12.77
15:10:00 | 60 | 9.18 | 12.77
15:11:00 | 60 | 9.18 | 12.77
15:12:00 | 59 | 9.18 | 12.77
15:13:00 | 60 | 9.17 | 12.82
15:14:00 | 60 | 9.17 | 12.82
15:15:00 | 60 | 9.17 | 12.82
15:16:00 | 59 | 9.17 | 12.82
15:17:00 | 60 | 9.16 | 12.87
15:18:00 | 60 | 9.16 | 12.87
15:19:00 | 59 | 9.16 | 12.87
15:20:00 | 60 | 9.16 | 12.87
15:21:00 | 60 | 9.16 | 12.87
15:22:00 | 60 | 9.16 | 12.92
15:23:00 | 60 | 9.16 | 12.87
15:24:00 | 60 | 9.16 | 12.92
15:25:00 | 60 | 9.16 | 12.92
15:26:00 | 60 | 9.16 | 12.92
15:27:00 | 60 | 9.15 | 12.98
15:28:00 | 60 | 9.15 | 12.98
15:29:00 | 60 | 9.15 | 12.98
15:30:00 | 60 | 9.15 | 12.98
15:31:00 | 60 | 9.15 | 12.98
15:32:00 | 60 | 9.15 | 12.98
15:33:00 | 59 | 9.14 | 13.03
15:34:00 | 60 | 9.14 | 13.03
15:35:00 | 60 | 9.14 | 13.03
15:36:00 | 60 | 9.14 | 13.03
15:37:00 | 59 | 9.14 | 13.03
15:38:00 | 60 | 9.13 | 13.08
15:39:00 | 60 | 9.13 | 13.08
15:40:00 | 60 | 9.13 | 13.08
15:41:00 | 60 | 9.13 | 13.08
15:42:00 | 60 | 9.13 | 13.08
15:43:00 | 60 | 9.13 | 13.14
15:44:00 | 60 | 9.13 | 13.14
15:45:00 | 59 | 9.13 | 13.14
15:46:00 | 59 | 9.13 | 13.14
15:47:00 | 60 | 9.13 | 13.14
15:48:00 | 59 | 9.13 | 13.14
15:49:00 | 60 | 9.12 | 13.19
15:50:00 | 60 | 9.12 | 13.19
15:51:00 | 60 | 9.12 | 13.19
15:52:00 | 60 | 9.12 | 13.19
15:53:00 | 60 | 9.12 | 13.19
15:54:00 | 60 | 9.11 | 13.24
15:55:00 | 59 | 9.11 | 13.24
15:56:00 | 60 | 9.11 | 13.24
15:57:00 | 60 | 9.11 | 13.24
15:58:00 | 60 | 9.11 | 13.24
15:59:00 | 60 | 9.11 | 13.24
16:00:00 | 60 | 9.11 | 13.24
16:01:00 | 60 | 9.1 | 13.3
16:02:00 | 60 | 9.1 | 13.3
16:03:00 | 60 | 9.1 | 13.3
16:04:00 | 60 | 9.1 | 13.3
16:05:00 | 60 | 9.1 | 13.3
16:06:00 | 59 | 9.1 | 13.3
16:07:00 | 60 | 9.09 | 13.35
16:08:00 | 59 | 9.09 | 13.35
16:09:00 | 59 | 9.09 | 13.35
16:10:00 | 59 | 9.09 | 13.4
16:11:00 | 60 | 9.09 | 13.4
16:12:00 | 59 | 9.09 | 13.4
16:13:00 | 60 | 9.09 | 13.4
16:14:00 | 60 | 9.09 | 13.4
16:15:00 | 60 | 9.09 | 13.4
16:16:00 | 60 | 9.08 | 13.46
16:17:00 | 60 | 9.08 | 13.46
16:18:00 | 60 | 9.08 | 13.46
16:19:00 | 60 | 9.08 | 13.46
16:20:00 | 60 | 9.08 | 13.46
16:21:00 | 60 | 9.07 | 13.51
16:22:00 | 60 | 9.07 | 13.51
16:23:00 | 60 | 9.07 | 13.51
16:24:00 | 60 | 9.07 | 13.51
16:25:00 | 59 | 9.07 | 13.51
16:26:00 | 60 | 9.07 | 13.51
16:27:00 | 60 | 9.07 | 13.57
16:28:00 | 60 | 9.07 | 13.57
16:29:00 | 59 | 9.07 | 13.57
16:30:00 | 59 | 9.07 | 13.57
16:31:00 | 60 | 9.07 | 13.57
16:32:00 | 60 | 9.07 | 13.57
16:33:00 | 60 | 9.06 | 13.63
16:34:00 | 60 | 9.06 | 13.63
16:35:00 | 60 | 9.06 | 13.63
16:36:00 | 60 | 9.06 | 13.63
16:37:00 | 60 | 9.06 | 13.63
16:38:00 | 60 | 9.06 | 13.63
16:39:00 | 60 | 9.06 | 13.63
16:40:00 | 60 | 9.05 | 13.68
16:41:00 | 60 | 9.05 | 13.68
16:42:00 | 60 | 9.05 | 13.68
16:43:00 | 60 | 9.05 | 13.68
16:44:00 | 60 | 9.05 | 13.68
16:45:00 | 60 | 9.04 | 13.74
16:46:00 | 60 | 9.04 | 13.74
16:47:00 | 60 | 9.04 | 13.74
16:48:00 | 60 | 9.04 | 13.74
16:49:00 | 60 | 9.04 | 13.74
16:50:00 | 60 | 9.04 | 13.74
16:51:00 | 59 | 9.04 | 13.79
16:52:00 | 60 | 9.04 | 13.79
16:53:00 | 60 | 9.04 | 13.79
16:54:00 | 60 | 9.04 | 13.79
16:55:00 | 60 | 9.04 | 13.79
16:56:00 | 59 | 9.04 | 13.79
16:57:00 | 60 | 9.04 | 13.79
16:58:00 | 60 | 9.03 | 13.85
16:59:00 | 60 | 9.03 | 13.85
17:00:00 | 60 | 9.03 | 13.85
17:01:00 | 60 | 9.03 | 13.85
17:02:00 | 60 | 9.03 | 13.85
17:03:00 | 60 | 9.02 | 13.91
17:04:00 | 60 | 9.02 | 13.91
17:05:00 | 60 | 9.02 | 13.91
17:06:00 | 60 | 9.02 | 13.91
17:07:00 | 60 | 9.02 | 13.91
17:08:00 | 60 | 9.02 | 13.91
17:09:00 | 60 | 9.02 | 13.91
17:10:00 | 59 | 9.02 | 13.91
17:11:00 | 59 | 9.01 | 13.96
17:12:00 | 60 | 9.01 | 13.96
17:13:00 | 60 | 9.01 | 13.96
17:14:00 | 60 | 9.01 | 13.96
17:15:00 | 60 | 9.01 | 13.96
17:16:00 | 59 | 9.01 | 13.96
17:17:00 | 60 | 9.01 | 13.96
17:18:00 | 60 | 9 | 14.02
17:19:00 | 60 | 9 | 14.02
17:20:00 | 60 | 9 | 14.02
17:21:00 | 60 | 9 | 14.02
17:22:00 | 60 | 9 | 14.02
17:23:00 | 59 | 9 | 14.02
17:24:00 | 60 | 9 | 14.02
17:25:00 | 60 | 9 | 14.08
17:26:00 | 60 | 9 | 14.08
17:27:00 | 60 | 9 | 14.08
17:28:00 | 60 | 9 | 14.08
17:29:00 | 60 | 9 | 14.08
17:30:00 | 60 | 9 | 14.08
17:31:00 | 60 | 8.99 | 14.14
17:32:00 | 60 | 8.99 | 14.14
17:33:00 | 60 | 8.99 | 14.14
17:34:00 | 60 | 8.99 | 14.14
17:35:00 | 59 | 8.99 | 14.14
17:36:00 | 60 | 8.99 | 14.14
17:37:00 | 60 | 8.99 | 14.14
17:38:00 | 59 | 8.99 | 14.14
17:39:00 | 60 | 8.99 | 14.14
17:40:00 | 59 | 8.98 | 14.19
17:41:00 | 60 | 8.98 | 14.19
17:42:00 | 60 | 8.98 | 14.19
17:43:00 | 60 | 8.98 | 14.19
17:44:00 | 59 | 8.98 | 14.19
17:45:00 | 59 | 8.98 | 14.25
17:46:00 | 60 | 8.98 | 14.19
17:47:00 | 59 | 8.98 | 14.25
17:48:00 | 60 | 8.98 | 14.25
17:49:00 | 60 | 8.98 | 14.25
17:50:00 | 60 | 8.98 | 14.25
17:51:00 | 60 | 8.98 | 14.25
17:52:00 | 59 | 8.98 | 14.25
17:53:00 | 59 | 8.97 | 14.31
17:54:00 | 60 | 8.98 | 14.25
17:55:00 | 60 | 8.98 | 14.25
17:56:00 | 60 | 8.97 | 14.31
17:57:00 | 60 | 8.97 | 14.31
17:58:00 | 59 | 8.97 | 14.31
17:59:00 | 60 | 8.97 | 14.31
18:00:00 | 60 | 8.97 | 14.31
18:01:00 | 60 | 8.97 | 14.31
18:02:00 | 59 | 8.96 | 14.37
18:03:00 | 60 | 8.96 | 14.37
18:04:00 | 60 | 8.96 | 14.37
18:05:00 | 60 | 8.96 | 14.37
18:06:00 | 60 | 8.96 | 14.37
18:07:00 | 60 | 8.96 | 14.37
18:08:00 | 59 | 8.96 | 14.37
18:09:00 | 60 | 8.96 | 14.37
18:10:00 | 60 | 8.95 | 14.43
18:11:00 | 60 | 8.95 | 14.43
18:12:00 | 60 | 8.95 | 14.43
18:13:00 | 60 | 8.95 | 14.43
18:14:00 | 60 | 8.95 | 14.43
18:15:00 | 60 | 8.95 | 14.43
18:16:00 | 60 | 8.95 | 14.43
18:17:00 | 60 | 8.95 | 14.43
18:18:00 | 59 | 8.95 | 14.43
18:19:00 | 60 | 8.95 | 14.49
18:20:00 | 59 | 8.95 | 14.49
18:21:00 | 60 | 8.95 | 14.49
18:22:00 | 60 | 8.95 | 14.49
18:23:00 | 60 | 8.95 | 14.49
18:24:00 | 59 | 8.95 | 14.49
18:25:00 | 60 | 8.95 | 14.49
18:26:00 | 59 | 8.95 | 14.49
18:27:00 | 60 | 8.94 | 14.55
18:28:00 | 60 | 8.95 | 14.49
18:29:00 | 59 | 8.94 | 14.55
18:30:00 | 59 | 8.94 | 14.55
18:31:00 | 60 | 8.94 | 14.55
18:32:00 | 60 | 8.94 | 14.55
18:33:00 | 59 | 8.94 | 14.55
18:34:00 | 60 | 8.94 | 14.55
18:35:00 | 60 | 8.94 | 14.55
18:36:00 | 59 | 8.94 | 14.55
18:37:00 | 60 | 8.93 | 14.61
18:38:00 | 60 | 8.93 | 14.61
18:39:00 | 60 | 8.93 | 14.61
18:40:00 | 60 | 8.93 | 14.61
18:41:00 | 59 | 8.93 | 14.61
18:42:00 | 60 | 8.93 | 14.61
18:43:00 | 60 | 8.93 | 14.61
18:44:00 | 59 | 8.93 | 14.61
18:45:00 | 60 | 8.93 | 14.61
18:46:00 | 59 | 8.92 | 14.67
18:47:00 | 60 | 8.92 | 14.67
18:48:00 | 60 | 8.92 | 14.67
18:49:00 | 60 | 8.92 | 14.67
18:50:00 | 59 | 8.92 | 14.67
18:51:00 | 60 | 8.92 | 14.67
18:52:00 | 60 | 8.91 | 14.73
18:53:00 | 60 | 8.91 | 14.73
18:54:00 | 60 | 8.91 | 14.73
18:55:00 | 59 | 8.91 | 14.73
18:56:00 | 60 | 8.91 | 14.73
18:57:00 | 60 | 8.91 | 14.73
18:58:00 | 60 | 8.91 | 14.73
18:59:00 | 60 | 8.91 | 14.73
19:00:00 | 59 | 8.91 | 14.73
19:01:00 | 60 | 8.91 | 14.79
19:02:00 | 60 | 8.91 | 14.79
19:03:00 | 60 | 8.91 | 14.79
19:04:00 | 60 | 8.91 | 14.79
19:05:00 | 60 | 8.91 | 14.79
19:06:00 | 60 | 8.91 | 14.79
19:07:00 | 60 | 8.91 | 14.79
19:08:00 | 60 | 8.91 | 14.79
19:09:00 | 60 | 8.9 | 14.85
19:10:00 | 60 | 8.9 | 14.85
19:11:00 | 60 | 8.9 | 14.85
19:12:00 | 60 | 8.9 | 14.85
19:13:00 | 60 | 8.9 | 14.85
19:14:00 | 60 | 8.9 | 14.85
19:15:00 | 60 | 8.9 | 14.85
19:16:00 | 59 | 8.9 | 14.85
19:17:00 | 60 | 8.89 | 14.91
19:18:00 | 60 | 8.9 | 14.85
19:19:00 | 60 | 8.89 | 14.91
19:20:00 | 59 | 8.89 | 14.91
19:21:00 | 60 | 8.89 | 14.91
19:22:00 | 60 | 8.89 | 14.91
19:23:00 | 60 | 8.89 | 14.91
19:24:00 | 60 | 8.89 | 14.91
19:25:00 | 60 | 8.89 | 14.91
19:26:00 | 60 | 8.89 | 14.91
19:27:00 | 60 | 8.89 | 14.91
19:28:00 | 60 | 8.89 | 14.97
19:29:00 | 60 | 8.89 | 14.97
19:30:00 | 60 | 8.89 | 14.97
19:31:00 | 60 | 8.89 | 14.97
19:32:00 | 60 | 8.89 | 14.97
19:33:00 | 59 | 8.89 | 14.97
19:34:00 | 60 | 8.89 | 14.97
19:35:00 | 60 | 8.89 | 14.97
19:36:00 | 60 | 8.89 | 14.97
19:37:00 | 60 | 8.89 | 14.97
19:38:00 | 60 | 8.89 | 14.97
19:39:00 | 59 | 8.88 | 15.04
19:40:00 | 60 | 8.88 | 15.04
19:41:00 | 60 | 8.88 | 15.04
19:42:00 | 59 | 8.88 | 15.04
19:43:00 | 60 | 8.88 | 15.04
19:44:00 | 60 | 8.88 | 15.04
19:45:00 | 60 | 8.88 | 15.04
19:46:00 | 60 | 8.88 | 15.04
19:47:00 | 60 | 8.88 | 15.04
19:48:00 | 60 | 8.87 | 15.1
19:49:00 | 59 | 8.87 | 15.1
19:50:00 | 60 | 8.87 | 15.1
19:51:00 | 60 | 8.87 | 15.1
19:52:00 | 60 | 8.87 | 15.1
19:53:00 | 59 | 8.87 | 15.1
19:54:00 | 60 | 8.87 | 15.1
19:55:00 | 60 | 8.87 | 15.1
19:56:00 | 60 | 8.87 | 15.1
19:57:00 | 60 | 8.87 | 15.1
19:58:00 | 60 | 8.86 | 15.16
19:59:00 | 60 | 8.87 | 15.1
20:00:00 | 59 | 8.86 | 15.16
20:01:00 | 59 | 8.86 | 15.16
20:02:00 | 60 | 8.86 | 15.16
20:03:00 | 59 | 8.86 | 15.16
20:04:00 | 60 | 8.86 | 15.16
20:05:00 | 59 | 8.86 | 15.16
20:06:00 | 60 | 8.86 | 15.16
20:07:00 | 60 | 8.86 | 15.16
20:08:00 | 60 | 8.86 | 15.22
20:09:00 | 60 | 8.86 | 15.22
20:10:00 | 60 | 8.86 | 15.22
20:11:00 | 60 | 8.86 | 15.22
20:12:00 | 60 | 8.86 | 15.22
20:13:00 | 59 | 8.86 | 15.22
20:14:00 | 59 | 8.86 | 15.22
20:15:00 | 60 | 8.86 | 15.22
20:16:00 | 60 | 8.86 | 15.22
20:17:00 | 60 | 8.86 | 15.22
20:18:00 | 60 | 8.86 | 15.22
20:19:00 | 60 | 8.86 | 15.22
20:20:00 | 59 | 8.85 | 15.29
20:21:00 | 60 | 8.85 | 15.29
20:22:00 | 60 | 8.86 | 15.22
20:23:00 | 60 | 8.85 | 15.29
20:24:00 | 60 | 8.85 | 15.29
20:25:00 | 60 | 8.85 | 15.29
20:26:00 | 60 | 8.85 | 15.29
20:27:00 | 60 | 8.85 | 15.29
20:28:00 | 60 | 8.85 | 15.29
20:29:00 | 60 | 8.85 | 15.29
20:30:00 | 59 | 8.85 | 15.29
20:31:00 | 60 | 8.85 | 15.29
20:32:00 | 59 | 8.85 | 15.29
20:33:00 | 60 | 8.85 | 15.29
20:34:00 | 60 | 8.84 | 15.35
20:35:00 | 60 | 8.84 | 15.35
20:36:00 | 60 | 8.84 | 15.35
20:37:00 | 60 | 8.84 | 15.35
20:38:00 | 60 | 8.84 | 15.35
20:39:00 | 59 | 8.84 | 15.35
20:40:00 | 60 | 8.84 | 15.35
20:41:00 | 60 | 8.84 | 15.35
20:42:00 | 59 | 8.84 | 15.35
20:43:00 | 60 | 8.84 | 15.35
20:44:00 | 60 | 8.84 | 15.35
20:45:00 | 60 | 8.83 | 15.41
20:46:00 | 60 | 8.83 | 15.41
20:47:00 | 60 | 8.83 | 15.41
20:48:00 | 60 | 8.83 | 15.41
20:49:00 | 60 | 8.83 | 15.41
20:50:00 | 60 | 8.83 | 15.41
20:51:00 | 60 | 8.83 | 15.41
20:52:00 | 60 | 8.83 | 15.41
20:53:00 | 59 | 8.83 | 15.41
20:54:00 | 60 | 8.83 | 15.41
20:55:00 | 60 | 8.83 | 15.41
20:56:00 | 60 | 8.83 | 15.41
20:57:00 | 60 | 8.82 | 15.48
20:58:00 | 60 | 8.82 | 15.48
20:59:00 | 60 | 8.82 | 15.48
21:00:00 | 60 | 8.82 | 15.48
21:01:00 | 60 | 8.82 | 15.48
21:02:00 | 60 | 8.82 | 15.48
21:03:00 | 59 | 8.82 | 15.48
21:04:00 | 59 | 8.82 | 15.48
21:05:00 | 59 | 8.82 | 15.48
21:06:00 | 60 | 8.82 | 15.48
21:07:00 | 60 | 8.82 | 15.48
21:08:00 | 60 | 8.82 | 15.48
21:09:00 | 59 | 8.82 | 15.54
21:10:00 | 60 | 8.82 | 15.54
21:11:00 | 60 | 8.82 | 15.48
21:12:00 | 59 | 8.82 | 15.54
21:13:00 | 59 | 8.82 | 15.54
21:14:00 | 60 | 8.82 | 15.54
21:15:00 | 60 | 8.82 | 15.54
21:16:00 | 60 | 8.82 | 15.54
21:17:00 | 59 | 8.82 | 15.54
21:18:00 | 60 | 8.82 | 15.54
21:19:00 | 60 | 8.82 | 15.54
21:20:00 | 60 | 8.82 | 15.54
21:21:00 | 59 | 8.82 | 15.54
21:22:00 | 60 | 8.82 | 15.54
21:23:00 | 60 | 8.81 | 15.61
21:24:00 | 60 | 8.81 | 15.61
21:25:00 | 60 | 8.81 | 15.61
21:26:00 | 59 | 8.81 | 15.61
21:27:00 | 60 | 8.81 | 15.61
21:28:00 | 60 | 8.81 | 15.61
21:29:00 | 59 | 8.81 | 15.61
21:30:00 | 60 | 8.81 | 15.61
21:31:00 | 60 | 8.81 | 15.61
21:32:00 | 60 | 8.81 | 15.61
21:33:00 | 60 | 8.81 | 15.61
21:34:00 | 60 | 8.81 | 15.61
21:35:00 | 60 | 8.81 | 15.61
21:36:00 | 60 | 8.81 | 15.61
21:37:00 | 59 | 8.8 | 15.67
21:38:00 | 59 | 8.8 | 15.67
21:39:00 | 60 | 8.8 | 15.67
21:40:00 | 60 | 8.8 | 15.67
21:41:00 | 60 | 8.8 | 15.67
21:42:00 | 60 | 8.8 | 15.67
21:43:00 | 60 | 8.8 | 15.67
21:44:00 | 60 | 8.8 | 15.67
21:45:00 | 60 | 8.8 | 15.67
21:46:00 | 60 | 8.8 | 15.67
21:47:00 | 60 | 8.8 | 15.67
21:48:00 | 60 | 8.8 | 15.67
21:49:00 | 59 | 8.8 | 15.67
21:50:00 | 60 | 8.8 | 15.67
21:51:00 | 60 | 8.8 | 15.74
21:52:00 | 60 | 8.8 | 15.74
21:53:00 | 60 | 8.8 | 15.74
21:54:00 | 60 | 8.8 | 15.74
21:55:00 | 59 | 8.8 | 15.74
21:56:00 | 60 | 8.8 | 15.74
21:57:00 | 59 | 8.8 | 15.74
21:58:00 | 59 | 8.8 | 15.74
21:59:00 | 59 | 8.8 | 15.74
22:00:00 | 59 | 8.8 | 15.74
22:01:00 | 59 | 8.8 | 15.74
22:02:00 | 59 | 8.8 | 15.74
22:03:00 | 59 | 8.8 | 15.74
22:04:00 | 59 | 8.8 | 15.74
22:05:00 | 59 | 8.8 | 15.74
22:06:00 | 60 | 8.79 | 15.8
22:07:00 | 59 | 8.8 | 15.74
22:08:00 | 59 | 8.79 | 15.8
22:09:00 | 59 | 8.79 | 15.8
22:10:00 | 60 | 8.8 | 15.74
22:11:00 | 60 | 8.79 | 15.8
22:12:00 | 60 | 8.79 | 15.8
22:13:00 | 59 | 8.79 | 15.8
22:14:00 | 59 | 8.79 | 15.8
22:15:00 | 59 | 8.79 | 15.8
22:16:00 | 59 | 8.79 | 15.8
22:17:00 | 59 | 8.79 | 15.8
22:18:00 | 59 | 8.79 | 15.8
22:19:00 | 59 | 8.79 | 15.8
22:20:00 | 59 | 8.79 | 15.8
22:21:00 | 59 | 8.79 | 15.8
22:22:00 | 60 | 8.79 | 15.8
22:23:00 | 59 | 8.79 | 15.8
22:24:00 | 59 | 8.78 | 15.87
22:25:00 | 60 | 8.79 | 15.8
22:26:00 | 59 | 8.78 | 15.87
22:27:00 | 60 | 8.78 | 15.87
22:28:00 | 60 | 8.78 | 15.87
22:29:00 | 59 | 8.78 | 15.87
22:30:00 | 59 | 8.78 | 15.87
22:31:00 | 60 | 8.78 | 15.87
22:32:00 | 59 | 8.78 | 15.87
22:33:00 | 60 | 8.77 | 15.94
22:34:00 | 60 | 8.77 | 15.94
22:35:00 | 59 | 8.77 | 15.94
22:36:00 | 60 | 8.77 | 15.94
22:37:00 | 60 | 8.78 | 15.87
22:38:00 | 60 | 8.77 | 15.94
22:39:00 | 60 | 8.77 | 15.94
22:40:00 | 60 | 8.77 | 15.94
22:41:00 | 60 | 8.77 | 15.94
22:42:00 | 60 | 8.77 | 15.94
22:43:00 | 60 | 8.77 | 15.94
22:44:00 | 60 | 8.77 | 15.94
22:45:00 | 60 | 8.77 | 15.94
22:46:00 | 60 | 8.77 | 15.94
22:47:00 | 60 | 8.77 | 15.94
22:48:00 | 60 | 8.77 | 16
22:49:00 | 60 | 8.77 | 16
22:50:00 | 60 | 8.77 | 16
22:51:00 | 60 | 8.77 | 16
22:52:00 | 60 | 8.77 | 16
22:53:00 | 60 | 8.77 | 16
22:54:00 | 60 | 8.77 | 16
22:55:00 | 60 | 8.77 | 16
22:56:00 | 60 | 8.77 | 16
22:57:00 | 60 | 8.77 | 16
22:58:00 | 60 | 8.77 | 16
22:59:00 | 59 | 8.77 | 16
23:00:00 | 60 | 8.77 | 16
23:01:00 | 60 | 8.77 | 16
23:02:00 | 59 | 8.77 | 16
23:03:00 | 60 | 8.77 | 16
23:04:00 | 60 | 8.76 | 16.07
23:05:00 | 60 | 8.76 | 16.07
23:06:00 | 60 | 8.76 | 16.07
23:07:00 | 60 | 8.76 | 16.07
23:08:00 | 60 | 8.76 | 16.07
23:09:00 | 60 | 8.76 | 16.07
23:10:00 | 60 | 8.76 | 16.07
23:11:00 | 60 | 8.76 | 16.07
23:12:00 | 60 | 8.76 | 16.07
23:13:00 | 59 | 8.76 | 16.07
23:14:00 | 59 | 8.76 | 16.07
23:15:00 | 60 | 8.76 | 16.07
23:16:00 | 60 | 8.76 | 16.07
23:17:00 | 60 | 8.76 | 16.07
23:18:00 | 60 | 8.76 | 16.07
23:19:00 | 59 | 8.76 | 16.07
23:20:00 | 60 | 8.75 | 16.14
23:21:00 | 60 | 8.75 | 16.14
23:22:00 | 60 | 8.75 | 16.14
23:23:00 | 60 | 8.75 | 16.14
23:24:00 | 60 | 8.75 | 16.14
23:25:00 | 60 | 8.75 | 16.14
23:26:00 | 59 | 8.75 | 16.14
23:27:00 | 60 | 8.75 | 16.14
23:28:00 | 60 | 8.75 | 16.14
23:29:00 | 60 | 8.75 | 16.14
23:30:00 | 60 | 8.75 | 16.14
23:31:00 | 60 | 8.75 | 16.14
23:32:00 | 60 | 8.75 | 16.14
23:33:00 | 60 | 8.75 | 16.14
23:34:00 | 60 | 8.75 | 16.14
23:35:00 | 60 | 8.75 | 16.14
23:36:00 | 60 | 8.75 | 16.14
23:37:00 | 60 | 8.74 | 16.2
23:38:00 | 59 | 8.74 | 16.2
23:39:00 | 60 | 8.74 | 16.2
23:40:00 | 60 | 8.74 | 16.2
23:41:00 | 60 | 8.74 | 16.2
23:42:00 | 60 | 8.74 | 16.2
23:43:00 | 60 | 8.74 | 16.2
23:44:00 | 59 | 8.74 | 16.2
23:45:00 | 59 | 8.74 | 16.2
23:46:00 | 60 | 8.74 | 16.2
23:47:00 | 60 | 8.74 | 16.2
23:48:00 | 59 | 8.74 | 16.2
23:49:00 | 59 | 8.74 | 16.2
23:50:00 | 60 | 8.74 | 16.2
23:51:00 | 60 | 8.73 | 16.27
23:52:00 | 59 | 8.73 | 16.27
23:53:00 | 60 | 8.73 | 16.27
23:54:00 | 59 | 8.73 | 16.27
23:55:00 | 60 | 8.73 | 16.27
23:56:00 | 59 | 8.73 | 16.27
23:57:00 | 60 | 8.73 | 16.27
23:58:00 | 60 | 8.73 | 16.27
23:59:00 | 60 | 8.73 | 16.27
24:00:00 | 59 | 8.73 | 16.27
24:01:00 | 59 | 8.73 | 16.27
24:02:00 | 60 | 8.73 | 16.27
24:03:00 | 60 | 8.73 | 16.27
24:04:00 | 60 | 8.73 | 16.27
24:05:00 | 60 | 8.73 | 16.27
24:06:00 | 60 | 8.73 | 16.27
24:07:00 | 60 | 8.73 | 16.27
24:08:00 | 60 | 8.73 | 16.27
24:09:00 | 60 | 8.73 | 16.27
24:10:00 | 59 | 8.73 | 16.27
24:11:00 | 60 | 8.73 | 16.34
24:12:00 | 60 | 8.73 | 16.34
24:13:00 | 59 | 8.73 | 16.34
24:14:00 | 60 | 8.73 | 16.34
24:15:00 | 60 | 8.73 | 16.34
24:16:00 | 60 | 8.73 | 16.34
24:17:00 | 60 | 8.73 | 16.34
24:18:00 | 60 | 8.73 | 16.34
24:19:00 | 59 | 8.73 | 16.34
24:20:00 | 60 | 8.73 | 16.34
24:21:00 | 60 | 8.73 | 16.34
24:22:00 | 59 | 8.73 | 16.34
24:23:00 | 60 | 8.73 | 16.34
24:24:00 | 60 | 8.73 | 16.34
24:25:00 | 60 | 8.73 | 16.34
24:26:00 | 60 | 8.73 | 16.34
24:27:00 | 60 | 8.73 | 16.34
24:28:00 | 60 | 8.73 | 16.34
24:29:00 | 60 | 8.73 | 16.34
24:30:00 | 59 | 8.73 | 16.34
24:31:00 | 60 | 8.72 | 16.41
24:32:00 | 60 | 8.72 | 16.41
24:33:00 | 60 | 8.73 | 16.34
24:34:00 | 60 | 8.72 | 16.41
24:35:00 | 60 | 8.72 | 16.41
24:36:00 | 60 | 8.72 | 16.41
24:37:00 | 60 | 8.72 | 16.41
24:38:00 | 60 | 8.72 | 16.41
24:39:00 | 60 | 8.72 | 16.41
24:40:00 | 60 | 8.72 | 16.41
24:41:00 | 59 | 8.72 | 16.41
24:42:00 | 59 | 8.72 | 16.41
24:43:00 | 60 | 8.72 | 16.41
24:44:00 | 60 | 8.72 | 16.41
24:45:00 | 60 | 8.72 | 16.41
24:46:00 | 60 | 8.72 | 16.41
24:47:00 | 60 | 8.72 | 16.41
24:48:00 | 60 | 8.72 | 16.41
24:49:00 | 60 | 8.72 | 16.41
24:50:00 | 60 | 8.72 | 16.41
24:51:00 | 60 | 8.71 | 16.48
24:52:00 | 60 | 8.71 | 16.48
24:53:00 | 60 | 8.72 | 16.41
24:54:00 | 60 | 8.71 | 16.48
24:55:00 | 60 | 8.71 | 16.48
24:56:00 | 60 | 8.71 | 16.48
24:57:00 | 60 | 8.71 | 16.48
24:58:00 | 60 | 8.71 | 16.48
24:59:00 | 60 | 8.71 | 16.48
25:00:00 | 60 | 8.71 | 16.48
25:01:00 | 59 | 8.71 | 16.48
25:02:00 | 60 | 8.71 | 16.48
25:03:00 | 59 | 8.71 | 16.48
25:04:00 | 60 | 8.71 | 16.48
25:05:00 | 60 | 8.71 | 16.48
25:06:00 | 60 | 8.71 | 16.48
25:07:00 | 59 | 8.71 | 16.48
25:08:00 | 60 | 8.71 | 16.48
25:09:00 | 59 | 8.71 | 16.48
25:10:00 | 60 | 8.71 | 16.48
25:11:00 | 60 | 8.71 | 16.55
25:12:00 | 60 | 8.71 | 16.48
25:13:00 | 60 | 8.71 | 16.55
25:14:00 | 59 | 8.71 | 16.55
25:15:00 | 60 | 8.71 | 16.55
25:16:00 | 60 | 8.71 | 16.55
25:17:00 | 60 | 8.71 | 16.55
25:18:00 | 59 | 8.71 | 16.55
25:19:00 | 60 | 8.71 | 16.55
25:20:00 | 60 | 8.71 | 16.55
25:21:00 | 60 | 8.71 | 16.55
25:22:00 | 59 | 8.71 | 16.55
25:23:00 | 60 | 8.71 | 16.55
25:24:00 | 60 | 8.71 | 16.55
25:25:00 | 60 | 8.71 | 16.55
25:26:00 | 60 | 8.71 | 16.55
25:27:00 | 59 | 8.71 | 16.55
25:28:00 | 59 | 8.71 | 16.55
25:29:00 | 60 | 8.71 | 16.55
25:30:00 | 60 | 8.71 | 16.55
25:31:00 | 60 | 8.71 | 16.55
25:32:00 | 60 | 8.71 | 16.55
25:33:00 | 59 | 8.71 | 16.55
25:34:00 | 60 | 8.71 | 16.55
25:35:00 | 60 | 8.7 | 16.62
25:36:00 | 60 | 8.7 | 16.62
25:37:00 | 60 | 8.7 | 16.62
25:38:00 | 60 | 8.7 | 16.62
25:39:00 | 60 | 8.7 | 16.62
25:40:00 | 60 | 8.7 | 16.62
25:41:00 | 60 | 8.7 | 16.62
25:42:00 | 60 | 8.7 | 16.62
25:43:00 | 60 | 8.7 | 16.62
25:44:00 | 60 | 8.7 | 16.62
25:45:00 | 59 | 8.7 | 16.62
25:46:00 | 60 | 8.7 | 16.62
25:47:00 | 60 | 8.7 | 16.62
25:48:00 | 60 | 8.7 | 16.62
25:49:00 | 59 | 8.7 | 16.62
25:50:00 | 60 | 8.7 | 16.62
25:51:00 | 60 | 8.69 | 16.69
25:52:00 | 60 | 8.7 | 16.62
25:53:00 | 60 | 8.69 | 16.69
25:54:00 | 60 | 8.69 | 16.69
25:55:00 | 60 | 8.69 | 16.69
25:56:00 | 60 | 8.69 | 16.69
25:57:00 | 60 | 8.69 | 16.69
25:58:00 | 60 | 8.69 | 16.69
25:59:00 | 60 | 8.69 | 16.69
26:00:00 | 60 | 8.69 | 16.69
26:01:00 | 60 | 8.69 | 16.69
26:02:00 | 60 | 8.69 | 16.69
26:03:00 | 60 | 8.69 | 16.69
26:04:00 | 60 | 8.69 | 16.69
26:05:00 | 60 | 8.69 | 16.69
26:06:00 | 60 | 8.69 | 16.69
26:07:00 | 60 | 8.69 | 16.69
26:08:00 | 60 | 8.69 | 16.69
26:09:00 | 59 | 8.69 | 16.69
26:10:00 | 59 | 8.69 | 16.69
26:11:00 | 60 | 8.68 | 16.76
26:12:00 | 60 | 8.68 | 16.76
26:13:00 | 60 | 8.68 | 16.76
26:14:00 | 60 | 8.68 | 16.76
26:15:00 | 59 | 8.68 | 16.76
26:16:00 | 60 | 8.68 | 16.76
26:17:00 | 60 | 8.68 | 16.76
26:18:00 | 60 | 8.68 | 16.76
26:19:00 | 60 | 8.68 | 16.76
26:20:00 | 59 | 8.68 | 16.76
26:21:00 | 60 | 8.68 | 16.76
26:22:00 | 59 | 8.68 | 16.76
26:23:00 | 59 | 8.68 | 16.76
26:24:00 | 60 | 8.68 | 16.76
26:25:00 | 59 | 8.68 | 16.76
26:26:00 | 60 | 8.68 | 16.76
26:27:00 | 60 | 8.68 | 16.76
26:28:00 | 59 | 8.68 | 16.76
26:29:00 | 60 | 8.68 | 16.76
26:30:00 | 60 | 8.68 | 16.76
26:31:00 | 60 | 8.68 | 16.76
26:32:00 | 60 | 8.68 | 16.76
26:33:00 | 60 | 8.68 | 16.76
26:34:00 | 60 | 8.68 | 16.83
26:35:00 | 60 | 8.68 | 16.83
26:36:00 | 60 | 8.68 | 16.83
26:37:00 | 60 | 8.68 | 16.83
26:38:00 | 60 | 8.68 | 16.83
26:39:00 | 60 | 8.68 | 16.83
26:40:00 | 60 | 8.68 | 16.83
26:41:00 | 60 | 8.68 | 16.83
26:42:00 | 60 | 8.68 | 16.83
26:43:00 | 59 | 8.68 | 16.83
26:44:00 | 60 | 8.68 | 16.83
26:45:00 | 60 | 8.68 | 16.83
26:46:00 | 60 | 8.68 | 16.83
26:47:00 | 60 | 8.68 | 16.83
26:48:00 | 60 | 8.68 | 16.83
26:49:00 | 60 | 8.68 | 16.83
26:50:00 | 60 | 8.68 | 16.83
26:51:00 | 60 | 8.68 | 16.83
26:52:00 | 60 | 8.68 | 16.83
26:53:00 | 60 | 8.68 | 16.83
26:54:00 | 59 | 8.67 | 16.9
26:55:00 | 60 | 8.68 | 16.83
26:56:00 | 60 | 8.68 | 16.83
26:57:00 | 60 | 8.68 | 16.83
26:58:00 | 60 | 8.68 | 16.83
26:59:00 | 60 | 8.67 | 16.9
27:00:00 | 60 | 8.67 | 16.9
27:01:00 | 59 | 8.67 | 16.9
27:02:00 | 60 | 8.67 | 16.9
27:03:00 | 60 | 8.67 | 16.9
27:04:00 | 60 | 8.67 | 16.9
27:05:00 | 59 | 8.67 | 16.9
27:06:00 | 59 | 8.67 | 16.9
27:07:00 | 60 | 8.67 | 16.9
27:08:00 | 59 | 8.67 | 16.9
27:09:00 | 60 | 8.67 | 16.9
27:10:00 | 60 | 8.67 | 16.9
27:11:00 | 60 | 8.67 | 16.9
27:12:00 | 60 | 8.67 | 16.9
27:13:00 | 60 | 8.67 | 16.9
27:14:00 | 59 | 8.67 | 16.9
27:15:00 | 60 | 8.67 | 16.9
27:16:00 | 59 | 8.67 | 16.9
27:17:00 | 60 | 8.67 | 16.9
27:18:00 | 60 | 8.67 | 16.9
27:19:00 | 59 | 8.67 | 16.9
27:20:00 | 60 | 8.67 | 16.9
27:21:00 | 60 | 8.66 | 16.97
27:22:00 | 60 | 8.67 | 16.9
27:23:00 | 60 | 8.66 | 16.97
27:24:00 | 59 | 8.66 | 16.97
27:25:00 | 60 | 8.67 | 16.9
27:26:00 | 60 | 8.66 | 16.97
27:27:00 | 60 | 8.66 | 16.97
27:28:00 | 59 | 8.66 | 16.97
27:29:00 | 60 | 8.66 | 16.97
27:30:00 | 60 | 8.66 | 16.97
27:31:00 | 60 | 8.66 | 16.97
27:32:00 | 59 | 8.66 | 16.97
27:33:00 | 59 | 8.66 | 16.97
27:34:00 | 60 | 8.66 | 16.97
27:35:00 | 60 | 8.66 | 16.97
27:36:00 | 59 | 8.66 | 16.97
27:37:00 | 60 | 8.66 | 16.97
27:38:00 | 60 | 8.66 | 16.97
27:39:00 | 60 | 8.66 | 16.97
27:40:00 | 60 | 8.66 | 16.97
27:41:00 | 60 | 8.66 | 16.97
27:42:00 | 60 | 8.66 | 16.97
27:43:00 | 60 | 8.66 | 16.97
27:44:00 | 60 | 8.66 | 16.97
27:45:00 | 59 | 8.66 | 16.97
27:46:00 | 60 | 8.65 | 17.04
27:47:00 | 60 | 8.66 | 16.97
27:48:00 | 60 | 8.66 | 16.97
27:49:00 | 60 | 8.66 | 16.97
27:50:00 | 60 | 8.65 | 17.04
27:51:00 | 60 | 8.65 | 17.04
27:52:00 | 59 | 8.65 | 17.04
27:53:00 | 59 | 8.65 | 17.04
27:54:00 | 60 | 8.65 | 17.04
27:55:00 | 59 | 8.65 | 17.04
27:56:00 | 60 | 8.65 | 17.04
27:57:00 | 60 | 8.65 | 17.04
27:58:00 | 60 | 8.65 | 17.04
27:59:00 | 60 | 8.65 | 17.04
28:00:00 | 60 | 8.65 | 17.04
28:01:00 | 60 | 8.65 | 17.04
28:02:00 | 60 | 8.65 | 17.04
28:03:00 | 60 | 8.65 | 17.04
28:04:00 | 60 | 8.65 | 17.04
28:05:00 | 60 | 8.65 | 17.04
28:06:00 | 60 | 8.65 | 17.04
28:07:00 | 60 | 8.65 | 17.04
28:08:00 | 60 | 8.65 | 17.04
28:09:00 | 60 | 8.65 | 17.04
28:10:00 | 60 | 8.65 | 17.04
28:11:00 | 60 | 8.65 | 17.04
28:12:00 | 60 | 8.65 | 17.04
28:13:00 | 60 | 8.65 | 17.04
28:14:00 | 60 | 8.65 | 17.04
28:15:00 | 59 | 8.65 | 17.04
28:16:00 | 59 | 8.64 | 17.11
28:17:00 | 60 | 8.64 | 17.11
28:18:00 | 60 | 8.64 | 17.11
28:19:00 | 60 | 8.64 | 17.11
28:20:00 | 59 | 8.64 | 17.11
28:21:00 | 59 | 8.64 | 17.11
28:22:00 | 60 | 8.64 | 17.11
28:23:00 | 60 | 8.64 | 17.11
28:24:00 | 59 | 8.64 | 17.11
28:25:00 | 60 | 8.64 | 17.11
28:26:00 | 60 | 8.64 | 17.11
28:27:00 | 60 | 8.64 | 17.11
28:28:00 | 60 | 8.64 | 17.11
28:29:00 | 60 | 8.64 | 17.11
28:30:00 | 59 | 8.64 | 17.11
28:31:00 | 60 | 8.64 | 17.11
28:32:00 | 60 | 8.64 | 17.11
28:33:00 | 60 | 8.64 | 17.11
28:34:00 | 60 | 8.64 | 17.11
28:35:00 | 60 | 8.64 | 17.11
28:36:00 | 59 | 8.64 | 17.11
28:37:00 | 59 | 8.64 | 17.11
28:38:00 | 60 | 8.64 | 17.11
28:39:00 | 59 | 8.64 | 17.11
28:40:00 | 60 | 8.64 | 17.11
28:41:00 | 60 | 8.64 | 17.11
28:42:00 | 60 | 8.64 | 17.11
28:43:00 | 60 | 8.64 | 17.11
28:44:00 | 60 | 8.64 | 17.19
28:45:00 | 60 | 8.64 | 17.11
28:46:00 | 60 | 8.64 | 17.19
28:47:00 | 60 | 8.64 | 17.19
28:48:00 | 60 | 8.64 | 17.19
28:49:00 | 60 | 8.64 | 17.19
28:50:00 | 60 | 8.64 | 17.19
28:51:00 | 59 | 8.64 | 17.19
28:52:00 | 60 | 8.64 | 17.19
28:53:00 | 59 | 8.64 | 17.19
28:54:00 | 60 | 8.64 | 17.19
28:55:00 | 59 | 8.64 | 17.19
28:56:00 | 59 | 8.64 | 17.19
28:57:00 | 59 | 8.64 | 17.19
28:58:00 | 60 | 8.64 | 17.19
28:59:00 | 60 | 8.64 | 17.19
29:00:00 | 59 | 8.64 | 17.19
29:01:00 | 59 | 8.64 | 17.19
29:02:00 | 59 | 8.64 | 17.19
29:03:00 | 60 | 8.64 | 17.19
29:04:00 | 60 | 8.64 | 17.19
29:05:00 | 60 | 8.64 | 17.19
29:06:00 | 59 | 8.64 | 17.19
29:07:00 | 60 | 8.64 | 17.19
29:08:00 | 60 | 8.64 | 17.19
29:09:00 | 60 | 8.64 | 17.19
29:10:00 | 60 | 8.63 | 17.26
29:11:00 | 60 | 8.63 | 17.26
29:12:00 | 59 | 8.63 | 17.26
29:13:00 | 59 | 8.63 | 17.26
29:14:00 | 60 | 8.63 | 17.26
29:15:00 | 60 | 8.63 | 17.26
29:16:00 | 59 | 8.63 | 17.26
29:17:00 | 60 | 8.63 | 17.26
29:18:00 | 59 | 8.63 | 17.26
29:19:00 | 60 | 8.63 | 17.26
29:20:00 | 60 | 8.63 | 17.26
29:21:00 | 60 | 8.63 | 17.26
29:22:00 | 60 | 8.63 | 17.26
29:23:00 | 60 | 8.63 | 17.26
29:24:00 | 59 | 8.63 | 17.26
29:25:00 | 60 | 8.63 | 17.26
29:26:00 | 60 | 8.63 | 17.26
29:27:00 | 59 | 8.63 | 17.26
29:28:00 | 59 | 8.63 | 17.26
29:29:00 | 60 | 8.63 | 17.26
29:30:00 | 59 | 8.63 | 17.26
29:31:00 | 59 | 8.63 | 17.26
29:32:00 | 60 | 8.63 | 17.26
29:33:00 | 60 | 8.63 | 17.26
29:34:00 | 60 | 8.63 | 17.26
29:35:00 | 60 | 8.63 | 17.26
29:36:00 | 60 | 8.62 | 17.33
29:37:00 | 59 | 8.62 | 17.33
29:38:00 | 60 | 8.62 | 17.33
29:39:00 | 60 | 8.62 | 17.33
29:40:00 | 60 | 8.62 | 17.33
29:41:00 | 60 | 8.62 | 17.33
29:42:00 | 60 | 8.62 | 17.33
29:43:00 | 59 | 8.62 | 17.33
29:44:00 | 60 | 8.62 | 17.33
29:45:00 | 60 | 8.62 | 17.33
29:46:00 | 60 | 8.62 | 17.33
29:47:00 | 60 | 8.62 | 17.33
29:48:00 | 60 | 8.62 | 17.33
29:49:00 | 60 | 8.62 | 17.33
29:50:00 | 60 | 8.62 | 17.33
29:51:00 | 60 | 8.62 | 17.33
29:52:00 | 60 | 8.62 | 17.33
29:53:00 | 60 | 8.62 | 17.33
29:54:00 | 60 | 8.62 | 17.33
29:55:00 | 60 | 8.62 | 17.33
29:56:00 | 60 | 8.62 | 17.33
29:57:00 | 60 | 8.62 | 17.33
29:58:00 | 60 | 8.62 | 17.33
29:59:00 | 60 | 8.62 | 17.33
30:00:00 | 60 | 8.62 | 17.33
30:01:00 | 60 | 8.62 | 17.33
30:02:00 | 60 | 8.62 | 17.33
30:03:00 | 60 | 8.62 | 17.33
30:04:00 | 60 | 8.61 | 17.41
30:05:00 | 60 | 8.61 | 17.41
30:06:00 | 59 | 8.61 | 17.41
30:07:00 | 60 | 8.61 | 17.41
30:08:00 | 60 | 8.61 | 17.41
30:09:00 | 59 | 8.61 | 17.41
30:10:00 | 60 | 8.61 | 17.41
30:11:00 | 60 | 8.62 | 17.33
30:12:00 | 60 | 8.61 | 17.41
30:13:00 | 60 | 8.61 | 17.41
30:14:00 | 60 | 8.61 | 17.41
30:15:00 | 59 | 8.61 | 17.41
30:16:00 | 60 | 8.61 | 17.41
30:17:00 | 60 | 8.61 | 17.41
30:18:00 | 60 | 8.61 | 17.41
30:19:00 | 60 | 8.61 | 17.41
30:20:00 | 60 | 8.61 | 17.41
30:21:00 | 59 | 8.61 | 17.41
30:22:00 | 60 | 8.61 | 17.41
30:23:00 | 60 | 8.61 | 17.41
30:24:00 | 60 | 8.61 | 17.41
30:25:00 | 60 | 8.61 | 17.41
30:26:00 | 60 | 8.61 | 17.41
30:27:00 | 60 | 8.61 | 17.41
30:28:00 | 60 | 8.61 | 17.41
30:29:00 | 59 | 8.61 | 17.41
30:30:00 | 60 | 8.61 | 17.41
30:31:00 | 60 | 8.61 | 17.41
30:32:00 | 60 | 8.61 | 17.41
30:33:00 | 60 | 8.61 | 17.41
30:34:00 | 60 | 8.61 | 17.48
30:35:00 | 60 | 8.61 | 17.48
30:36:00 | 59 | 8.61 | 17.48
30:37:00 | 60 | 8.61 | 17.48
30:38:00 | 59 | 8.61 | 17.48
30:39:00 | 60 | 8.61 | 17.48
30:40:00 | 60 | 8.61 | 17.48
30:41:00 | 60 | 8.61 | 17.48
30:42:00 | 59 | 8.61 | 17.48
30:43:00 | 60 | 8.61 | 17.48
30:44:00 | 59 | 8.61 | 17.48
30:45:00 | 60 | 8.61 | 17.48
30:46:00 | 60 | 8.61 | 17.48
30:47:00 | 60 | 8.61 | 17.48
30:48:00 | 60 | 8.61 | 17.48
30:49:00 | 60 | 8.61 | 17.48
30:50:00 | 60 | 8.61 | 17.48
30:51:00 | 60 | 8.61 | 17.48
30:52:00 | 60 | 8.61 | 17.48
30:53:00 | 60 | 8.61 | 17.48
30:54:00 | 60 | 8.61 | 17.48
30:55:00 | 60 | 8.61 | 17.48
30:56:00 | 59 | 8.61 | 17.48
30:57:00 | 60 | 8.61 | 17.48
30:58:00 | 60 | 8.61 | 17.48
30:59:00 | 60 | 8.61 | 17.48
31:00:00 | 60 | 8.61 | 17.48
31:01:00 | 59 | 8.61 | 17.48
31:02:00 | 60 | 8.61 | 17.48
31:03:00 | 60 | 8.6 | 17.55
31:04:00 | 60 | 8.61 | 17.48
31:05:00 | 60 | 8.61 | 17.48
31:06:00 | 60 | 8.61 | 17.48
31:07:00 | 60 | 8.6 | 17.55
31:08:00 | 59 | 8.6 | 17.55
31:09:00 | 60 | 8.61 | 17.48
31:10:00 | 60 | 8.6 | 17.55
31:11:00 | 60 | 8.6 | 17.55
31:12:00 | 59 | 8.6 | 17.55
31:13:00 | 60 | 8.6 | 17.55
31:14:00 | 60 | 8.6 | 17.55
31:15:00 | 60 | 8.6 | 17.55
31:16:00 | 60 | 8.6 | 17.55
31:17:00 | 60 | 8.6 | 17.55
31:18:00 | 60 | 8.6 | 17.55
31:19:00 | 60 | 8.6 | 17.55
31:20:00 | 60 | 8.6 | 17.55
31:21:00 | 60 | 8.6 | 17.55
31:22:00 | 60 | 8.6 | 17.55
31:23:00 | 60 | 8.6 | 17.55
31:24:00 | 60 | 8.6 | 17.55
31:25:00 | 60 | 8.6 | 17.55
31:26:00 | 60 | 8.6 | 17.55
31:27:00 | 60 | 8.6 | 17.55
31:28:00 | 60 | 8.6 | 17.55
31:29:00 | 60 | 8.6 | 17.55
31:30:00 | 60 | 8.6 | 17.55
31:31:00 | 60 | 8.6 | 17.55
31:32:00 | 60 | 8.6 | 17.55
31:33:00 | 60 | 8.6 | 17.55
31:34:00 | 60 | 8.6 | 17.55
31:35:00 | 60 | 8.6 | 17.55
31:36:00 | 60 | 8.6 | 17.55
31:37:00 | 59 | 8.6 | 17.55
31:38:00 | 60 | 8.6 | 17.55
31:39:00 | 60 | 8.6 | 17.55
31:40:00 | 60 | 8.59 | 17.63
31:41:00 | 60 | 8.59 | 17.63
31:42:00 | 60 | 8.59 | 17.63
31:43:00 | 60 | 8.59 | 17.63
31:44:00 | 60 | 8.59 | 17.63
31:45:00 | 60 | 8.59 | 17.63
31:46:00 | 60 | 8.59 | 17.63
31:47:00 | 60 | 8.59 | 17.63
31:48:00 | 60 | 8.59 | 17.63
31:49:00 | 59 | 8.59 | 17.63
31:50:00 | 59 | 8.59 | 17.63
31:51:00 | 59 | 8.59 | 17.63
31:52:00 | 60 | 8.59 | 17.63
31:53:00 | 60 | 8.59 | 17.63
31:54:00 | 60 | 8.59 | 17.63
31:55:00 | 59 | 8.59 | 17.63
31:56:00 | 60 | 8.59 | 17.63
31:57:00 | 60 | 8.59 | 17.63
31:58:00 | 59 | 8.59 | 17.63
31:59:00 | 60 | 8.59 | 17.63
32:00:00 | 60 | 8.59 | 17.63
32:01:00 | 59 | 8.59 | 17.63
32:02:00 | 60 | 8.59 | 17.63
32:03:00 | 60 | 8.59 | 17.63
32:04:00 | 60 | 8.59 | 17.63
32:05:00 | 60 | 8.59 | 17.63
32:06:00 | 60 | 8.59 | 17.63
32:07:00 | 59 | 8.59 | 17.63
32:08:00 | 60 | 8.59 | 17.63
32:09:00 | 60 | 8.59 | 17.63
32:10:00 | 60 | 8.59 | 17.63
32:11:00 | 60 | 8.59 | 17.63
32:12:00 | 60 | 8.59 | 17.63
32:13:00 | 60 | 8.59 | 17.63
32:14:00 | 60 | 8.59 | 17.63
32:15:00 | 60 | 8.59 | 17.7
32:16:00 | 60 | 8.59 | 17.63
32:17:00 | 60 | 8.59 | 17.63
32:18:00 | 59 | 8.59 | 17.63
32:19:00 | 60 | 8.59 | 17.7
32:20:00 | 60 | 8.59 | 17.7
32:21:00 | 59 | 8.59 | 17.63
32:22:00 | 60 | 8.59 | 17.7
32:23:00 | 59 | 8.59 | 17.7
32:24:00 | 60 | 8.59 | 17.7
32:25:00 | 60 | 8.59 | 17.7
32:26:00 | 60 | 8.59 | 17.7
32:27:00 | 60 | 8.59 | 17.7
32:28:00 | 60 | 8.59 | 17.7
32:29:00 | 60 | 8.59 | 17.7
32:30:00 | 60 | 8.59 | 17.7
32:31:00 | 60 | 8.59 | 17.7
32:32:00 | 60 | 8.59 | 17.7
32:33:00 | 59 | 8.59 | 17.7
32:34:00 | 60 | 8.59 | 17.7
32:35:00 | 60 | 8.59 | 17.7
32:36:00 | 60 | 8.59 | 17.7
32:37:00 | 60 | 8.59 | 17.7
32:38:00 | 60 | 8.59 | 17.7
32:39:00 | 60 | 8.59 | 17.7
32:40:00 | 60 | 8.59 | 17.7
32:41:00 | 59 | 8.59 | 17.7
32:42:00 | 60 | 8.59 | 17.7
32:43:00 | 60 | 8.59 | 17.7
32:44:00 | 60 | 8.59 | 17.7
32:45:00 | 60 | 8.59 | 17.7
32:46:00 | 60 | 8.59 | 17.7
32:47:00 | 59 | 8.59 | 17.7
32:48:00 | 59 | 8.59 | 17.7
32:49:00 | 60 | 8.59 | 17.7
32:50:00 | 60 | 8.59 | 17.7
32:51:00 | 60 | 8.59 | 17.7
32:52:00 | 60 | 8.59 | 17.7
32:53:00 | 60 | 8.59 | 17.7
32:54:00 | 60 | 8.58 | 17.78
32:55:00 | 60 | 8.58 | 17.78
32:56:00 | 60 | 8.58 | 17.78
32:57:00 | 60 | 8.58 | 17.78
32:58:00 | 60 | 8.58 | 17.78
32:59:00 | 60 | 8.58 | 17.78
33:00:00 | 60 | 8.58 | 17.78
33:01:00 | 60 | 8.58 | 17.78
33:02:00 | 60 | 8.58 | 17.78
33:03:00 | 60 | 8.58 | 17.78
33:04:00 | 60 | 8.58 | 17.78
33:05:00 | 60 | 8.58 | 17.78
33:06:00 | 60 | 8.58 | 17.78
33:07:00 | 60 | 8.58 | 17.78
33:08:00 | 59 | 8.58 | 17.78
33:09:00 | 60 | 8.58 | 17.78
33:10:00 | 60 | 8.58 | 17.78
33:11:00 | 60 | 8.58 | 17.78
33:12:00 | 60 | 8.58 | 17.78
33:13:00 | 59 | 8.58 | 17.78
33:14:00 | 60 | 8.58 | 17.78
33:15:00 | 60 | 8.58 | 17.78
33:16:00 | 60 | 8.58 | 17.78
33:17:00 | 60 | 8.58 | 17.78
33:18:00 | 60 | 8.58 | 17.78
33:19:00 | 60 | 8.58 | 17.78
33:20:00 | 60 | 8.58 | 17.78
33:21:00 | 60 | 8.57 | 17.85
33:22:00 | 60 | 8.58 | 17.78
33:23:00 | 59 | 8.58 | 17.78
33:24:00 | 60 | 8.58 | 17.78
33:25:00 | 60 | 8.57 | 17.85
33:26:00 | 60 | 8.58 | 17.78
33:27:00 | 59 | 8.57 | 17.85
33:28:00 | 60 | 8.57 | 17.85
33:29:00 | 60 | 8.57 | 17.85
33:30:00 | 59 | 8.57 | 17.85
33:31:00 | 60 | 8.57 | 17.85
33:32:00 | 60 | 8.57 | 17.85
33:33:00 | 60 | 8.57 | 17.85
33:34:00 | 59 | 8.57 | 17.85
33:35:00 | 60 | 8.57 | 17.85
33:36:00 | 59 | 8.57 | 17.85
33:37:00 | 59 | 8.57 | 17.85
33:38:00 | 60 | 8.57 | 17.85
33:39:00 | 60 | 8.57 | 17.85
33:40:00 | 59 | 8.57 | 17.85
33:41:00 | 60 | 8.57 | 17.85
33:42:00 | 60 | 8.57 | 17.85
33:43:00 | 60 | 8.57 | 17.85
33:44:00 | 60 | 8.57 | 17.85
33:45:00 | 60 | 8.57 | 17.85
33:46:00 | 60 | 8.57 | 17.85
33:47:00 | 59 | 8.57 | 17.85
33:48:00 | 60 | 8.57 | 17.85
33:49:00 | 60 | 8.57 | 17.85
33:50:00 | 59 | 8.57 | 17.85
33:51:00 | 60 | 8.57 | 17.85
33:52:00 | 60 | 8.57 | 17.85
33:53:00 | 60 | 8.57 | 17.85
33:54:00 | 59 | 8.57 | 17.85
33:55:00 | 60 | 8.57 | 17.85
33:56:00 | 60 | 8.56 | 17.93
33:57:00 | 60 | 8.57 | 17.85
33:58:00 | 60 | 8.57 | 17.85
33:59:00 | 60 | 8.56 | 17.93
34:00:00 | 60 | 8.56 | 17.93
34:01:00 | 60 | 8.56 | 17.93
34:02:00 | 60 | 8.56 | 17.93
34:03:00 | 60 | 8.56 | 17.93
34:04:00 | 60 | 8.56 | 17.93
34:05:00 | 60 | 8.56 | 17.93
34:06:00 | 60 | 8.56 | 17.93
34:07:00 | 60 | 8.56 | 17.93
34:08:00 | 60 | 8.56 | 17.93
34:09:00 | 60 | 8.56 | 17.93
34:10:00 | 60 | 8.56 | 17.93
34:11:00 | 59 | 8.56 | 17.93
34:12:00 | 60 | 8.56 | 17.93
34:13:00 | 60 | 8.56 | 17.93
34:14:00 | 59 | 8.56 | 17.93
34:15:00 | 60 | 8.56 | 17.93
34:16:00 | 60 | 8.56 | 17.93
34:17:00 | 60 | 8.56 | 17.93
34:18:00 | 60 | 8.56 | 17.93
34:19:00 | 60 | 8.56 | 17.93
34:20:00 | 60 | 8.56 | 17.93
34:21:00 | 60 | 8.56 | 17.93
34:22:00 | 60 | 8.56 | 17.93
34:23:00 | 60 | 8.56 | 17.93
34:24:00 | 60 | 8.56 | 17.93
34:25:00 | 60 | 8.56 | 17.93
34:26:00 | 60 | 8.56 | 17.93
34:27:00 | 60 | 8.56 | 17.93
34:28:00 | 60 | 8.56 | 17.93
34:29:00 | 60 | 8.56 | 17.93
34:30:00 | 60 | 8.56 | 17.93
34:31:00 | 60 | 8.56 | 17.93
34:32:00 | 60 | 8.55 | 18.01
34:33:00 | 60 | 8.56 | 17.93
34:34:00 | 60 | 8.56 | 17.93
34:35:00 | 60 | 8.56 | 17.93
34:36:00 | 60 | 8.55 | 18.01
34:37:00 | 59 | 8.55 | 18.01
34:38:00 | 60 | 8.55 | 18.01
34:39:00 | 60 | 8.55 | 18.01
34:40:00 | 59 | 8.55 | 18.01
34:41:00 | 59 | 8.56 | 17.93
34:42:00 | 60 | 8.55 | 18.01
34:43:00 | 60 | 8.55 | 18.01
34:44:00 | 59 | 8.55 | 18.01
34:45:00 | 59 | 8.55 | 18.01
34:46:00 | 60 | 8.55 | 18.01
34:47:00 | 59 | 8.55 | 18.01
34:48:00 | 59 | 8.55 | 18.01
34:49:00 | 60 | 8.55 | 18.01
34:50:00 | 60 | 8.55 | 18.01
34:51:00 | 60 | 8.55 | 18.01
34:52:00 | 60 | 8.55 | 18.01
34:53:00 | 59 | 8.55 | 18.01
34:54:00 | 60 | 8.55 | 18.01
34:55:00 | 60 | 8.55 | 18.01
34:56:00 | 60 | 8.55 | 18.01
34:57:00 | 60 | 8.55 | 18.01
34:58:00 | 60 | 8.55 | 18.01
34:59:00 | 60 | 8.55 | 18.01
35:00:00 | 60 | 8.55 | 18.01
35:01:00 | 60 | 8.55 | 18.01
35:02:00 | 60 | 8.55 | 18.01
35:03:00 | 60 | 8.55 | 18.01
35:04:00 | 60 | 8.55 | 18.01
35:05:00 | 60 | 8.55 | 18.01
35:06:00 | 60 | 8.55 | 18.01
35:07:00 | 60 | 8.55 | 18.01
35:08:00 | 60 | 8.55 | 18.01
35:09:00 | 60 | 8.55 | 18.01
35:10:00 | 59 | 8.55 | 18.01
35:11:00 | 60 | 8.55 | 18.01
35:12:00 | 60 | 8.55 | 18.01
35:13:00 | 60 | 8.55 | 18.01
35:14:00 | 59 | 8.55 | 18.01
35:15:00 | 60 | 8.55 | 18.08
35:16:00 | 60 | 8.55 | 18.01
35:17:00 | 59 | 8.55 | 18.01
35:18:00 | 60 | 8.55 | 18.01
35:19:00 | 60 | 8.55 | 18.08
35:20:00 | 59 | 8.55 | 18.08
35:21:00 | 60 | 8.55 | 18.08
35:22:00 | 60 | 8.55 | 18.08
35:23:00 | 60 | 8.55 | 18.08
35:24:00 | 60 | 8.55 | 18.08
35:25:00 | 60 | 8.55 | 18.08
35:26:00 | 60 | 8.55 | 18.08
35:27:00 | 60 | 8.55 | 18.08
35:28:00 | 60 | 8.55 | 18.08
35:29:00 | 60 | 8.55 | 18.08
35:30:00 | 60 | 8.55 | 18.08
35:31:00 | 60 | 8.55 | 18.08
35:32:00 | 60 | 8.55 | 18.08
35:33:00 | 60 | 8.55 | 18.08
35:34:00 | 60 | 8.55 | 18.08
35:35:00 | 60 | 8.55 | 18.08
35:36:00 | 60 | 8.55 | 18.08
35:37:00 | 60 | 8.55 | 18.08
35:38:00 | 60 | 8.55 | 18.08
35:39:00 | 59 | 8.55 | 18.08
35:40:00 | 60 | 8.55 | 18.08
35:41:00 | 60 | 8.55 | 18.08
35:42:00 | 59 | 8.55 | 18.08
35:43:00 | 59 | 8.55 | 18.08
35:44:00 | 60 | 8.55 | 18.08
35:45:00 | 60 | 8.55 | 18.08
35:46:00 | 60 | 8.55 | 18.08
35:47:00 | 60 | 8.55 | 18.08
35:48:00 | 59 | 8.55 | 18.08
35:49:00 | 60 | 8.55 | 18.08
35:50:00 | 60 | 8.55 | 18.08
35:51:00 | 60 | 8.55 | 18.08
35:52:00 | 60 | 8.55 | 18.08
35:53:00 | 60 | 8.55 | 18.08
35:54:00 | 59 | 8.55 | 18.08
35:55:00 | 60 | 8.55 | 18.08
35:56:00 | 60 | 8.55 | 18.08
35:57:00 | 60 | 8.55 | 18.08
35:58:00 | 59 | 8.55 | 18.08
35:59:00 | 60 | 8.55 | 18.08
36:00:00 | 60 | 8.55 | 18.08
36:01:00 | 60 | 8.55 | 18.08
36:02:00 | 60 | 8.55 | 18.08
36:03:00 | 60 | 8.54 | 18.16
36:04:00 | 60 | 8.54 | 18.16
36:05:00 | 60 | 8.54 | 18.16
36:06:00 | 59 | 8.54 | 18.16
36:07:00 | 60 | 8.55 | 18.08
36:08:00 | 60 | 8.54 | 18.16
36:09:00 | 59 | 8.55 | 18.08
36:10:00 | 60 | 8.55 | 18.08
36:11:00 | 60 | 8.54 | 18.16
36:12:00 | 59 | 8.54 | 18.16
36:13:00 | 60 | 8.54 | 18.16
36:14:00 | 60 | 8.54 | 18.16
36:15:00 | 60 | 8.54 | 18.16
36:16:00 | 60 | 8.54 | 18.16
36:17:00 | 59 | 8.54 | 18.16
36:18:00 | 60 | 8.54 | 18.16
36:19:00 | 60 | 8.54 | 18.16
36:20:00 | 59 | 8.54 | 18.16
36:21:00 | 60 | 8.54 | 18.16
36:22:00 | 60 | 8.54 | 18.16
36:23:00 | 60 | 8.54 | 18.16
36:24:00 | 60 | 8.54 | 18.16
36:25:00 | 60 | 8.54 | 18.16
36:26:00 | 60 | 8.54 | 18.16
36:27:00 | 60 | 8.54 | 18.16
36:28:00 | 60 | 8.54 | 18.16
36:29:00 | 60 | 8.54 | 18.16
36:30:00 | 60 | 8.54 | 18.16
36:31:00 | 60 | 8.54 | 18.16
36:32:00 | 60 | 8.54 | 18.16
36:33:00 | 60 | 8.54 | 18.16
36:34:00 | 60 | 8.54 | 18.16
36:35:00 | 60 | 8.54 | 18.16
36:36:00 | 60 | 8.54 | 18.16
36:37:00 | 60 | 8.54 | 18.16
36:38:00 | 60 | 8.54 | 18.16
36:39:00 | 60 | 8.53 | 18.24
36:40:00 | 60 | 8.54 | 18.16
36:41:00 | 60 | 8.54 | 18.16
36:42:00 | 60 | 8.54 | 18.16
36:43:00 | 60 | 8.54 | 18.16
36:44:00 | 60 | 8.53 | 18.24
36:45:00 | 59 | 8.54 | 18.16
36:46:00 | 59 | 8.53 | 18.24
36:47:00 | 60 | 8.53 | 18.24
36:48:00 | 60 | 8.53 | 18.24
36:49:00 | 60 | 8.54 | 18.16
36:50:00 | 60 | 8.53 | 18.24
36:51:00 | 60 | 8.53 | 18.24
36:52:00 | 60 | 8.53 | 18.24
36:53:00 | 60 | 8.53 | 18.24
36:54:00 | 60 | 8.53 | 18.24
36:55:00 | 60 | 8.53 | 18.24
36:56:00 | 60 | 8.53 | 18.24
36:57:00 | 60 | 8.53 | 18.24
36:58:00 | 60 | 8.53 | 18.24
36:59:00 | 59 | 8.53 | 18.24
37:00:00 | 60 | 8.53 | 18.24
37:01:00 | 59 | 8.53 | 18.24
37:02:00 | 60 | 8.53 | 18.24
37:03:00 | 60 | 8.53 | 18.24
37:04:00 | 60 | 8.53 | 18.24
37:05:00 | 60 | 8.53 | 18.24
37:06:00 | 59 | 8.53 | 18.24
37:07:00 | 59 | 8.53 | 18.24
37:08:00 | 60 | 8.53 | 18.24
37:09:00 | 60 | 8.53 | 18.24
37:10:00 | 60 | 8.53 | 18.24
37:11:00 | 60 | 8.53 | 18.24
37:12:00 | 59 | 8.53 | 18.24
37:13:00 | 59 | 8.52 | 18.31
37:14:00 | 60 | 8.53 | 18.24
37:15:00 | 60 | 8.53 | 18.24
37:16:00 | 60 | 8.53 | 18.24
37:17:00 | 60 | 8.53 | 18.24
37:18:00 | 60 | 8.53 | 18.24
37:19:00 | 60 | 8.53 | 18.24
37:20:00 | 59 | 8.52 | 18.31
37:21:00 | 60 | 8.53 | 18.24
37:22:00 | 60 | 8.52 | 18.31
37:23:00 | 60 | 8.52 | 18.31
37:24:00 | 60 | 8.53 | 18.24
37:25:00 | 59 | 8.52 | 18.31
37:26:00 | 60 | 8.52 | 18.31
37:27:00 | 60 | 8.52 | 18.31
37:28:00 | 60 | 8.52 | 18.31
37:29:00 | 60 | 8.52 | 18.31
37:30:00 | 60 | 8.52 | 18.31
37:31:00 | 60 | 8.52 | 18.31
37:32:00 | 60 | 8.52 | 18.31
37:33:00 | 60 | 8.52 | 18.31
37:34:00 | 60 | 8.52 | 18.31
37:35:00 | 60 | 8.52 | 18.31
37:36:00 | 60 | 8.52 | 18.31
37:37:00 | 60 | 8.52 | 18.31
37:38:00 | 60 | 8.52 | 18.31
37:39:00 | 60 | 8.52 | 18.31
37:40:00 | 60 | 8.52 | 18.31
37:41:00 | 60 | 8.52 | 18.31
37:42:00 | 60 | 8.52 | 18.31
37:43:00 | 60 | 8.52 | 18.31
37:44:00 | 60 | 8.52 | 18.31
37:45:00 | 60 | 8.52 | 18.31
37:46:00 | 60 | 8.52 | 18.31
37:47:00 | 60 | 8.52 | 18.31
37:48:00 | 60 | 8.52 | 18.31
37:49:00 | 60 | 8.52 | 18.31
37:50:00 | 60 | 8.52 | 18.31
37:51:00 | 60 | 8.52 | 18.31
37:52:00 | 60 | 8.52 | 18.31
37:53:00 | 60 | 8.52 | 18.31
37:54:00 | 60 | 8.52 | 18.31
37:55:00 | 59 | 8.52 | 18.31
37:56:00 | 59 | 8.52 | 18.31
37:57:00 | 60 | 8.52 | 18.39
37:58:00 | 60 | 8.52 | 18.31
37:59:00 | 60 | 8.52 | 18.31
38:00:00 | 60 | 8.52 | 18.39
38:01:00 | 60 | 8.52 | 18.31
38:02:00 | 59 | 8.52 | 18.31
38:03:00 | 60 | 8.52 | 18.39
38:04:00 | 60 | 8.52 | 18.31
38:05:00 | 60 | 8.52 | 18.39
38:06:00 | 60 | 8.52 | 18.39
38:07:00 | 60 | 8.52 | 18.39
38:08:00 | 59 | 8.52 | 18.39
38:09:00 | 60 | 8.52 | 18.39
38:10:00 | 60 | 8.52 | 18.39
38:11:00 | 60 | 8.52 | 18.39
38:12:00 | 60 | 8.52 | 18.39
38:13:00 | 60 | 8.52 | 18.39
38:14:00 | 60 | 8.52 | 18.39
38:15:00 | 60 | 8.52 | 18.39
38:16:00 | 60 | 8.52 | 18.39
38:17:00 | 60 | 8.52 | 18.39
38:18:00 | 60 | 8.52 | 18.39
38:19:00 | 60 | 8.52 | 18.39
38:20:00 | 60 | 8.52 | 18.39
38:21:00 | 60 | 8.52 | 18.39
38:22:00 | 60 | 8.52 | 18.39
38:23:00 | 60 | 8.52 | 18.39
38:24:00 | 60 | 8.52 | 18.39
38:25:00 | 60 | 8.52 | 18.39
38:26:00 | 60 | 8.52 | 18.39
38:27:00 | 60 | 8.52 | 18.39
38:28:00 | 60 | 8.52 | 18.39
38:29:00 | 60 | 8.52 | 18.39
38:30:00 | 60 | 8.52 | 18.39
38:31:00 | 60 | 8.52 | 18.39
38:32:00 | 59 | 8.52 | 18.39
38:33:00 | 60 | 8.52 | 18.39
38:34:00 | 59 | 8.52 | 18.39
38:35:00 | 60 | 8.52 | 18.39
38:36:00 | 60 | 8.51 | 18.47
38:37:00 | 60 | 8.52 | 18.39
38:38:00 | 60 | 8.52 | 18.39
38:39:00 | 60 | 8.51 | 18.47
38:40:00 | 60 | 8.52 | 18.39
38:41:00 | 60 | 8.52 | 18.39
38:42:00 | 60 | 8.51 | 18.47
38:43:00 | 60 | 8.51 | 18.47
38:44:00 | 60 | 8.52 | 18.39
38:45:00 | 59 | 8.51 | 18.47
38:46:00 | 60 | 8.51 | 18.47
38:47:00 | 60 | 8.51 | 18.47
38:48:00 | 59 | 8.52 | 18.39
38:49:00 | 60 | 8.51 | 18.47
38:50:00 | 60 | 8.51 | 18.47
38:51:00 | 60 | 8.51 | 18.47
38:52:00 | 60 | 8.51 | 18.47
38:53:00 | 60 | 8.51 | 18.47
38:54:00 | 60 | 8.51 | 18.47
38:55:00 | 60 | 8.51 | 18.47
38:56:00 | 59 | 8.51 | 18.47
38:57:00 | 60 | 8.51 | 18.47
38:58:00 | 60 | 8.51 | 18.47
38:59:00 | 60 | 8.51 | 18.47
39:00:00 | 60 | 8.51 | 18.47
39:01:00 | 60 | 8.51 | 18.47
39:02:00 | 60 | 8.51 | 18.47
39:03:00 | 60 | 8.51 | 18.47
39:04:00 | 60 | 8.51 | 18.47
39:05:00 | 60 | 8.51 | 18.47
39:06:00 | 60 | 8.51 | 18.47
39:07:00 | 60 | 8.51 | 18.47
39:08:00 | 60 | 8.51 | 18.47
39:09:00 | 59 | 8.51 | 18.47
39:10:00 | 60 | 8.51 | 18.47
39:11:00 | 60 | 8.51 | 18.47
39:12:00 | 60 | 8.51 | 18.47
39:13:00 | 60 | 8.51 | 18.47
39:14:00 | 60 | 8.51 | 18.47
39:15:00 | 60 | 8.51 | 18.47
39:16:00 | 60 | 8.51 | 18.47
39:17:00 | 60 | 8.51 | 18.47
39:18:00 | 60 | 8.51 | 18.47
39:19:00 | 60 | 8.51 | 18.47
39:20:00 | 60 | 8.51 | 18.47
39:21:00 | 59 | 8.51 | 18.47
39:22:00 | 60 | 8.5 | 18.55
39:23:00 | 60 | 8.51 | 18.47
39:24:00 | 60 | 8.51 | 18.47
39:25:00 | 60 | 8.51 | 18.47
39:26:00 | 60 | 8.51 | 18.47
39:27:00 | 60 | 8.51 | 18.47
39:28:00 | 60 | 8.51 | 18.47
39:29:00 | 60 | 8.5 | 18.55
39:30:00 | 60 | 8.5 | 18.55
39:31:00 | 60 | 8.5 | 18.55
39:32:00 | 60 | 8.5 | 18.55
39:33:00 | 60 | 8.5 | 18.55
39:34:00 | 60 | 8.5 | 18.55
39:35:00 | 60 | 8.5 | 18.55
39:36:00 | 60 | 8.5 | 18.55
39:37:00 | 59 | 8.5 | 18.55
39:38:00 | 60 | 8.5 | 18.55
39:39:00 | 60 | 8.5 | 18.55
39:40:00 | 60 | 8.5 | 18.55
39:41:00 | 59 | 8.5 | 18.55
39:42:00 | 60 | 8.5 | 18.55
39:43:00 | 60 | 8.5 | 18.55
39:44:00 | 60 | 8.5 | 18.55
39:45:00 | 60 | 8.5 | 18.55
39:46:00 | 60 | 8.5 | 18.55
39:47:00 | 59 | 8.5 | 18.55
39:48:00 | 60 | 8.5 | 18.55
39:49:00 | 60 | 8.5 | 18.55
39:50:00 | 60 | 8.5 | 18.55
39:51:00 | 60 | 8.5 | 18.55
39:52:00 | 60 | 8.5 | 18.55
39:53:00 | 60 | 8.5 | 18.55
39:54:00 | 60 | 8.5 | 18.55
39:55:00 | 60 | 8.5 | 18.55
39:56:00 | 59 | 8.5 | 18.55
39:57:00 | 59 | 8.5 | 18.55
39:58:00 | 60 | 8.5 | 18.55
39:59:00 | 60 | 8.5 | 18.55
40:00:00 | 60 | 8.5 | 18.55
40:01:00 | 60 | 8.5 | 18.55
40:02:00 | 60 | 8.5 | 18.55
40:03:00 | 60 | 8.5 | 18.55
40:04:00 | 59 | 8.5 | 18.55
40:05:00 | 60 | 8.5 | 18.55
40:06:00 | 60 | 8.5 | 18.55
40:07:00 | 60 | 8.5 | 18.55
40:08:00 | 60 | 8.5 | 18.55
40:09:00 | 60 | 8.5 | 18.55
40:10:00 | 60 | 8.5 | 18.55
40:11:00 | 60 | 8.5 | 18.55
40:12:00 | 60 | 8.5 | 18.63
40:13:00 | 60 | 8.5 | 18.55
40:14:00 | 60 | 8.5 | 18.55
40:15:00 | 60 | 8.5 | 18.55
40:16:00 | 60 | 8.5 | 18.55
40:17:00 | 59 | 8.5 | 18.55
40:18:00 | 60 | 8.5 | 18.55
40:19:00 | 59 | 8.5 | 18.55
40:20:00 | 59 | 8.5 | 18.55
40:21:00 | 60 | 8.5 | 18.55
40:22:00 | 60 | 8.5 | 18.63
40:23:00 | 59 | 8.5 | 18.55
40:24:00 | 59 | 8.5 | 18.55
40:25:00 | 60 | 8.5 | 18.63
40:26:00 | 60 | 8.5 | 18.63
40:27:00 | 59 | 8.5 | 18.55
40:28:00 | 60 | 8.5 | 18.63
40:29:00 | 60 | 8.5 | 18.63
40:30:00 | 60 | 8.5 | 18.63
40:31:00 | 59 | 8.5 | 18.63
40:32:00 | 60 | 8.5 | 18.63
40:33:00 | 60 | 8.5 | 18.63
40:34:00 | 59 | 8.5 | 18.63
40:35:00 | 60 | 8.5 | 18.63
40:36:00 | 60 | 8.5 | 18.63
40:37:00 | 60 | 8.5 | 18.63
40:38:00 | 60 | 8.5 | 18.63
40:39:00 | 59 | 8.5 | 18.63
40:40:00 | 59 | 8.5 | 18.63
40:41:00 | 59 | 8.5 | 18.63
40:42:00 | 60 | 8.5 | 18.63
40:43:00 | 59 | 8.5 | 18.63
40:44:00 | 60 | 8.5 | 18.63
40:45:00 | 60 | 8.5 | 18.63
40:46:00 | 60 | 8.5 | 18.63
40:47:00 | 59 | 8.5 | 18.63
40:48:00 | 60 | 8.5 | 18.63
40:49:00 | 59 | 8.5 | 18.63
40:50:00 | 59 | 8.5 | 18.63
40:51:00 | 60 | 8.5 | 18.63
40:52:00 | 60 | 8.5 | 18.63
40:53:00 | 60 | 8.5 | 18.63
40:54:00 | 59 | 8.5 | 18.63
40:55:00 | 60 | 8.5 | 18.63
40:56:00 | 59 | 8.5 | 18.63
40:57:00 | 59 | 8.49 | 18.71
40:58:00 | 60 | 8.5 | 18.63
40:59:00 | 60 | 8.5 | 18.63
41:00:00 | 60 | 8.5 | 18.63
41:01:00 | 60 | 8.5 | 18.63
41:02:00 | 60 | 8.49 | 18.71
41:03:00 | 60 | 8.5 | 18.63
41:04:00 | 59 | 8.49 | 18.71
41:05:00 | 60 | 8.5 | 18.63
41:06:00 | 60 | 8.5 | 18.63
41:07:00 | 60 | 8.49 | 18.71
41:08:00 | 60 | 8.5 | 18.63
41:09:00 | 60 | 8.5 | 18.63
41:10:00 | 60 | 8.5 | 18.63
41:11:00 | 60 | 8.49 | 18.71
41:12:00 | 60 | 8.49 | 18.71
41:13:00 | 60 | 8.49 | 18.71
41:14:00 | 60 | 8.49 | 18.71
41:15:00 | 59 | 8.49 | 18.71
41:16:00 | 60 | 8.49 | 18.71
41:17:00 | 60 | 8.49 | 18.71
41:18:00 | 60 | 8.49 | 18.71
41:19:00 | 59 | 8.49 | 18.71
41:20:00 | 60 | 8.49 | 18.71
41:21:00 | 60 | 8.49 | 18.71
41:22:00 | 59 | 8.49 | 18.71
41:23:00 | 60 | 8.49 | 18.71
41:24:00 | 60 | 8.49 | 18.71
41:25:00 | 59 | 8.49 | 18.71
41:26:00 | 60 | 8.49 | 18.71
41:27:00 | 59 | 8.49 | 18.71
41:28:00 | 59 | 8.49 | 18.71
41:29:00 | 59 | 8.49 | 18.71
41:30:00 | 60 | 8.49 | 18.71
41:31:00 | 60 | 8.49 | 18.71
41:32:00 | 59 | 8.49 | 18.71
41:33:00 | 59 | 8.49 | 18.71
41:34:00 | 59 | 8.49 | 18.71
41:35:00 | 60 | 8.49 | 18.71
41:36:00 | 59 | 8.49 | 18.71
41:37:00 | 59 | 8.49 | 18.71
41:38:00 | 60 | 8.49 | 18.71
41:39:00 | 60 | 8.48 | 18.79
41:40:00 | 59 | 8.49 | 18.71
41:41:00 | 59 | 8.49 | 18.71
41:42:00 | 59 | 8.49 | 18.71
41:43:00 | 60 | 8.49 | 18.71
41:44:00 | 59 | 8.49 | 18.71
41:45:00 | 60 | 8.49 | 18.71
41:46:00 | 59 | 8.49 | 18.71
41:47:00 | 59 | 8.49 | 18.71
41:48:00 | 59 | 8.48 | 18.79
41:49:00 | 59 | 8.49 | 18.71
41:50:00 | 60 | 8.49 | 18.71
41:51:00 | 59 | 8.48 | 18.79
41:52:00 | 59 | 8.48 | 18.79
41:53:00 | 59 | 8.48 | 18.79
41:54:00 | 60 | 8.48 | 18.79
41:55:00 | 59 | 8.48 | 18.79
41:56:00 | 59 | 8.48 | 18.79
41:57:00 | 59 | 8.48 | 18.79
41:58:00 | 59 | 8.48 | 18.79
41:59:00 | 59 | 8.48 | 18.79
42:00:00 | 59 | 8.48 | 18.79
42:01:00 | 60 | 8.48 | 18.79
42:02:00 | 59 | 8.48 | 18.79
42:03:00 | 60 | 8.48 | 18.79
42:04:00 | 59 | 8.48 | 18.79
42:05:00 | 59 | 8.48 | 18.79
42:06:00 | 60 | 8.48 | 18.79
42:07:00 | 59 | 8.48 | 18.79
42:08:00 | 60 | 8.48 | 18.79
42:09:00 | 59 | 8.48 | 18.79
42:10:00 | 60 | 8.48 | 18.79
42:11:00 | 59 | 8.48 | 18.79
42:12:00 | 60 | 8.48 | 18.79
42:13:00 | 60 | 8.48 | 18.79
42:14:00 | 60 | 8.48 | 18.79
42:15:00 | 60 | 8.48 | 18.79
42:16:00 | 59 | 8.48 | 18.79
42:17:00 | 59 | 8.48 | 18.79
42:18:00 | 60 | 8.47 | 18.87
42:19:00 | 59 | 8.48 | 18.79
42:20:00 | 59 | 8.48 | 18.79
42:21:00 | 60 | 8.48 | 18.79
42:22:00 | 59 | 8.48 | 18.79
42:23:00 | 60 | 8.48 | 18.79
42:24:00 | 60 | 8.47 | 18.87
42:25:00 | 60 | 8.47 | 18.87
42:26:00 | 60 | 8.47 | 18.87
42:27:00 | 60 | 8.47 | 18.87
42:28:00 | 60 | 8.47 | 18.87
42:29:00 | 60 | 8.47 | 18.87
42:30:00 | 60 | 8.47 | 18.87
42:31:00 | 59 | 8.47 | 18.87
42:32:00 | 59 | 8.47 | 18.87
42:33:00 | 60 | 8.47 | 18.87
42:34:00 | 59 | 8.47 | 18.87
42:35:00 | 60 | 8.47 | 18.87
42:36:00 | 60 | 8.47 | 18.87
42:37:00 | 59 | 8.47 | 18.87
42:38:00 | 60 | 8.47 | 18.87
42:39:00 | 60 | 8.47 | 18.87
42:40:00 | 59 | 8.47 | 18.87
42:41:00 | 59 | 8.47 | 18.87
42:42:00 | 59 | 8.47 | 18.87
42:43:00 | 59 | 8.47 | 18.87
42:44:00 | 59 | 8.47 | 18.87
42:45:00 | 60 | 8.47 | 18.87
42:46:00 | 59 | 8.47 | 18.87
42:47:00 | 60 | 8.47 | 18.87
42:48:00 | 59 | 8.47 | 18.87
42:49:00 | 59 | 8.47 | 18.87
42:50:00 | 60 | 8.47 | 18.87
42:51:00 | 60 | 8.47 | 18.87
42:52:00 | 59 | 8.47 | 18.87
42:53:00 | 59 | 8.47 | 18.87
42:54:00 | 59 | 8.47 | 18.87
42:55:00 | 60 | 8.47 | 18.87
42:56:00 | 59 | 8.47 | 18.87
42:57:00 | 60 | 8.47 | 18.87
42:58:00 | 60 | 8.47 | 18.87
42:59:00 | 60 | 8.47 | 18.87
43:00:00 | 60 | 8.46 | 18.95
43:01:00 | 60 | 8.46 | 18.95
43:02:00 | 60 | 8.46 | 18.95
43:03:00 | 60 | 8.46 | 18.95
43:04:00 | 60 | 8.47 | 18.87
43:05:00 | 60 | 8.47 | 18.87
43:06:00 | 60 | 8.47 | 18.87
43:07:00 | 60 | 8.46 | 18.95
43:08:00 | 60 | 8.46 | 18.95
43:09:00 | 60 | 8.46 | 18.95
43:10:00 | 60 | 8.46 | 18.95
43:11:00 | 60 | 8.46 | 18.95
43:12:00 | 60 | 8.46 | 18.95
43:13:00 | 60 | 8.46 | 18.95
43:14:00 | 59 | 8.46 | 18.95
43:15:00 | 60 | 8.46 | 18.95
43:16:00 | 60 | 8.46 | 18.95
43:17:00 | 59 | 8.46 | 18.95
43:18:00 | 60 | 8.46 | 18.95
43:19:00 | 60 | 8.46 | 18.95
43:20:00 | 60 | 8.46 | 18.95
43:21:00 | 60 | 8.46 | 18.95
43:22:00 | 60 | 8.46 | 18.95
43:23:00 | 59 | 8.46 | 18.95
43:24:00 | 59 | 8.46 | 18.95
43:25:00 | 60 | 8.46 | 18.95
43:26:00 | 60 | 8.46 | 18.95
43:27:00 | 60 | 8.46 | 18.95
43:28:00 | 60 | 8.46 | 18.95
43:29:00 | 60 | 8.46 | 18.95
43:30:00 | 59 | 8.46 | 18.95
43:31:00 | 60 | 8.46 | 18.95
43:32:00 | 60 | 8.46 | 18.95
43:33:00 | 60 | 8.46 | 18.95
43:34:00 | 60 | 8.46 | 18.95
43:35:00 | 60 | 8.46 | 18.95
43:36:00 | 60 | 8.46 | 18.95
43:37:00 | 59 | 8.46 | 18.95
43:38:00 | 60 | 8.46 | 18.95
43:39:00 | 60 | 8.46 | 18.95
43:40:00 | 59 | 8.46 | 18.95
43:41:00 | 60 | 8.46 | 18.95
43:42:00 | 60 | 8.46 | 18.95
43:43:00 | 59 | 8.46 | 18.95
43:44:00 | 60 | 8.46 | 18.95
43:45:00 | 59 | 8.46 | 18.95
43:46:00 | 60 | 8.46 | 18.95
43:47:00 | 60 | 8.46 | 18.95
43:48:00 | 60 | 8.46 | 19.03
43:49:00 | 59 | 8.46 | 19.03
43:50:00 | 59 | 8.46 | 19.03
43:51:00 | 59 | 8.46 | 18.95
43:52:00 | 60 | 8.46 | 19.03
43:53:00 | 59 | 8.46 | 19.03
43:54:00 | 60 | 8.46 | 18.95
43:55:00 | 60 | 8.46 | 19.03
43:56:00 | 60 | 8.46 | 19.03
43:57:00 | 60 | 8.46 | 19.03
43:58:00 | 59 | 8.46 | 19.03
43:59:00 | 60 | 8.46 | 19.03
44:00:00 | 60 | 8.46 | 19.03
44:01:00 | 59 | 8.46 | 19.03
44:02:00 | 59 | 8.46 | 19.03
44:03:00 | 59 | 8.46 | 19.03
44:04:00 | 59 | 8.46 | 19.03
44:05:00 | 60 | 8.46 | 19.03
44:06:00 | 59 | 8.46 | 19.03
44:07:00 | 59 | 8.46 | 19.03
44:08:00 | 60 | 8.46 | 19.03
44:09:00 | 60 | 8.46 | 19.03
44:10:00 | 60 | 8.46 | 19.03
44:11:00 | 60 | 8.46 | 19.03
44:12:00 | 60 | 8.46 | 19.03
44:13:00 | 59 | 8.46 | 19.03
44:14:00 | 60 | 8.46 | 19.03
44:15:00 | 60 | 8.46 | 19.03
44:16:00 | 60 | 8.46 | 19.03
44:17:00 | 59 | 8.46 | 19.03
44:18:00 | 59 | 8.46 | 19.03
44:19:00 | 59 | 8.46 | 19.03
44:20:00 | 60 | 8.46 | 19.03
44:21:00 | 59 | 8.46 | 19.03
44:22:00 | 60 | 8.46 | 19.03
44:23:00 | 60 | 8.46 | 19.03
44:24:00 | 60 | 8.46 | 19.03
44:25:00 | 60 | 8.46 | 19.03
44:26:00 | 60 | 8.46 | 19.03
44:27:00 | 60 | 8.46 | 19.03
44:28:00 | 59 | 8.46 | 19.03
44:29:00 | 60 | 8.46 | 19.03
44:30:00 | 60 | 8.46 | 19.03
44:31:00 | 60 | 8.46 | 19.03
44:32:00 | 59 | 8.46 | 19.03
44:33:00 | 60 | 8.46 | 19.03
44:34:00 | 59 | 8.46 | 19.03
44:35:00 | 60 | 8.46 | 19.03
44:36:00 | 60 | 8.46 | 19.03
44:37:00 | 60 | 8.45 | 19.11
44:38:00 | 60 | 8.46 | 19.03
44:39:00 | 60 | 8.46 | 19.03
44:40:00 | 60 | 8.46 | 19.03
44:41:00 | 60 | 8.46 | 19.03
44:42:00 | 60 | 8.46 | 19.03
44:43:00 | 59 | 8.46 | 19.03
44:44:00 | 59 | 8.45 | 19.11
44:45:00 | 60 | 8.45 | 19.11
44:46:00 | 60 | 8.45 | 19.11
44:47:00 | 60 | 8.45 | 19.11
44:48:00 | 60 | 8.45 | 19.11
44:49:00 | 60 | 8.45 | 19.11
44:50:00 | 60 | 8.45 | 19.11
44:51:00 | 60 | 8.45 | 19.11
44:52:00 | 60 | 8.45 | 19.11
44:53:00 | 59 | 8.45 | 19.11
44:54:00 | 60 | 8.45 | 19.11
44:55:00 | 60 | 8.45 | 19.11
44:56:00 | 60 | 8.45 | 19.11
44:57:00 | 59 | 8.45 | 19.11
44:58:00 | 60 | 8.45 | 19.11
44:59:00 | 60 | 8.45 | 19.11
45:00:00 | 59 | 8.45 | 19.11
45:01:00 | 59 | 8.45 | 19.11
45:02:00 | 60 | 8.45 | 19.11
45:03:00 | 59 | 8.45 | 19.11
45:04:00 | 59 | 8.45 | 19.11
45:05:00 | 60 | 8.45 | 19.11
45:06:00 | 59 | 8.45 | 19.11
45:07:00 | 60 | 8.45 | 19.11
45:08:00 | 60 | 8.45 | 19.11
45:09:00 | 60 | 8.45 | 19.11
45:10:00 | 60 | 8.45 | 19.11
45:11:00 | 59 | 8.45 | 19.11
45:12:00 | 59 | 8.45 | 19.11
45:13:00 | 59 | 8.45 | 19.11
45:14:00 | 60 | 8.45 | 19.11
45:15:00 | 60 | 8.45 | 19.11
45:16:00 | 59 | 8.45 | 19.11
45:17:00 | 60 | 8.45 | 19.11
45:18:00 | 60 | 8.45 | 19.11
45:19:00 | 60 | 8.45 | 19.11
45:20:00 | 60 | 8.45 | 19.11
45:21:00 | 60 | 8.44 | 19.2
45:22:00 | 60 | 8.45 | 19.11
45:23:00 | 60 | 8.45 | 19.11
45:24:00 | 60 | 8.45 | 19.11
45:25:00 | 59 | 8.45 | 19.11
45:26:00 | 60 | 8.45 | 19.11
45:27:00 | 60 | 8.45 | 19.11
45:28:00 | 60 | 8.45 | 19.11
45:29:00 | 59 | 8.45 | 19.11
45:30:00 | 60 | 8.45 | 19.11
45:31:00 | 59 | 8.45 | 19.11
45:32:00 | 59 | 8.45 | 19.11
45:33:00 | 59 | 8.45 | 19.11
45:34:00 | 59 | 8.44 | 19.2
45:35:00 | 59 | 8.45 | 19.11
45:36:00 | 59 | 8.44 | 19.2
45:37:00 | 59 | 8.44 | 19.2
45:38:00 | 60 | 8.44 | 19.2
45:39:00 | 60 | 8.44 | 19.2
45:40:00 | 60 | 8.44 | 19.2
45:41:00 | 60 | 8.44 | 19.2
45:42:00 | 59 | 8.44 | 19.2
45:43:00 | 59 | 8.44 | 19.2
45:44:00 | 59 | 8.44 | 19.2
45:45:00 | 59 | 8.44 | 19.2
45:46:00 | 59 | 8.44 | 19.2
45:47:00 | 59 | 8.44 | 19.2
45:48:00 | 59 | 8.44 | 19.2
45:49:00 | 59 | 8.44 | 19.2
45:50:00 | 60 | 8.44 | 19.2
45:51:00 | 60 | 8.44 | 19.2
45:52:00 | 59 | 8.44 | 19.2
45:53:00 | 60 | 8.44 | 19.2
45:54:00 | 60 | 8.44 | 19.2
45:55:00 | 60 | 8.44 | 19.2
45:56:00 | 60 | 8.44 | 19.2
45:57:00 | 59 | 8.44 | 19.2
45:58:00 | 60 | 8.44 | 19.2
45:59:00 | 59 | 8.44 | 19.2
46:00:00 | 60 | 8.44 | 19.2
46:01:00 | 60 | 8.44 | 19.2
46:02:00 | 60 | 8.44 | 19.2
46:03:00 | 60 | 8.44 | 19.2
46:04:00 | 60 | 8.44 | 19.2
46:05:00 | 59 | 8.44 | 19.2
46:06:00 | 60 | 8.44 | 19.2
46:07:00 | 59 | 8.44 | 19.2
46:08:00 | 60 | 8.44 | 19.2
46:09:00 | 59 | 8.44 | 19.2
46:10:00 | 59 | 8.44 | 19.2
46:11:00 | 60 | 8.44 | 19.2
46:12:00 | 60 | 8.44 | 19.2
46:13:00 | 59 | 8.44 | 19.2
46:14:00 | 60 | 8.44 | 19.2
46:15:00 | 60 | 8.44 | 19.2
46:16:00 | 60 | 8.44 | 19.2
46:17:00 | 60 | 8.44 | 19.2
46:18:00 | 60 | 8.44 | 19.2
46:19:00 | 59 | 8.44 | 19.2
46:20:00 | 59 | 8.44 | 19.2
46:21:00 | 59 | 8.44 | 19.2
46:22:00 | 60 | 8.44 | 19.2
46:23:00 | 59 | 8.44 | 19.2
46:24:00 | 60 | 8.44 | 19.2
46:25:00 | 60 | 8.44 | 19.2
46:26:00 | 59 | 8.44 | 19.2
46:27:00 | 60 | 8.44 | 19.2
46:28:00 | 60 | 8.44 | 19.2
46:29:00 | 60 | 8.44 | 19.2
46:30:00 | 59 | 8.43 | 19.28
46:31:00 | 60 | 8.44 | 19.2
46:32:00 | 60 | 8.44 | 19.2
46:33:00 | 60 | 8.43 | 19.28
46:34:00 | 60 | 8.43 | 19.28
46:35:00 | 60 | 8.43 | 19.28
46:36:00 | 60 | 8.43 | 19.28
46:37:00 | 60 | 8.43 | 19.28
46:38:00 | 60 | 8.43 | 19.28
46:39:00 | 59 | 8.43 | 19.28
46:40:00 | 60 | 8.43 | 19.28
46:41:00 | 60 | 8.43 | 19.28
46:42:00 | 60 | 8.43 | 19.28
46:43:00 | 59 | 8.43 | 19.28
46:44:00 | 60 | 8.43 | 19.28
46:45:00 | 59 | 8.43 | 19.28
46:46:00 | 60 | 8.43 | 19.28
46:47:00 | 59 | 8.43 | 19.28
46:48:00 | 60 | 8.43 | 19.28
46:49:00 | 60 | 8.43 | 19.28
46:50:00 | 59 | 8.43 | 19.28
46:51:00 | 60 | 8.43 | 19.28
46:52:00 | 59 | 8.43 | 19.28
46:53:00 | 60 | 8.43 | 19.28
46:54:00 | 60 | 8.43 | 19.28
46:55:00 | 59 | 8.43 | 19.28
46:56:00 | 60 | 8.43 | 19.28
46:57:00 | 60 | 8.43 | 19.28
46:58:00 | 59 | 8.43 | 19.28
46:59:00 | 60 | 8.43 | 19.28
47:00:00 | 60 | 8.43 | 19.28
47:01:00 | 60 | 8.43 | 19.28
47:02:00 | 60 | 8.43 | 19.28
47:03:00 | 60 | 8.43 | 19.28
47:04:00 | 60 | 8.43 | 19.28
47:05:00 | 60 | 8.43 | 19.28
47:06:00 | 60 | 8.43 | 19.28
47:07:00 | 60 | 8.43 | 19.28
47:08:00 | 59 | 8.43 | 19.28
47:09:00 | 60 | 8.43 | 19.28
47:10:00 | 59 | 8.43 | 19.28
47:11:00 | 60 | 8.43 | 19.28
47:12:00 | 60 | 8.43 | 19.28
47:13:00 | 60 | 8.43 | 19.28
47:14:00 | 59 | 8.43 | 19.28
47:15:00 | 60 | 8.43 | 19.28
47:16:00 | 59 | 8.43 | 19.28
47:17:00 | 59 | 8.43 | 19.28
47:18:00 | 59 | 8.43 | 19.28
47:19:00 | 60 | 8.43 | 19.28
47:20:00 | 60 | 8.43 | 19.28
47:21:00 | 59 | 8.43 | 19.28
47:22:00 | 60 | 8.43 | 19.28
47:23:00 | 60 | 8.43 | 19.28
47:24:00 | 60 | 8.43 | 19.28
47:25:00 | 59 | 8.43 | 19.28
47:26:00 | 59 | 8.43 | 19.28
47:27:00 | 59 | 8.43 | 19.28
47:28:00 | 60 | 8.43 | 19.28
47:29:00 | 60 | 8.43 | 19.36
47:30:00 | 60 | 8.43 | 19.28
47:31:00 | 59 | 8.43 | 19.28
47:32:00 | 60 | 8.43 | 19.36
47:33:00 | 60 | 8.43 | 19.36
47:34:00 | 60 | 8.43 | 19.36
47:35:00 | 60 | 8.43 | 19.36
47:36:00 | 60 | 8.43 | 19.36
47:37:00 | 60 | 8.43 | 19.36
47:38:00 | 60 | 8.43 | 19.36
47:39:00 | 60 | 8.43 | 19.36
47:40:00 | 59 | 8.43 | 19.36
47:41:00 | 59 | 8.43 | 19.36
47:42:00 | 60 | 8.43 | 19.36
47:43:00 | 60 | 8.43 | 19.36
47:44:00 | 59 | 8.43 | 19.36
47:45:00 | 60 | 8.43 | 19.36
47:46:00 | 60 | 8.43 | 19.36
47:47:00 | 59 | 8.43 | 19.36
47:48:00 | 60 | 8.43 | 19.36
47:49:00 | 59 | 8.43 | 19.36
47:50:00 | 60 | 8.43 | 19.36
47:51:00 | 59 | 8.43 | 19.36
47:52:00 | 60 | 8.43 | 19.36
47:53:00 | 60 | 8.43 | 19.36
47:54:00 | 60 | 8.43 | 19.36
47:55:00 | 60 | 8.43 | 19.36
47:56:00 | 59 | 8.43 | 19.36
47:57:00 | 60 | 8.43 | 19.36
47:58:00 | 59 | 8.43 | 19.36
47:59:00 | 60 | 8.43 | 19.36
48:00:00 | 59 | 8.43 | 19.36
48:01:00 | 60 | 8.43 | 19.36