## Sheet1
Параметр | Значение
Instrument Name | 4262 L
Instrument Type | UCA
Instrument Serial Number | 111
Test Start Date | 16.06.2002
Test Start Time | 1:24:25
Test Stop Date | 18.06.2002
Test Stop Time | 1:25:29
Test Length | 48:01:04
Final Sample Time Offset | 48:01:00
Controller Schedule Name
Sampling Period | 60 seconds
Comments | T: 40C(50min), 60C(240min); tap water, dry blending
WellID | 1-G. I (Gas Injection)
Customer | Sever Tech
CementClass | G
CementMfr | Dyckerhoff
Additives | 1.2%TDF-1+0.2%TC-101+0.15%TR-1
Density | 1900
BHCT | 40
BHST | 60
Information | FluidLoss
JobType | 177.8 mm csg tail slurry
Calculated Value | Finish Set 4:42:00
Compressive Strength | Compressive strength type B (more than 14 lb/gal)
Initial Temperature (C) | 27 C
Final Temperature (C) | 60 C
Initial Transit Time (microsec/in) | 16,47 microsec/in
Final Transit Time (microsec/in) | 8,43 microsec/in
Initial Compressive Strength (MPa) | 0,00 MPa
Final Compressive Strength (MPa) | 19,36 MPa