## Sheet1
Time (HH:MM:SS) | Temperature (C) | Transit Time (microsec/in) | Compressive Strength (MPa)
0:00:00 | 33 | 16.49 | 0
0:01:00 | 32 | 16.5 | 0
0:02:00 | 32 | 16.51 | 0
0:03:00 | 32 | 16.52 | 0
0:04:00 | 32 | 16.54 | 0
0:05:00 | 33 | 16.55 | 0
0:06:00 | 34 | 16.56 | 0
0:07:00 | 35 | 16.58 | 0
0:08:00 | 36 | 16.58 | 0
0:09:00 | 37 | 16.57 | 0
0:10:00 | 39 | 16.57 | 0
0:11:00 | 40 | 16.57 | 0
0:12:00 | 41 | 16.55 | 0
0:13:00 | 42 | 16.54 | 0
0:14:00 | 44 | 16.51 | 0
0:15:00 | 45 | 16.49 | 0
0:16:00 | 46 | 16.48 | 0
0:17:00 | 48 | 16.48 | 0
0:18:00 | 49 | 16.45 | 0.01
0:19:00 | 50 | 16.43 | 0.02
0:20:00 | 52 | 16.4 | 0.02
0:21:00 | 53 | 16.39 | 0.03
0:22:00 | 55 | 16.37 | 0.03
0:23:00 | 56 | 16.35 | 0.04
0:24:00 | 57 | 16.33 | 0.04
0:25:00 | 59 | 16.3 | 0.05
0:26:00 | 60 | 16.29 | 0.05
0:27:00 | 61 | 16.27 | 0.06
0:28:00 | 62 | 16.27 | 0.06
0:29:00 | 64 | 16.25 | 0.06
0:30:00 | 65 | 16.25 | 0.06
0:31:00 | 67 | 16.23 | 0.07
0:32:00 | 68 | 16.23 | 0.07
0:33:00 | 69 | 16.23 | 0.07
0:34:00 | 70 | 16.22 | 0.07
0:35:00 | 71 | 16.22 | 0.07
0:36:00 | 73 | 16.21 | 0.08
0:37:00 | 74 | 16.21 | 0.08
0:38:00 | 75 | 16.21 | 0.08
0:39:00 | 76 | 16.21 | 0.07
0:40:00 | 78 | 16.2 | 0.08
0:41:00 | 79 | 16.21 | 0.08
0:42:00 | 80 | 16.21 | 0.07
0:43:00 | 81 | 16.22 | 0.07
0:44:00 | 82 | 16.22 | 0.07
0:45:00 | 82 | 16.22 | 0.07
0:46:00 | 83 | 16.23 | 0.07
0:47:00 | 84 | 16.23 | 0.07
0:48:00 | 86 | 16.23 | 0.07
0:49:00 | 87 | 16.23 | 0.07
0:50:00 | 88 | 16.24 | 0.07
0:51:00 | 89 | 16.23 | 0.07
0:52:00 | 90 | 16.25 | 0.06
0:53:00 | 91 | 16.26 | 0.06
0:54:00 | 92 | 16.27 | 0.06
0:55:00 | 92 | 16.27 | 0.06
0:56:00 | 93 | 16.28 | 0.06
0:57:00 | 93 | 16.27 | 0.06
0:58:00 | 93 | 16.28 | 0.06
0:59:00 | 94 | 16.29 | 0.05
1:00:00 | 94 | 16.29 | 0.05
1:01:00 | 94 | 16.29 | 0.05
1:02:00 | 94 | 16.31 | 0.05
1:03:00 | 94 | 16.3 | 0.05
1:04:00 | 95 | 16.32 | 0.05
1:05:00 | 95 | 16.32 | 0.05
1:06:00 | 95 | 16.33 | 0.04
1:07:00 | 95 | 16.34 | 0.04
1:08:00 | 95 | 16.35 | 0.04
1:09:00 | 95 | 16.36 | 0.04
1:10:00 | 95 | 16.34 | 0.04
1:11:00 | 95 | 16.35 | 0.04
1:12:00 | 95 | 16.36 | 0.04
1:13:00 | 95 | 16.36 | 0.03
1:14:00 | 95 | 16.36 | 0.03
1:15:00 | 95 | 16.36 | 0.03
1:16:00 | 95 | 16.38 | 0.03
1:17:00 | 95 | 16.37 | 0.03
1:18:00 | 95 | 16.39 | 0.03
1:19:00 | 95 | 16.37 | 0.03
1:20:00 | 95 | 16.39 | 0.03
1:21:00 | 95 | 16.39 | 0.03
1:22:00 | 95 | 16.39 | 0.03
1:23:00 | 95 | 16.42 | 0.02
1:24:00 | 95 | 16.4 | 0.02
1:25:00 | 95 | 16.42 | 0.02
1:26:00 | 95 | 16.4 | 0.02
1:27:00 | 95 | 16.42 | 0.02
1:28:00 | 95 | 16.42 | 0.02
1:29:00 | 95 | 16.42 | 0.02
1:30:00 | 95 | 16.42 | 0.02
1:31:00 | 95 | 16.42 | 0.02
1:32:00 | 95 | 16.42 | 0.02
1:33:00 | 95 | 16.42 | 0.02
1:34:00 | 95 | 16.42 | 0.02
1:35:00 | 95 | 16.42 | 0.02
1:36:00 | 95 | 16.43 | 0.02
1:37:00 | 95 | 16.42 | 0.02
1:38:00 | 95 | 16.42 | 0.02
1:39:00 | 95 | 16.43 | 0.02
1:40:00 | 95 | 16.42 | 0.02
1:41:00 | 96 | 16.45 | 0.01
1:42:00 | 95 | 16.42 | 0.02
1:43:00 | 95 | 16.42 | 0.02
1:44:00 | 96 | 16.41 | 0.02
1:45:00 | 96 | 16.42 | 0.02
1:46:00 | 96 | 16.43 | 0.02
1:47:00 | 96 | 16.42 | 0.02
1:48:00 | 96 | 16.42 | 0.02
1:49:00 | 96 | 16.44 | 0.01
1:50:00 | 96 | 16.45 | 0.01
1:51:00 | 96 | 16.43 | 0.02
1:52:00 | 96 | 16.42 | 0.02
1:53:00 | 96 | 16.44 | 0.01
1:54:00 | 96 | 16.44 | 0.01
1:55:00 | 97 | 16.45 | 0.01
1:56:00 | 97 | 16.45 | 0.01
1:57:00 | 97 | 16.44 | 0.01
1:58:00 | 96 | 16.45 | 0.01
1:59:00 | 97 | 16.45 | 0.01
2:00:00 | 97 | 16.45 | 0.01
2:01:00 | 97 | 16.45 | 0.01
2:02:00 | 97 | 16.45 | 0.01
2:03:00 | 97 | 16.48 | 0
2:04:00 | 97 | 16.45 | 0.01
2:05:00 | 98 | 16.46 | 0.01
2:06:00 | 98 | 16.45 | 0.01
2:07:00 | 98 | 16.45 | 0.01
2:08:00 | 98 | 16.45 | 0.01
2:09:00 | 98 | 16.46 | 0.01
2:10:00 | 98 | 16.47 | 0.01
2:11:00 | 98 | 16.47 | 0.01
2:12:00 | 98 | 16.45 | 0.01
2:13:00 | 98 | 16.46 | 0.01
2:14:00 | 98 | 16.45 | 0.01
2:15:00 | 98 | 16.45 | 0.01
2:16:00 | 99 | 16.47 | 0.01
2:17:00 | 99 | 16.46 | 0.01
2:18:00 | 99 | 16.46 | 0.01
2:19:00 | 99 | 16.49 | 0
2:20:00 | 99 | 16.47 | 0.01
2:21:00 | 99 | 16.47 | 0.01
2:22:00 | 100 | 16.49 | 0
2:23:00 | 99 | 16.48 | 0
2:24:00 | 100 | 16.48 | 0
2:25:00 | 100 | 16.46 | 0.01
2:26:00 | 100 | 16.48 | 0
2:27:00 | 100 | 16.49 | 0
2:28:00 | 100 | 16.46 | 0.01
2:29:00 | 100 | 16.48 | 0
2:30:00 | 100 | 16.49 | 0
2:31:00 | 100 | 16.47 | 0.01
2:32:00 | 100 | 16.46 | 0.01
2:33:00 | 100 | 16.47 | 0.01
2:34:00 | 100 | 16.45 | 0.01
2:35:00 | 101 | 16.46 | 0.01
2:36:00 | 101 | 16.47 | 0.01
2:37:00 | 101 | 16.46 | 0.01
2:38:00 | 101 | 16.49 | 0
2:39:00 | 101 | 16.48 | 0
2:40:00 | 101 | 16.45 | 0.01
2:41:00 | 102 | 16.48 | 0
2:42:00 | 101 | 16.46 | 0.01
2:43:00 | 102 | 16.46 | 0.01
2:44:00 | 102 | 16.47 | 0.01
2:45:00 | 102 | 16.45 | 0.01
2:46:00 | 102 | 16.44 | 0.01
2:47:00 | 102 | 16.45 | 0.01
2:48:00 | 102 | 16.45 | 0.01
2:49:00 | 103 | 16.46 | 0.01
2:50:00 | 102 | 16.45 | 0.01
2:51:00 | 103 | 16.42 | 0.02
2:52:00 | 103 | 16.45 | 0.01
2:53:00 | 103 | 16.44 | 0.01
2:54:00 | 103 | 16.41 | 0.02
2:55:00 | 103 | 16.42 | 0.02
2:56:00 | 103 | 16.42 | 0.02
2:57:00 | 104 | 16.4 | 0.02
2:58:00 | 103 | 16.39 | 0.03
2:59:00 | 103 | 16.39 | 0.03
3:00:00 | 104 | 16.39 | 0.03
3:01:00 | 104 | 16.39 | 0.03
3:02:00 | 103 | 16.39 | 0.03
3:03:00 | 104 | 16.39 | 0.03
3:04:00 | 104 | 16.38 | 0.03
3:05:00 | 104 | 16.38 | 0.03
3:06:00 | 105 | 16.36 | 0.03
3:07:00 | 105 | 16.36 | 0.03
3:08:00 | 104 | 16.36 | 0.04
3:09:00 | 105 | 16.36 | 0.03
3:10:00 | 105 | 16.35 | 0.04
3:11:00 | 105 | 16.35 | 0.04
3:12:00 | 105 | 16.35 | 0.04
3:13:00 | 105 | 16.33 | 0.04
3:14:00 | 105 | 16.34 | 0.04
3:15:00 | 105 | 16.33 | 0.04
3:16:00 | 106 | 16.33 | 0.04
3:17:00 | 106 | 16.32 | 0.05
3:18:00 | 106 | 16.31 | 0.05
3:19:00 | 106 | 16.3 | 0.05
3:20:00 | 106 | 16.3 | 0.05
3:21:00 | 106 | 16.3 | 0.05
3:22:00 | 106 | 16.29 | 0.05
3:23:00 | 106 | 16.29 | 0.05
3:24:00 | 106 | 16.29 | 0.05
3:25:00 | 107 | 16.29 | 0.05
3:26:00 | 107 | 16.29 | 0.05
3:27:00 | 107 | 16.29 | 0.05
3:28:00 | 107 | 16.29 | 0.05
3:29:00 | 107 | 16.29 | 0.05
3:30:00 | 107 | 16.29 | 0.05
3:31:00 | 108 | 16.3 | 0.05
3:32:00 | 107 | 16.3 | 0.05
3:33:00 | 108 | 16.33 | 0.04
3:34:00 | 108 | 16.36 | 0.04
3:35:00 | 107 | 16.39 | 0.03
3:36:00 | 108 | 16.39 | 0.03
3:37:00 | 108 | 16.41 | 0.02
3:38:00 | 108 | 16.42 | 0.02
3:39:00 | 108 | 16.42 | 0.02
3:40:00 | 108 | 16.42 | 0.02
3:41:00 | 108 | 16.42 | 0.02
3:42:00 | 108 | 16.43 | 0.02
3:43:00 | 109 | 16.42 | 0.02
3:44:00 | 109 | 16.42 | 0.02
3:45:00 | 109 | 16.42 | 0.02
3:46:00 | 109 | 16.42 | 0.02
3:47:00 | 110 | 16.42 | 0.02
3:48:00 | 109 | 16.42 | 0.02
3:49:00 | 109 | 16.42 | 0.02
3:50:00 | 110 | 16.42 | 0.02
3:51:00 | 110 | 16.42 | 0.02
3:52:00 | 110 | 16.42 | 0.02
3:53:00 | 110 | 16.41 | 0.02
3:54:00 | 110 | 16.42 | 0.02
3:55:00 | 110 | 16.41 | 0.02
3:56:00 | 110 | 16.41 | 0.02
3:57:00 | 110 | 16.41 | 0.02
3:58:00 | 110 | 16.41 | 0.02
3:59:00 | 110 | 16.42 | 0.02
4:00:00 | 110 | 16.42 | 0.02
4:01:00 | 111 | 16.42 | 0.02
4:02:00 | 111 | 16.43 | 0.02
4:03:00 | 111 | 16.44 | 0.01
4:04:00 | 111 | 16.4 | 0.02
4:05:00 | 111 | 16.4 | 0.02
4:06:00 | 111 | 16.4 | 0.02
4:07:00 | 111 | 16.4 | 0.02
4:08:00 | 111 | 16.4 | 0.02
4:09:00 | 112 | 16.41 | 0.02
4:10:00 | 112 | 16.41 | 0.02
4:11:00 | 112 | 16.42 | 0.02
4:12:00 | 112 | 16.42 | 0.02
4:13:00 | 112 | 16.42 | 0.02
4:14:00 | 112 | 16.42 | 0.02
4:15:00 | 112 | 16.42 | 0.02
4:16:00 | 112 | 16.42 | 0.02
4:17:00 | 112 | 16.43 | 0.02
4:18:00 | 113 | 16.43 | 0.02
4:19:00 | 113 | 16.44 | 0.01
4:20:00 | 113 | 16.43 | 0.02
4:21:00 | 113 | 16.43 | 0.02
4:22:00 | 113 | 16.43 | 0.02
4:23:00 | 113 | 16.43 | 0.02
4:24:00 | 113 | 16.42 | 0.02
4:25:00 | 113 | 16.42 | 0.02
4:26:00 | 113 | 16.41 | 0.02
4:27:00 | 114 | 16.4 | 0.02
4:28:00 | 113 | 16.38 | 0.03
4:29:00 | 114 | 16.36 | 0.03
4:30:00 | 114 | 16.34 | 0.04
4:31:00 | 114 | 16.32 | 0.05
4:32:00 | 114 | 16.27 | 0.06
4:33:00 | 114 | 16.23 | 0.07
4:34:00 | 115 | 16.19 | 0.08
4:35:00 | 114 | 16.14 | 0.1
4:36:00 | 115 | 16.08 | 0.11
4:37:00 | 115 | 16.01 | 0.13
4:38:00 | 115 | 15.94 | 0.15
4:39:00 | 115 | 15.85 | 0.18
4:40:00 | 115 | 15.76 | 0.21
4:41:00 | 115 | 15.67 | 0.25
4:42:00 | 116 | 15.56 | 0.28
4:43:00 | 116 | 15.43 | 0.33
4:44:00 | 116 | 15.32 | 0.37
4:45:00 | 116 | 15.18 | 0.43
4:46:00 | 116 | 15.03 | 0.49
4:47:00 | 116 | 14.86 | 0.56
4:48:00 | 116 | 14.7 | 0.64
4:49:00 | 116 | 14.52 | 0.73
4:50:00 | 117 | 14.35 | 0.83
4:51:00 | 116 | 14.17 | 0.93
4:52:00 | 117 | 14 | 1.04
4:53:00 | 117 | 13.84 | 1.14
4:54:00 | 117 | 13.69 | 1.25
4:55:00 | 117 | 13.54 | 1.36
4:56:00 | 117 | 13.38 | 1.49
4:57:00 | 117 | 13.23 | 1.61
4:58:00 | 117 | 13.09 | 1.74
4:59:00 | 117 | 12.96 | 1.87
5:00:00 | 117 | 12.82 | 2.01
5:01:00 | 117 | 12.7 | 2.15
5:02:00 | 117 | 12.57 | 2.29
5:03:00 | 117 | 12.46 | 2.42
5:04:00 | 117 | 12.34 | 2.57
5:05:00 | 117 | 12.22 | 2.73
5:06:00 | 117 | 12.11 | 2.89
5:07:00 | 117 | 12 | 3.05
5:08:00 | 117 | 11.9 | 3.21
5:09:00 | 117 | 11.8 | 3.39
5:10:00 | 117 | 11.7 | 3.55
5:11:00 | 117 | 11.61 | 3.72
5:12:00 | 117 | 11.52 | 3.89
5:13:00 | 117 | 11.43 | 4.05
5:14:00 | 117 | 11.35 | 4.22
5:15:00 | 117 | 11.27 | 4.39
5:16:00 | 117 | 11.2 | 4.56
5:17:00 | 116 | 11.12 | 4.73
5:18:00 | 116 | 11.04 | 4.91
5:19:00 | 117 | 10.98 | 5.08
5:20:00 | 117 | 10.91 | 5.25
5:21:00 | 117 | 10.85 | 5.41
5:22:00 | 116 | 10.79 | 5.57
5:23:00 | 117 | 10.73 | 5.74
5:24:00 | 117 | 10.68 | 5.89
5:25:00 | 116 | 10.63 | 6.05
5:26:00 | 117 | 10.57 | 6.21
5:27:00 | 116 | 10.51 | 6.4
5:28:00 | 116 | 10.47 | 6.55
5:29:00 | 116 | 10.42 | 6.7
5:30:00 | 117 | 10.38 | 6.85
5:31:00 | 116 | 10.34 | 6.98
5:32:00 | 116 | 10.3 | 7.12
5:33:00 | 117 | 10.27 | 7.25
5:34:00 | 116 | 10.23 | 7.39
5:35:00 | 116 | 10.19 | 7.53
5:36:00 | 116 | 10.16 | 7.65
5:37:00 | 116 | 10.13 | 7.77
5:38:00 | 116 | 10.09 | 7.92
5:39:00 | 116 | 10.07 | 8.01
5:40:00 | 116 | 10.04 | 8.13
5:41:00 | 116 | 10.01 | 8.26
5:42:00 | 116 | 9.99 | 8.35
5:43:00 | 116 | 9.96 | 8.45
5:44:00 | 116 | 9.93 | 8.58
5:45:00 | 116 | 9.91 | 8.68
5:46:00 | 116 | 9.89 | 8.78
5:47:00 | 116 | 9.87 | 8.88
5:48:00 | 116 | 9.84 | 8.99
5:49:00 | 116 | 9.83 | 9.06
5:50:00 | 116 | 9.81 | 9.16
5:51:00 | 116 | 9.79 | 9.23
5:52:00 | 116 | 9.77 | 9.34
5:53:00 | 116 | 9.75 | 9.42
5:54:00 | 116 | 9.73 | 9.53
5:55:00 | 116 | 9.72 | 9.6
5:56:00 | 116 | 9.7 | 9.68
5:57:00 | 116 | 9.69 | 9.75
5:58:00 | 116 | 9.67 | 9.83
5:59:00 | 116 | 9.65 | 9.94
6:00:00 | 116 | 9.64 | 9.98
6:01:00 | 116 | 9.63 | 10.06
6:02:00 | 116 | 9.61 | 10.14
6:03:00 | 116 | 9.6 | 10.22
6:04:00 | 116 | 9.58 | 10.3
6:05:00 | 116 | 9.57 | 10.38
6:06:00 | 116 | 9.55 | 10.47
6:07:00 | 117 | 9.54 | 10.51
6:08:00 | 116 | 9.53 | 10.59
6:09:00 | 116 | 9.52 | 10.63
6:10:00 | 116 | 9.51 | 10.72
6:11:00 | 116 | 9.49 | 10.8
6:12:00 | 116 | 9.48 | 10.84
6:13:00 | 116 | 9.47 | 10.93
6:14:00 | 116 | 9.46 | 10.97
6:15:00 | 116 | 9.45 | 11.02
6:16:00 | 116 | 9.44 | 11.1
6:17:00 | 116 | 9.43 | 11.15
6:18:00 | 116 | 9.43 | 11.19
6:19:00 | 116 | 9.42 | 11.24
6:20:00 | 116 | 9.4 | 11.33
6:21:00 | 116 | 9.39 | 11.37
6:22:00 | 116 | 9.39 | 11.42
6:23:00 | 116 | 9.37 | 11.51
6:24:00 | 116 | 9.37 | 11.51
6:25:00 | 116 | 9.36 | 11.6
6:26:00 | 117 | 9.35 | 11.65
6:27:00 | 116 | 9.34 | 11.69
6:28:00 | 116 | 9.34 | 11.74
6:29:00 | 116 | 9.33 | 11.79
6:30:00 | 116 | 9.32 | 11.83
6:31:00 | 116 | 9.31 | 11.88
6:32:00 | 116 | 9.3 | 11.93
6:33:00 | 116 | 9.3 | 11.98
6:34:00 | 116 | 9.29 | 12.03
6:35:00 | 116 | 9.28 | 12.07
6:36:00 | 116 | 9.28 | 12.12
6:37:00 | 116 | 9.27 | 12.17
6:38:00 | 116 | 9.27 | 12.17
6:39:00 | 116 | 9.26 | 12.22
6:40:00 | 116 | 9.25 | 12.27
6:41:00 | 116 | 9.25 | 12.32
6:42:00 | 116 | 9.24 | 12.37
6:43:00 | 116 | 9.24 | 12.37
6:44:00 | 116 | 9.23 | 12.42
6:45:00 | 116 | 9.22 | 12.47
6:46:00 | 116 | 9.21 | 12.52
6:47:00 | 116 | 9.21 | 12.57
6:48:00 | 116 | 9.21 | 12.57
6:49:00 | 116 | 9.2 | 12.62
6:50:00 | 116 | 9.19 | 12.67
6:51:00 | 116 | 9.19 | 12.72
6:52:00 | 116 | 9.19 | 12.72
6:53:00 | 116 | 9.18 | 12.77
6:54:00 | 116 | 9.17 | 12.83
6:55:00 | 116 | 9.17 | 12.83
6:56:00 | 116 | 9.16 | 12.88
6:57:00 | 116 | 9.16 | 12.93
6:58:00 | 116 | 9.16 | 12.93
6:59:00 | 116 | 9.15 | 12.98
7:00:00 | 116 | 9.14 | 13.04
7:01:00 | 116 | 9.14 | 13.04
7:02:00 | 116 | 9.13 | 13.09
7:03:00 | 116 | 9.13 | 13.09
7:04:00 | 116 | 9.13 | 13.14
7:05:00 | 116 | 9.12 | 13.19
7:06:00 | 116 | 9.12 | 13.19
7:07:00 | 116 | 9.11 | 13.25
7:08:00 | 116 | 9.11 | 13.25
7:09:00 | 117 | 9.1 | 13.3
7:10:00 | 116 | 9.1 | 13.3
7:11:00 | 116 | 9.09 | 13.36
7:12:00 | 116 | 9.09 | 13.36
7:13:00 | 116 | 9.09 | 13.41
7:14:00 | 116 | 9.08 | 13.47
7:15:00 | 116 | 9.07 | 13.52
7:16:00 | 116 | 9.07 | 13.52
7:17:00 | 116 | 9.07 | 13.58
7:18:00 | 116 | 9.07 | 13.58
7:19:00 | 116 | 9.06 | 13.63
7:20:00 | 116 | 9.06 | 13.63
7:21:00 | 116 | 9.05 | 13.69
7:22:00 | 116 | 9.05 | 13.69
7:23:00 | 117 | 9.05 | 13.69
7:24:00 | 116 | 9.04 | 13.74
7:25:00 | 116 | 9.04 | 13.8
7:26:00 | 116 | 9.04 | 13.8
7:27:00 | 116 | 9.04 | 13.8
7:28:00 | 116 | 9.03 | 13.86
7:29:00 | 116 | 9.03 | 13.86
7:30:00 | 116 | 9.02 | 13.91
7:31:00 | 116 | 9.02 | 13.91
7:32:00 | 116 | 9.01 | 13.97
7:33:00 | 116 | 9.01 | 13.97
7:34:00 | 116 | 9.01 | 13.97
7:35:00 | 116 | 9 | 14.03
7:36:00 | 116 | 9 | 14.03
7:37:00 | 116 | 9 | 14.03
7:38:00 | 116 | 9 | 14.08
7:39:00 | 116 | 9 | 14.08
7:40:00 | 116 | 8.99 | 14.14
7:41:00 | 116 | 8.99 | 14.14
7:42:00 | 116 | 8.98 | 14.2
7:43:00 | 117 | 8.98 | 14.2
7:44:00 | 116 | 8.98 | 14.2
7:45:00 | 116 | 8.98 | 14.26
7:46:00 | 116 | 8.98 | 14.26
7:47:00 | 116 | 8.98 | 14.26
7:48:00 | 116 | 8.97 | 14.32
7:49:00 | 116 | 8.97 | 14.32
7:50:00 | 116 | 8.96 | 14.38
7:51:00 | 116 | 8.96 | 14.38
7:52:00 | 116 | 8.96 | 14.38
7:53:00 | 116 | 8.96 | 14.38
7:54:00 | 116 | 8.95 | 14.43
7:55:00 | 116 | 8.95 | 14.43
7:56:00 | 116 | 8.95 | 14.43
7:57:00 | 116 | 8.95 | 14.49
7:58:00 | 116 | 8.95 | 14.49
7:59:00 | 116 | 8.95 | 14.49
8:00:00 | 116 | 8.94 | 14.55
8:01:00 | 116 | 8.94 | 14.55
8:02:00 | 116 | 8.94 | 14.55
8:03:00 | 116 | 8.94 | 14.55
8:04:00 | 116 | 8.93 | 14.61
8:05:00 | 116 | 8.93 | 14.61
8:06:00 | 116 | 8.93 | 14.61
8:07:00 | 116 | 8.92 | 14.67
8:08:00 | 116 | 8.92 | 14.67
8:09:00 | 116 | 8.92 | 14.67
8:10:00 | 117 | 8.91 | 14.73
8:11:00 | 116 | 8.91 | 14.73
8:12:00 | 116 | 8.91 | 14.73
8:13:00 | 116 | 8.91 | 14.8
8:14:00 | 116 | 8.91 | 14.8
8:15:00 | 116 | 8.91 | 14.8
8:16:00 | 116 | 8.91 | 14.8
8:17:00 | 116 | 8.9 | 14.86
8:18:00 | 116 | 8.9 | 14.86
8:19:00 | 116 | 8.9 | 14.86
8:20:00 | 116 | 8.89 | 14.92
8:21:00 | 116 | 8.89 | 14.92
8:22:00 | 116 | 8.89 | 14.92
8:23:00 | 117 | 8.89 | 14.92
8:24:00 | 116 | 8.89 | 14.98
8:25:00 | 116 | 8.89 | 14.98
8:26:00 | 116 | 8.89 | 14.98
8:27:00 | 116 | 8.89 | 14.98
8:28:00 | 116 | 8.88 | 15.04
8:29:00 | 116 | 8.88 | 15.04
8:30:00 | 117 | 8.88 | 15.04
8:31:00 | 116 | 8.88 | 15.04
8:32:00 | 116 | 8.87 | 15.1
8:33:00 | 116 | 8.87 | 15.1
8:34:00 | 117 | 8.87 | 15.1
8:35:00 | 116 | 8.87 | 15.1
8:36:00 | 116 | 8.86 | 15.17
8:37:00 | 116 | 8.86 | 15.17
8:38:00 | 116 | 8.86 | 15.17
8:39:00 | 116 | 8.86 | 15.17
8:40:00 | 116 | 8.86 | 15.23
8:41:00 | 116 | 8.86 | 15.23
8:42:00 | 116 | 8.86 | 15.23
8:43:00 | 116 | 8.86 | 15.23
8:44:00 | 116 | 8.86 | 15.23
8:45:00 | 116 | 8.85 | 15.29
8:46:00 | 116 | 8.85 | 15.29
8:47:00 | 116 | 8.85 | 15.29
8:48:00 | 116 | 8.85 | 15.29
8:49:00 | 116 | 8.84 | 15.36
8:50:00 | 117 | 8.84 | 15.36
8:51:00 | 116 | 8.84 | 15.36
8:52:00 | 116 | 8.84 | 15.36
8:53:00 | 116 | 8.84 | 15.36
8:54:00 | 116 | 8.83 | 15.42
8:55:00 | 117 | 8.83 | 15.42
8:56:00 | 116 | 8.83 | 15.42
8:57:00 | 116 | 8.83 | 15.42
8:58:00 | 116 | 8.83 | 15.42
8:59:00 | 116 | 8.83 | 15.42
9:00:00 | 116 | 8.82 | 15.48
9:01:00 | 117 | 8.82 | 15.55
9:02:00 | 116 | 8.82 | 15.55
9:03:00 | 117 | 8.82 | 15.55
9:04:00 | 116 | 8.82 | 15.55
9:05:00 | 117 | 8.82 | 15.55
9:06:00 | 117 | 8.81 | 15.61
9:07:00 | 116 | 8.81 | 15.61
9:08:00 | 116 | 8.81 | 15.61
9:09:00 | 117 | 8.81 | 15.61
9:10:00 | 116 | 8.81 | 15.61
9:11:00 | 116 | 8.81 | 15.61
9:12:00 | 116 | 8.8 | 15.68
9:13:00 | 116 | 8.8 | 15.68
9:14:00 | 116 | 8.8 | 15.68
9:15:00 | 116 | 8.8 | 15.68
9:16:00 | 116 | 8.8 | 15.74
9:17:00 | 116 | 8.8 | 15.74
9:18:00 | 116 | 8.8 | 15.74
9:19:00 | 116 | 8.8 | 15.74
9:20:00 | 116 | 8.8 | 15.74
9:21:00 | 116 | 8.79 | 15.81
9:22:00 | 116 | 8.79 | 15.81
9:23:00 | 116 | 8.79 | 15.81
9:24:00 | 116 | 8.79 | 15.81
9:25:00 | 116 | 8.79 | 15.81
9:26:00 | 116 | 8.79 | 15.81
9:27:00 | 116 | 8.78 | 15.88
9:28:00 | 116 | 8.78 | 15.88
9:29:00 | 116 | 8.78 | 15.88
9:30:00 | 116 | 8.78 | 15.88
9:31:00 | 116 | 8.78 | 15.88
9:32:00 | 116 | 8.78 | 15.88
9:33:00 | 116 | 8.77 | 15.94
9:34:00 | 116 | 8.77 | 15.94
9:35:00 | 116 | 8.77 | 15.94
9:36:00 | 117 | 8.77 | 15.94
9:37:00 | 116 | 8.77 | 15.94
9:38:00 | 116 | 8.77 | 15.94
9:39:00 | 116 | 8.77 | 15.94
9:40:00 | 116 | 8.77 | 16.01
9:41:00 | 117 | 8.77 | 16.01
9:42:00 | 116 | 8.77 | 16.01
9:43:00 | 116 | 8.77 | 16.01
9:44:00 | 117 | 8.77 | 16.01
9:45:00 | 116 | 8.76 | 16.08
9:46:00 | 116 | 8.76 | 16.08
9:47:00 | 116 | 8.76 | 16.08
9:48:00 | 116 | 8.76 | 16.08
9:49:00 | 116 | 8.76 | 16.08
9:50:00 | 116 | 8.76 | 16.08
9:51:00 | 116 | 8.75 | 16.14
9:52:00 | 116 | 8.75 | 16.14
9:53:00 | 116 | 8.75 | 16.14
9:54:00 | 116 | 8.75 | 16.14
9:55:00 | 116 | 8.75 | 16.14
9:56:00 | 116 | 8.75 | 16.14
9:57:00 | 116 | 8.74 | 16.21
9:58:00 | 116 | 8.75 | 16.14
9:59:00 | 116 | 8.74 | 16.21
10:00:00 | 117 | 8.74 | 16.21
10:01:00 | 116 | 8.74 | 16.21
10:02:00 | 116 | 8.74 | 16.21
10:03:00 | 116 | 8.74 | 16.21
10:04:00 | 116 | 8.74 | 16.21
10:05:00 | 116 | 8.73 | 16.28
10:06:00 | 116 | 8.73 | 16.28
10:07:00 | 117 | 8.73 | 16.28
10:08:00 | 117 | 8.73 | 16.28
10:09:00 | 117 | 8.73 | 16.28
10:10:00 | 116 | 8.73 | 16.28
10:11:00 | 117 | 8.73 | 16.35
10:12:00 | 116 | 8.73 | 16.35
10:13:00 | 116 | 8.73 | 16.35
10:14:00 | 116 | 8.73 | 16.35
10:15:00 | 116 | 8.73 | 16.35
10:16:00 | 117 | 8.73 | 16.35
10:17:00 | 116 | 8.73 | 16.35
10:18:00 | 116 | 8.72 | 16.42
10:19:00 | 116 | 8.72 | 16.42
10:20:00 | 116 | 8.72 | 16.42
10:21:00 | 116 | 8.72 | 16.42
10:22:00 | 117 | 8.72 | 16.42
10:23:00 | 116 | 8.72 | 16.42
10:24:00 | 117 | 8.72 | 16.42
10:25:00 | 116 | 8.72 | 16.42
10:26:00 | 116 | 8.71 | 16.48
10:27:00 | 116 | 8.71 | 16.48
10:28:00 | 116 | 8.71 | 16.48
10:29:00 | 116 | 8.71 | 16.48
10:30:00 | 116 | 8.71 | 16.48
10:31:00 | 117 | 8.71 | 16.48
10:32:00 | 116 | 8.71 | 16.48
10:33:00 | 116 | 8.71 | 16.55
10:34:00 | 117 | 8.71 | 16.55
10:35:00 | 116 | 8.71 | 16.55
10:36:00 | 117 | 8.71 | 16.55
10:37:00 | 116 | 8.71 | 16.55
10:38:00 | 116 | 8.71 | 16.55
10:39:00 | 116 | 8.71 | 16.55
10:40:00 | 116 | 8.71 | 16.55
10:41:00 | 116 | 8.71 | 16.55
10:42:00 | 116 | 8.7 | 16.62
10:43:00 | 116 | 8.7 | 16.62
10:44:00 | 116 | 8.7 | 16.62
10:45:00 | 117 | 8.7 | 16.62
10:46:00 | 116 | 8.7 | 16.62
10:47:00 | 116 | 8.7 | 16.62
10:48:00 | 116 | 8.7 | 16.62
10:49:00 | 117 | 8.69 | 16.69
10:50:00 | 116 | 8.69 | 16.69
10:51:00 | 116 | 8.69 | 16.69
10:52:00 | 116 | 8.69 | 16.69
10:53:00 | 116 | 8.69 | 16.69
10:54:00 | 116 | 8.69 | 16.69
10:55:00 | 116 | 8.69 | 16.69
10:56:00 | 116 | 8.69 | 16.69
10:57:00 | 116 | 8.69 | 16.69
10:58:00 | 116 | 8.68 | 16.76
10:59:00 | 117 | 8.68 | 16.76
11:00:00 | 117 | 8.68 | 16.76
11:01:00 | 116 | 8.68 | 16.76
11:02:00 | 116 | 8.68 | 16.76
11:03:00 | 116 | 8.68 | 16.76
11:04:00 | 116 | 8.68 | 16.76
11:05:00 | 116 | 8.68 | 16.83
11:06:00 | 116 | 8.68 | 16.76
11:07:00 | 116 | 8.68 | 16.83
11:08:00 | 116 | 8.68 | 16.83
11:09:00 | 116 | 8.68 | 16.83
11:10:00 | 116 | 8.68 | 16.83
11:11:00 | 117 | 8.68 | 16.83
11:12:00 | 116 | 8.68 | 16.83
11:13:00 | 117 | 8.67 | 16.9
11:14:00 | 116 | 8.67 | 16.9
11:15:00 | 116 | 8.67 | 16.9
11:16:00 | 116 | 8.67 | 16.9
11:17:00 | 116 | 8.67 | 16.9
11:18:00 | 117 | 8.67 | 16.9
11:19:00 | 116 | 8.67 | 16.9
11:20:00 | 116 | 8.67 | 16.9
11:21:00 | 116 | 8.67 | 16.9
11:22:00 | 116 | 8.67 | 16.9
11:23:00 | 116 | 8.66 | 16.98
11:24:00 | 117 | 8.66 | 16.98
11:25:00 | 116 | 8.66 | 16.98
11:26:00 | 116 | 8.66 | 16.98
11:27:00 | 116 | 8.66 | 16.98
11:28:00 | 116 | 8.66 | 16.98
11:29:00 | 116 | 8.65 | 17.05
11:30:00 | 116 | 8.65 | 17.05
11:31:00 | 116 | 8.65 | 17.05
11:32:00 | 116 | 8.65 | 17.05
11:33:00 | 117 | 8.65 | 17.05
11:34:00 | 116 | 8.65 | 17.05
11:35:00 | 116 | 8.65 | 17.05
11:36:00 | 116 | 8.64 | 17.12
11:37:00 | 116 | 8.65 | 17.05
11:38:00 | 116 | 8.64 | 17.12
11:39:00 | 116 | 8.64 | 17.12
11:40:00 | 116 | 8.64 | 17.12
11:41:00 | 116 | 8.64 | 17.12
11:42:00 | 116 | 8.64 | 17.12
11:43:00 | 116 | 8.64 | 17.12
11:44:00 | 116 | 8.64 | 17.12
11:45:00 | 116 | 8.64 | 17.12
11:46:00 | 117 | 8.64 | 17.12
11:47:00 | 116 | 8.64 | 17.12
11:48:00 | 116 | 8.64 | 17.19
11:49:00 | 116 | 8.64 | 17.19
11:50:00 | 116 | 8.64 | 17.19
11:51:00 | 117 | 8.64 | 17.19
11:52:00 | 116 | 8.64 | 17.19
11:53:00 | 116 | 8.64 | 17.19
11:54:00 | 116 | 8.64 | 17.19
11:55:00 | 116 | 8.64 | 17.19
11:56:00 | 116 | 8.64 | 17.19
11:57:00 | 116 | 8.63 | 17.26
11:58:00 | 116 | 8.63 | 17.26
11:59:00 | 116 | 8.63 | 17.26
12:00:00 | 116 | 8.63 | 17.26
12:01:00 | 117 | 8.63 | 17.26
12:02:00 | 116 | 8.63 | 17.26
12:03:00 | 116 | 8.63 | 17.26
12:04:00 | 116 | 8.63 | 17.26
12:05:00 | 116 | 8.63 | 17.26
12:06:00 | 116 | 8.63 | 17.26
12:07:00 | 116 | 8.62 | 17.34
12:08:00 | 116 | 8.62 | 17.34
12:09:00 | 117 | 8.62 | 17.34
12:10:00 | 116 | 8.62 | 17.34
12:11:00 | 117 | 8.62 | 17.34
12:12:00 | 116 | 8.62 | 17.34
12:13:00 | 116 | 8.62 | 17.34
12:14:00 | 116 | 8.62 | 17.34
12:15:00 | 116 | 8.62 | 17.34
12:16:00 | 116 | 8.62 | 17.34
12:17:00 | 116 | 8.62 | 17.41
12:18:00 | 116 | 8.62 | 17.41
12:19:00 | 116 | 8.62 | 17.41
12:20:00 | 116 | 8.62 | 17.41
12:21:00 | 116 | 8.62 | 17.41
12:22:00 | 116 | 8.62 | 17.41
12:23:00 | 116 | 8.62 | 17.41
12:24:00 | 116 | 8.62 | 17.41
12:25:00 | 116 | 8.62 | 17.41
12:26:00 | 116 | 8.62 | 17.41
12:27:00 | 116 | 8.61 | 17.48
12:28:00 | 116 | 8.61 | 17.48
12:29:00 | 116 | 8.61 | 17.48
12:30:00 | 116 | 8.61 | 17.48
12:31:00 | 116 | 8.61 | 17.48
12:32:00 | 116 | 8.61 | 17.48
12:33:00 | 116 | 8.61 | 17.48
12:34:00 | 116 | 8.61 | 17.48
12:35:00 | 116 | 8.61 | 17.48
12:36:00 | 116 | 8.61 | 17.48
12:37:00 | 117 | 8.61 | 17.48
12:38:00 | 116 | 8.6 | 17.56
12:39:00 | 116 | 8.6 | 17.56
12:40:00 | 116 | 8.6 | 17.56
12:41:00 | 116 | 8.6 | 17.56
12:42:00 | 116 | 8.6 | 17.56
12:43:00 | 116 | 8.6 | 17.56
12:44:00 | 116 | 8.6 | 17.56
12:45:00 | 116 | 8.6 | 17.56
12:46:00 | 116 | 8.6 | 17.56
12:47:00 | 116 | 8.6 | 17.56
12:48:00 | 116 | 8.6 | 17.56
12:49:00 | 116 | 8.6 | 17.56
12:50:00 | 116 | 8.59 | 17.63
12:51:00 | 116 | 8.59 | 17.63
12:52:00 | 116 | 8.59 | 17.63
12:53:00 | 116 | 8.59 | 17.63
12:54:00 | 116 | 8.59 | 17.63
12:55:00 | 116 | 8.59 | 17.63
12:56:00 | 116 | 8.59 | 17.63
12:57:00 | 117 | 8.59 | 17.63
12:58:00 | 116 | 8.59 | 17.63
12:59:00 | 116 | 8.59 | 17.63
13:00:00 | 116 | 8.59 | 17.71
13:01:00 | 116 | 8.59 | 17.63
13:02:00 | 116 | 8.59 | 17.71
13:03:00 | 116 | 8.59 | 17.71
13:04:00 | 116 | 8.59 | 17.71
13:05:00 | 117 | 8.59 | 17.71
13:06:00 | 116 | 8.59 | 17.71
13:07:00 | 116 | 8.59 | 17.71
13:08:00 | 116 | 8.59 | 17.71
13:09:00 | 117 | 8.59 | 17.71
13:10:00 | 116 | 8.59 | 17.71
13:11:00 | 116 | 8.59 | 17.71
13:12:00 | 116 | 8.59 | 17.71
13:13:00 | 116 | 8.58 | 17.78
13:14:00 | 116 | 8.58 | 17.78
13:15:00 | 116 | 8.58 | 17.78
13:16:00 | 116 | 8.58 | 17.78
13:17:00 | 116 | 8.58 | 17.78
13:18:00 | 116 | 8.58 | 17.78
13:19:00 | 116 | 8.58 | 17.78
13:20:00 | 116 | 8.58 | 17.78
13:21:00 | 116 | 8.58 | 17.78
13:22:00 | 116 | 8.58 | 17.78
13:23:00 | 116 | 8.58 | 17.78
13:24:00 | 116 | 8.57 | 17.86
13:25:00 | 116 | 8.58 | 17.78
13:26:00 | 116 | 8.57 | 17.86
13:27:00 | 116 | 8.57 | 17.86
13:28:00 | 117 | 8.57 | 17.86
13:29:00 | 116 | 8.57 | 17.86
13:30:00 | 116 | 8.57 | 17.86
13:31:00 | 116 | 8.57 | 17.86
13:32:00 | 116 | 8.57 | 17.86
13:33:00 | 116 | 8.57 | 17.86
13:34:00 | 116 | 8.57 | 17.86
13:35:00 | 116 | 8.57 | 17.86
13:36:00 | 116 | 8.57 | 17.86
13:37:00 | 117 | 8.57 | 17.86
13:38:00 | 116 | 8.56 | 17.94
13:39:00 | 116 | 8.56 | 17.94
13:40:00 | 116 | 8.56 | 17.94
13:41:00 | 116 | 8.56 | 17.94
13:42:00 | 116 | 8.56 | 17.94
13:43:00 | 116 | 8.56 | 17.94
13:44:00 | 116 | 8.56 | 17.94
13:45:00 | 116 | 8.56 | 17.94
13:46:00 | 116 | 8.56 | 17.94
13:47:00 | 116 | 8.56 | 17.94
13:48:00 | 116 | 8.56 | 17.94
13:49:00 | 116 | 8.56 | 17.94
13:50:00 | 116 | 8.56 | 17.94
13:51:00 | 117 | 8.56 | 17.94
13:52:00 | 116 | 8.55 | 18.01
13:53:00 | 116 | 8.55 | 18.01
13:54:00 | 116 | 8.55 | 18.01
13:55:00 | 116 | 8.55 | 18.01
13:56:00 | 116 | 8.55 | 18.01
13:57:00 | 116 | 8.55 | 18.01
13:58:00 | 116 | 8.55 | 18.01
13:59:00 | 117 | 8.55 | 18.01
14:00:00 | 116 | 8.55 | 18.01
14:01:00 | 116 | 8.55 | 18.01
14:02:00 | 116 | 8.55 | 18.01
14:03:00 | 116 | 8.55 | 18.09
14:04:00 | 116 | 8.55 | 18.09
14:05:00 | 116 | 8.55 | 18.09
14:06:00 | 116 | 8.55 | 18.09
14:07:00 | 116 | 8.55 | 18.09
14:08:00 | 116 | 8.55 | 18.09
14:09:00 | 116 | 8.55 | 18.09
14:10:00 | 116 | 8.55 | 18.09
14:11:00 | 116 | 8.55 | 18.09
14:12:00 | 116 | 8.55 | 18.09
14:13:00 | 116 | 8.55 | 18.09
14:14:00 | 116 | 8.55 | 18.09
14:15:00 | 117 | 8.55 | 18.09
14:16:00 | 116 | 8.54 | 18.17
14:17:00 | 117 | 8.54 | 18.17
14:18:00 | 116 | 8.54 | 18.17
14:19:00 | 116 | 8.54 | 18.17
14:20:00 | 116 | 8.54 | 18.17
14:21:00 | 116 | 8.54 | 18.17
14:22:00 | 116 | 8.54 | 18.17
14:23:00 | 116 | 8.54 | 18.17
14:24:00 | 117 | 8.54 | 18.17
14:25:00 | 116 | 8.54 | 18.17
14:26:00 | 116 | 8.54 | 18.17
14:27:00 | 116 | 8.54 | 18.17
14:28:00 | 116 | 8.54 | 18.17
14:29:00 | 116 | 8.54 | 18.17
14:30:00 | 116 | 8.53 | 18.24
14:31:00 | 116 | 8.53 | 18.24
14:32:00 | 116 | 8.53 | 18.24
14:33:00 | 116 | 8.53 | 18.24
14:34:00 | 116 | 8.53 | 18.24
14:35:00 | 116 | 8.53 | 18.24
14:36:00 | 116 | 8.53 | 18.24
14:37:00 | 116 | 8.53 | 18.24
14:38:00 | 116 | 8.53 | 18.24
14:39:00 | 117 | 8.53 | 18.24
14:40:00 | 116 | 8.53 | 18.24
14:41:00 | 116 | 8.53 | 18.24
14:42:00 | 116 | 8.52 | 18.32
14:43:00 | 116 | 8.52 | 18.32
14:44:00 | 116 | 8.52 | 18.32
14:45:00 | 116 | 8.52 | 18.32
14:46:00 | 116 | 8.52 | 18.32
14:47:00 | 116 | 8.52 | 18.32
14:48:00 | 116 | 8.52 | 18.32
14:49:00 | 116 | 8.52 | 18.32
14:50:00 | 116 | 8.52 | 18.32
14:51:00 | 116 | 8.52 | 18.4
14:52:00 | 117 | 8.52 | 18.32
14:53:00 | 116 | 8.52 | 18.4
14:54:00 | 116 | 8.52 | 18.4
14:55:00 | 116 | 8.52 | 18.4
14:56:00 | 117 | 8.52 | 18.4
14:57:00 | 116 | 8.52 | 18.4
14:58:00 | 116 | 8.52 | 18.4
14:59:00 | 116 | 8.52 | 18.4
15:00:00 | 116 | 8.52 | 18.4
15:01:00 | 116 | 8.52 | 18.4
15:02:00 | 116 | 8.52 | 18.4
15:03:00 | 116 | 8.52 | 18.4
15:04:00 | 116 | 8.52 | 18.4
15:05:00 | 116 | 8.52 | 18.4
15:06:00 | 116 | 8.51 | 18.48
15:07:00 | 116 | 8.52 | 18.4
15:08:00 | 116 | 8.52 | 18.4
15:09:00 | 116 | 8.52 | 18.4
15:10:00 | 116 | 8.51 | 18.48
15:11:00 | 116 | 8.51 | 18.48
15:12:00 | 116 | 8.51 | 18.48
15:13:00 | 116 | 8.51 | 18.48
15:14:00 | 116 | 8.51 | 18.48
15:15:00 | 116 | 8.51 | 18.48
15:16:00 | 116 | 8.51 | 18.48
15:17:00 | 116 | 8.51 | 18.48
15:18:00 | 116 | 8.51 | 18.48
15:19:00 | 116 | 8.51 | 18.48
15:20:00 | 116 | 8.51 | 18.48
15:21:00 | 117 | 8.51 | 18.48
15:22:00 | 116 | 8.51 | 18.48
15:23:00 | 116 | 8.51 | 18.48
15:24:00 | 116 | 8.5 | 18.56
15:25:00 | 116 | 8.5 | 18.56
15:26:00 | 116 | 8.5 | 18.56
15:27:00 | 117 | 8.5 | 18.56
15:28:00 | 116 | 8.5 | 18.56
15:29:00 | 116 | 8.5 | 18.56
15:30:00 | 116 | 8.5 | 18.56
15:31:00 | 116 | 8.5 | 18.56
15:32:00 | 116 | 8.5 | 18.56
15:33:00 | 116 | 8.5 | 18.56
15:34:00 | 116 | 8.5 | 18.64
15:35:00 | 116 | 8.5 | 18.64
15:36:00 | 116 | 8.5 | 18.64
15:37:00 | 116 | 8.5 | 18.56
15:38:00 | 116 | 8.5 | 18.64
15:39:00 | 116 | 8.5 | 18.64
15:40:00 | 116 | 8.5 | 18.64
15:41:00 | 116 | 8.5 | 18.64
15:42:00 | 116 | 8.5 | 18.64
15:43:00 | 116 | 8.5 | 18.64
15:44:00 | 116 | 8.5 | 18.64
15:45:00 | 116 | 8.5 | 18.64
15:46:00 | 116 | 8.5 | 18.64
15:47:00 | 116 | 8.5 | 18.64
15:48:00 | 116 | 8.5 | 18.64
15:49:00 | 116 | 8.5 | 18.64
15:50:00 | 116 | 8.5 | 18.64
15:51:00 | 116 | 8.49 | 18.72
15:52:00 | 116 | 8.5 | 18.64
15:53:00 | 116 | 8.5 | 18.64
15:54:00 | 116 | 8.5 | 18.64
15:55:00 | 116 | 8.5 | 18.64
15:56:00 | 116 | 8.49 | 18.72
15:57:00 | 116 | 8.49 | 18.72
15:58:00 | 116 | 8.49 | 18.72
15:59:00 | 116 | 8.49 | 18.72
16:00:00 | 117 | 8.49 | 18.72
16:01:00 | 116 | 8.49 | 18.72
16:02:00 | 116 | 8.49 | 18.72
16:03:00 | 117 | 8.49 | 18.72
16:04:00 | 116 | 8.49 | 18.72
16:05:00 | 116 | 8.49 | 18.72
16:06:00 | 116 | 8.49 | 18.72
16:07:00 | 116 | 8.49 | 18.72
16:08:00 | 116 | 8.49 | 18.72
16:09:00 | 116 | 8.48 | 18.8
16:10:00 | 116 | 8.48 | 18.8
16:11:00 | 116 | 8.48 | 18.8
16:12:00 | 116 | 8.48 | 18.8
16:13:00 | 116 | 8.48 | 18.8
16:14:00 | 116 | 8.48 | 18.8
16:15:00 | 116 | 8.48 | 18.8
16:16:00 | 116 | 8.48 | 18.8
16:17:00 | 117 | 8.48 | 18.8
16:18:00 | 116 | 8.48 | 18.8
16:19:00 | 116 | 8.48 | 18.8
16:20:00 | 116 | 8.48 | 18.8
16:21:00 | 116 | 8.48 | 18.8
16:22:00 | 116 | 8.48 | 18.8
16:23:00 | 116 | 8.48 | 18.8
16:24:00 | 116 | 8.48 | 18.8
16:25:00 | 116 | 8.48 | 18.8
16:26:00 | 116 | 8.47 | 18.88
16:27:00 | 116 | 8.47 | 18.88
16:28:00 | 116 | 8.48 | 18.8
16:29:00 | 116 | 8.47 | 18.88
16:30:00 | 116 | 8.47 | 18.88
16:31:00 | 116 | 8.47 | 18.88
16:32:00 | 117 | 8.47 | 18.88
16:33:00 | 116 | 8.47 | 18.88
16:34:00 | 116 | 8.47 | 18.88
16:35:00 | 116 | 8.47 | 18.88
16:36:00 | 116 | 8.47 | 18.88
16:37:00 | 116 | 8.47 | 18.88
16:38:00 | 116 | 8.47 | 18.88
16:39:00 | 117 | 8.47 | 18.88
16:40:00 | 116 | 8.47 | 18.88
16:41:00 | 117 | 8.47 | 18.88
16:42:00 | 116 | 8.47 | 18.88
16:43:00 | 116 | 8.47 | 18.88
16:44:00 | 116 | 8.47 | 18.88
16:45:00 | 117 | 8.46 | 18.96
16:46:00 | 116 | 8.46 | 18.96
16:47:00 | 116 | 8.46 | 18.96
16:48:00 | 116 | 8.46 | 18.96
16:49:00 | 116 | 8.46 | 18.96
16:50:00 | 116 | 8.46 | 18.96
16:51:00 | 116 | 8.46 | 18.96
16:52:00 | 116 | 8.46 | 18.96
16:53:00 | 116 | 8.46 | 18.96
16:54:00 | 116 | 8.46 | 18.96
16:55:00 | 116 | 8.46 | 18.96
16:56:00 | 116 | 8.46 | 18.96
16:57:00 | 116 | 8.46 | 18.96
16:58:00 | 116 | 8.46 | 18.96
16:59:00 | 116 | 8.46 | 18.96
17:00:00 | 116 | 8.46 | 18.96
17:01:00 | 116 | 8.46 | 18.96
17:02:00 | 116 | 8.46 | 19.04
17:03:00 | 116 | 8.46 | 18.96
17:04:00 | 116 | 8.46 | 19.04
17:05:00 | 116 | 8.46 | 19.04
17:06:00 | 116 | 8.46 | 19.04
17:07:00 | 116 | 8.46 | 19.04
17:08:00 | 116 | 8.46 | 19.04
17:09:00 | 116 | 8.46 | 19.04
17:10:00 | 116 | 8.46 | 19.04
17:11:00 | 116 | 8.46 | 19.04
17:12:00 | 116 | 8.46 | 19.04
17:13:00 | 116 | 8.46 | 19.04
17:14:00 | 116 | 8.46 | 19.04
17:15:00 | 116 | 8.46 | 19.04
17:16:00 | 116 | 8.46 | 19.04
17:17:00 | 116 | 8.46 | 19.04
17:18:00 | 116 | 8.46 | 19.04
17:19:00 | 116 | 8.46 | 19.04
17:20:00 | 116 | 8.45 | 19.12
17:21:00 | 116 | 8.45 | 19.12
17:22:00 | 116 | 8.45 | 19.12
17:23:00 | 116 | 8.45 | 19.12
17:24:00 | 116 | 8.45 | 19.12
17:25:00 | 116 | 8.45 | 19.12
17:26:00 | 116 | 8.45 | 19.12
17:27:00 | 117 | 8.45 | 19.12
17:28:00 | 116 | 8.45 | 19.12
17:29:00 | 116 | 8.45 | 19.12
17:30:00 | 116 | 8.45 | 19.12
17:31:00 | 116 | 8.45 | 19.12
17:32:00 | 116 | 8.45 | 19.12
17:33:00 | 116 | 8.45 | 19.12
17:34:00 | 116 | 8.45 | 19.12
17:35:00 | 116 | 8.45 | 19.12
17:36:00 | 116 | 8.44 | 19.2
17:37:00 | 116 | 8.45 | 19.12
17:38:00 | 116 | 8.44 | 19.2
17:39:00 | 116 | 8.44 | 19.2
17:40:00 | 116 | 8.44 | 19.2
17:41:00 | 116 | 8.44 | 19.2
17:42:00 | 116 | 8.44 | 19.2
17:43:00 | 116 | 8.44 | 19.2
17:44:00 | 117 | 8.44 | 19.2
17:45:00 | 116 | 8.44 | 19.2
17:46:00 | 116 | 8.44 | 19.2
17:47:00 | 116 | 8.44 | 19.2
17:48:00 | 116 | 8.44 | 19.2
17:49:00 | 116 | 8.44 | 19.2
17:50:00 | 116 | 8.44 | 19.2
17:51:00 | 116 | 8.44 | 19.2
17:52:00 | 116 | 8.44 | 19.2
17:53:00 | 116 | 8.44 | 19.2
17:54:00 | 116 | 8.44 | 19.2
17:55:00 | 116 | 8.44 | 19.2
17:56:00 | 116 | 8.44 | 19.2
17:57:00 | 116 | 8.44 | 19.2
17:58:00 | 116 | 8.43 | 19.29
17:59:00 | 116 | 8.44 | 19.2
18:00:00 | 116 | 8.44 | 19.2
18:01:00 | 116 | 8.43 | 19.29
18:02:00 | 116 | 8.43 | 19.29
18:03:00 | 117 | 8.43 | 19.29
18:04:00 | 116 | 8.43 | 19.29
18:05:00 | 116 | 8.43 | 19.29
18:06:00 | 116 | 8.43 | 19.29
18:07:00 | 116 | 8.43 | 19.29
18:08:00 | 116 | 8.43 | 19.29
18:09:00 | 116 | 8.43 | 19.29
18:10:00 | 116 | 8.43 | 19.29
18:11:00 | 116 | 8.43 | 19.29
18:12:00 | 116 | 8.43 | 19.29
18:13:00 | 116 | 8.43 | 19.29
18:14:00 | 116 | 8.43 | 19.29
18:15:00 | 116 | 8.43 | 19.29
18:16:00 | 116 | 8.43 | 19.29
18:17:00 | 116 | 8.43 | 19.29
18:18:00 | 116 | 8.43 | 19.29
18:19:00 | 116 | 8.43 | 19.29
18:20:00 | 116 | 8.43 | 19.37
18:21:00 | 116 | 8.43 | 19.37
18:22:00 | 116 | 8.43 | 19.37
18:23:00 | 116 | 8.43 | 19.37
18:24:00 | 116 | 8.43 | 19.37
18:25:00 | 116 | 8.43 | 19.37
18:26:00 | 116 | 8.43 | 19.37
18:27:00 | 116 | 8.43 | 19.37
18:28:00 | 117 | 8.43 | 19.37
18:29:00 | 116 | 8.43 | 19.37
18:30:00 | 116 | 8.43 | 19.37
18:31:00 | 116 | 8.43 | 19.37
18:32:00 | 116 | 8.43 | 19.37
18:33:00 | 116 | 8.43 | 19.37
18:34:00 | 117 | 8.43 | 19.37
18:35:00 | 116 | 8.43 | 19.37
18:36:00 | 116 | 8.43 | 19.37
18:37:00 | 116 | 8.43 | 19.37
18:38:00 | 116 | 8.43 | 19.37
18:39:00 | 116 | 8.42 | 19.45
18:40:00 | 116 | 8.43 | 19.37
18:41:00 | 116 | 8.42 | 19.45
18:42:00 | 116 | 8.42 | 19.45
18:43:00 | 116 | 8.42 | 19.45
18:44:00 | 116 | 8.42 | 19.45
18:45:00 | 116 | 8.42 | 19.45
18:46:00 | 116 | 8.42 | 19.45
18:47:00 | 116 | 8.42 | 19.45
18:48:00 | 116 | 8.42 | 19.45
18:49:00 | 116 | 8.42 | 19.45
18:50:00 | 116 | 8.42 | 19.45
18:51:00 | 116 | 8.42 | 19.45
18:52:00 | 116 | 8.42 | 19.45
18:53:00 | 116 | 8.42 | 19.45
18:54:00 | 117 | 8.42 | 19.45
18:55:00 | 116 | 8.42 | 19.45
18:56:00 | 116 | 8.42 | 19.45
18:57:00 | 116 | 8.42 | 19.45
18:58:00 | 116 | 8.42 | 19.45
18:59:00 | 116 | 8.42 | 19.45
19:00:00 | 116 | 8.42 | 19.45
19:01:00 | 116 | 8.42 | 19.45
19:02:00 | 116 | 8.42 | 19.45
19:03:00 | 116 | 8.41 | 19.54
19:04:00 | 116 | 8.41 | 19.54
19:05:00 | 116 | 8.41 | 19.54
19:06:00 | 116 | 8.41 | 19.54
19:07:00 | 116 | 8.41 | 19.54
19:08:00 | 116 | 8.41 | 19.54
19:09:00 | 116 | 8.41 | 19.54
19:10:00 | 116 | 8.41 | 19.54
19:11:00 | 116 | 8.41 | 19.54
19:12:00 | 116 | 8.41 | 19.54
19:13:00 | 116 | 8.41 | 19.54
19:14:00 | 116 | 8.41 | 19.54
19:15:00 | 116 | 8.41 | 19.54
19:16:00 | 116 | 8.41 | 19.54
19:17:00 | 116 | 8.41 | 19.54
19:18:00 | 116 | 8.41 | 19.54
19:19:00 | 116 | 8.41 | 19.62
19:20:00 | 117 | 8.41 | 19.62
19:21:00 | 116 | 8.41 | 19.62
19:22:00 | 116 | 8.41 | 19.62
19:23:00 | 116 | 8.41 | 19.62
19:24:00 | 116 | 8.41 | 19.62
19:25:00 | 116 | 8.41 | 19.62
19:26:00 | 116 | 8.41 | 19.62
19:27:00 | 116 | 8.41 | 19.62
19:28:00 | 116 | 8.41 | 19.62
19:29:00 | 116 | 8.41 | 19.62
19:30:00 | 116 | 8.41 | 19.62
19:31:00 | 116 | 8.41 | 19.62
19:32:00 | 116 | 8.41 | 19.62
19:33:00 | 116 | 8.41 | 19.62
19:34:00 | 116 | 8.4 | 19.7
19:35:00 | 117 | 8.41 | 19.62
19:36:00 | 116 | 8.41 | 19.62
19:37:00 | 116 | 8.41 | 19.62
19:38:00 | 116 | 8.4 | 19.7
19:39:00 | 116 | 8.41 | 19.62
19:40:00 | 116 | 8.4 | 19.7
19:41:00 | 116 | 8.41 | 19.62
19:42:00 | 116 | 8.4 | 19.7
19:43:00 | 116 | 8.4 | 19.7
19:44:00 | 116 | 8.4 | 19.7
19:45:00 | 116 | 8.4 | 19.7
19:46:00 | 116 | 8.4 | 19.7
19:47:00 | 116 | 8.4 | 19.7
19:48:00 | 116 | 8.4 | 19.7
19:49:00 | 116 | 8.4 | 19.7
19:50:00 | 116 | 8.4 | 19.7
19:51:00 | 116 | 8.4 | 19.7
19:52:00 | 116 | 8.4 | 19.7
19:53:00 | 116 | 8.4 | 19.7
19:54:00 | 116 | 8.4 | 19.7
19:55:00 | 116 | 8.4 | 19.7
19:56:00 | 116 | 8.4 | 19.7
19:57:00 | 116 | 8.4 | 19.7
19:58:00 | 116 | 8.4 | 19.7
19:59:00 | 116 | 8.4 | 19.7
20:00:00 | 116 | 8.4 | 19.7
20:01:00 | 116 | 8.39 | 19.79
20:02:00 | 116 | 8.4 | 19.7
20:03:00 | 116 | 8.4 | 19.7
20:04:00 | 116 | 8.39 | 19.79
20:05:00 | 116 | 8.39 | 19.79
20:06:00 | 116 | 8.39 | 19.79
20:07:00 | 116 | 8.39 | 19.79
20:08:00 | 116 | 8.39 | 19.79
20:09:00 | 116 | 8.39 | 19.79
20:10:00 | 116 | 8.39 | 19.79
20:11:00 | 116 | 8.39 | 19.79
20:12:00 | 117 | 8.39 | 19.79
20:13:00 | 116 | 8.39 | 19.79
20:14:00 | 116 | 8.39 | 19.79
20:15:00 | 117 | 8.39 | 19.79
20:16:00 | 116 | 8.39 | 19.79
20:17:00 | 116 | 8.39 | 19.79
20:18:00 | 116 | 8.39 | 19.79
20:19:00 | 116 | 8.39 | 19.79
20:20:00 | 116 | 8.39 | 19.79
20:21:00 | 116 | 8.39 | 19.79
20:22:00 | 116 | 8.39 | 19.79
20:23:00 | 116 | 8.38 | 19.88
20:24:00 | 116 | 8.39 | 19.79
20:25:00 | 116 | 8.38 | 19.88
20:26:00 | 116 | 8.38 | 19.88
20:27:00 | 116 | 8.38 | 19.88
20:28:00 | 116 | 8.38 | 19.88
20:29:00 | 116 | 8.38 | 19.88
20:30:00 | 116 | 8.38 | 19.88
20:31:00 | 116 | 8.38 | 19.88
20:32:00 | 116 | 8.38 | 19.88
20:33:00 | 116 | 8.38 | 19.88
20:34:00 | 116 | 8.38 | 19.88
20:35:00 | 117 | 8.38 | 19.88
20:36:00 | 116 | 8.38 | 19.88
20:37:00 | 116 | 8.38 | 19.88
20:38:00 | 116 | 8.38 | 19.88
20:39:00 | 116 | 8.38 | 19.88
20:40:00 | 116 | 8.38 | 19.88
20:41:00 | 116 | 8.38 | 19.88
20:42:00 | 116 | 8.38 | 19.88
20:43:00 | 116 | 8.38 | 19.88
20:44:00 | 116 | 8.38 | 19.88
20:45:00 | 116 | 8.38 | 19.88
20:46:00 | 116 | 8.38 | 19.88
20:47:00 | 116 | 8.38 | 19.88
20:48:00 | 116 | 8.38 | 19.88
20:49:00 | 116 | 8.38 | 19.88
20:50:00 | 116 | 8.38 | 19.96
20:51:00 | 116 | 8.38 | 19.96
20:52:00 | 116 | 8.38 | 19.96
20:53:00 | 116 | 8.38 | 19.96
20:54:00 | 116 | 8.38 | 19.96
20:55:00 | 116 | 8.38 | 19.96
20:56:00 | 116 | 8.38 | 19.96
20:57:00 | 117 | 8.38 | 19.96
20:58:00 | 116 | 8.38 | 19.96
20:59:00 | 116 | 8.38 | 19.96
21:00:00 | 116 | 8.38 | 19.96
21:01:00 | 116 | 8.38 | 19.96
21:02:00 | 116 | 8.38 | 19.96
21:03:00 | 117 | 8.38 | 19.96
21:04:00 | 116 | 8.38 | 19.96
21:05:00 | 116 | 8.38 | 19.96
21:06:00 | 116 | 8.38 | 19.96
21:07:00 | 116 | 8.38 | 19.96
21:08:00 | 116 | 8.38 | 19.96
21:09:00 | 116 | 8.38 | 19.96
21:10:00 | 116 | 8.38 | 19.96
21:11:00 | 116 | 8.38 | 19.96
21:12:00 | 116 | 8.38 | 19.96
21:13:00 | 116 | 8.38 | 19.96
21:14:00 | 116 | 8.38 | 19.96
21:15:00 | 116 | 8.38 | 19.96
21:16:00 | 116 | 8.38 | 19.96
21:17:00 | 116 | 8.38 | 19.96
21:18:00 | 117 | 8.37 | 20.05
21:19:00 | 116 | 8.37 | 20.05
21:20:00 | 116 | 8.37 | 20.05
21:21:00 | 116 | 8.37 | 20.05
21:22:00 | 116 | 8.37 | 20.05
21:23:00 | 116 | 8.37 | 20.05
21:24:00 | 116 | 8.37 | 20.05
21:25:00 | 116 | 8.37 | 20.05
21:26:00 | 116 | 8.37 | 20.05
21:27:00 | 117 | 8.37 | 20.05
21:28:00 | 116 | 8.37 | 20.05
21:29:00 | 116 | 8.37 | 20.05
21:30:00 | 116 | 8.37 | 20.05
21:31:00 | 116 | 8.37 | 20.05
21:32:00 | 116 | 8.37 | 20.05
21:33:00 | 116 | 8.37 | 20.05
21:34:00 | 116 | 8.37 | 20.05
21:35:00 | 116 | 8.37 | 20.05
21:36:00 | 116 | 8.37 | 20.05
21:37:00 | 116 | 8.37 | 20.05
21:38:00 | 116 | 8.37 | 20.05
21:39:00 | 116 | 8.37 | 20.05
21:40:00 | 116 | 8.37 | 20.05
21:41:00 | 116 | 8.37 | 20.05
21:42:00 | 116 | 8.37 | 20.05
21:43:00 | 116 | 8.37 | 20.05
21:44:00 | 116 | 8.37 | 20.05
21:45:00 | 116 | 8.36 | 20.14
21:46:00 | 116 | 8.36 | 20.14
21:47:00 | 116 | 8.36 | 20.14
21:48:00 | 116 | 8.36 | 20.14
21:49:00 | 116 | 8.36 | 20.14
21:50:00 | 116 | 8.36 | 20.14
21:51:00 | 116 | 8.36 | 20.14
21:52:00 | 116 | 8.36 | 20.14
21:53:00 | 116 | 8.36 | 20.14
21:54:00 | 116 | 8.36 | 20.14
21:55:00 | 116 | 8.36 | 20.14
21:56:00 | 116 | 8.36 | 20.14
21:57:00 | 116 | 8.36 | 20.14
21:58:00 | 116 | 8.36 | 20.14
21:59:00 | 116 | 8.36 | 20.14
22:00:00 | 116 | 8.36 | 20.14
22:01:00 | 116 | 8.36 | 20.14
22:02:00 | 116 | 8.36 | 20.14
22:03:00 | 116 | 8.36 | 20.14
22:04:00 | 116 | 8.35 | 20.22
22:05:00 | 116 | 8.36 | 20.14
22:06:00 | 116 | 8.36 | 20.14
22:07:00 | 116 | 8.36 | 20.14
22:08:00 | 116 | 8.36 | 20.14
22:09:00 | 116 | 8.36 | 20.14
22:10:00 | 116 | 8.36 | 20.14
22:11:00 | 116 | 8.35 | 20.22
22:12:00 | 117 | 8.36 | 20.14
22:13:00 | 117 | 8.36 | 20.14
22:14:00 | 116 | 8.35 | 20.22
22:15:00 | 116 | 8.35 | 20.22
22:16:00 | 116 | 8.35 | 20.22
22:17:00 | 117 | 8.35 | 20.22
22:18:00 | 116 | 8.35 | 20.22
22:19:00 | 116 | 8.35 | 20.22
22:20:00 | 116 | 8.35 | 20.22
22:21:00 | 116 | 8.35 | 20.22
22:22:00 | 116 | 8.35 | 20.22
22:23:00 | 116 | 8.35 | 20.22
22:24:00 | 116 | 8.35 | 20.22
22:25:00 | 116 | 8.35 | 20.22
22:26:00 | 116 | 8.35 | 20.22
22:27:00 | 116 | 8.35 | 20.22
22:28:00 | 116 | 8.35 | 20.22
22:29:00 | 116 | 8.35 | 20.22
22:30:00 | 116 | 8.35 | 20.22
22:31:00 | 116 | 8.35 | 20.22
22:32:00 | 116 | 8.35 | 20.22
22:33:00 | 116 | 8.35 | 20.22
22:34:00 | 116 | 8.35 | 20.22
22:35:00 | 116 | 8.35 | 20.22
22:36:00 | 116 | 8.35 | 20.22
22:37:00 | 116 | 8.35 | 20.22
22:38:00 | 116 | 8.35 | 20.22
22:39:00 | 116 | 8.35 | 20.22
22:40:00 | 116 | 8.35 | 20.22
22:41:00 | 116 | 8.35 | 20.22
22:42:00 | 116 | 8.34 | 20.31
22:43:00 | 116 | 8.34 | 20.31
22:44:00 | 116 | 8.34 | 20.31
22:45:00 | 117 | 8.34 | 20.31
22:46:00 | 117 | 8.34 | 20.31
22:47:00 | 116 | 8.34 | 20.31
22:48:00 | 116 | 8.34 | 20.31
22:49:00 | 117 | 8.34 | 20.31
22:50:00 | 116 | 8.34 | 20.31
22:51:00 | 116 | 8.34 | 20.31
22:52:00 | 116 | 8.34 | 20.31
22:53:00 | 116 | 8.34 | 20.31
22:54:00 | 116 | 8.34 | 20.31
22:55:00 | 116 | 8.34 | 20.31
22:56:00 | 116 | 8.34 | 20.31
22:57:00 | 116 | 8.34 | 20.31
22:58:00 | 116 | 8.34 | 20.31
22:59:00 | 116 | 8.34 | 20.31
23:00:00 | 116 | 8.34 | 20.31
23:01:00 | 116 | 8.34 | 20.31
23:02:00 | 116 | 8.34 | 20.31
23:03:00 | 117 | 8.34 | 20.31
23:04:00 | 116 | 8.34 | 20.31
23:05:00 | 116 | 8.34 | 20.31
23:06:00 | 116 | 8.34 | 20.31
23:07:00 | 116 | 8.34 | 20.31
23:08:00 | 116 | 8.34 | 20.31
23:09:00 | 116 | 8.34 | 20.31
23:10:00 | 116 | 8.34 | 20.4
23:11:00 | 116 | 8.34 | 20.31
23:12:00 | 116 | 8.34 | 20.31
23:13:00 | 116 | 8.34 | 20.4
23:14:00 | 116 | 8.34 | 20.31
23:15:00 | 116 | 8.34 | 20.4
23:16:00 | 116 | 8.34 | 20.4
23:17:00 | 116 | 8.34 | 20.4
23:18:00 | 116 | 8.34 | 20.4
23:19:00 | 116 | 8.34 | 20.4
23:20:00 | 117 | 8.34 | 20.31
23:21:00 | 116 | 8.34 | 20.4
23:22:00 | 116 | 8.34 | 20.4
23:23:00 | 116 | 8.34 | 20.4
23:24:00 | 116 | 8.34 | 20.4
23:25:00 | 116 | 8.34 | 20.4
23:26:00 | 116 | 8.34 | 20.4
23:27:00 | 116 | 8.34 | 20.4
23:28:00 | 116 | 8.34 | 20.4
23:29:00 | 116 | 8.34 | 20.4
23:30:00 | 116 | 8.34 | 20.4
23:31:00 | 116 | 8.34 | 20.4
23:32:00 | 116 | 8.34 | 20.4
23:33:00 | 116 | 8.34 | 20.4
23:34:00 | 116 | 8.34 | 20.4
23:35:00 | 116 | 8.34 | 20.4
23:36:00 | 116 | 8.34 | 20.4
23:37:00 | 117 | 8.33 | 20.49
23:38:00 | 116 | 8.34 | 20.4
23:39:00 | 116 | 8.34 | 20.4
23:40:00 | 116 | 8.34 | 20.4
23:41:00 | 116 | 8.34 | 20.4
23:42:00 | 116 | 8.34 | 20.4
23:43:00 | 116 | 8.33 | 20.49
23:44:00 | 116 | 8.33 | 20.49
23:45:00 | 116 | 8.34 | 20.4
23:46:00 | 116 | 8.33 | 20.49
23:47:00 | 116 | 8.34 | 20.4
23:48:00 | 116 | 8.33 | 20.49
23:49:00 | 116 | 8.34 | 20.4
23:50:00 | 116 | 8.33 | 20.49
23:51:00 | 116 | 8.33 | 20.49
23:52:00 | 116 | 8.33 | 20.49
23:53:00 | 116 | 8.33 | 20.49
23:54:00 | 116 | 8.33 | 20.49
23:55:00 | 116 | 8.33 | 20.49
23:56:00 | 117 | 8.33 | 20.49
23:57:00 | 116 | 8.33 | 20.49
23:58:00 | 116 | 8.33 | 20.49
23:59:00 | 116 | 8.33 | 20.49
24:00:00 | 116 | 8.33 | 20.49
24:01:00 | 116 | 8.33 | 20.49
24:02:00 | 116 | 8.33 | 20.49
24:03:00 | 117 | 8.33 | 20.49
24:04:00 | 116 | 8.33 | 20.49
24:05:00 | 116 | 8.33 | 20.49
24:06:00 | 116 | 8.33 | 20.49
24:07:00 | 116 | 8.33 | 20.49
24:08:00 | 116 | 8.33 | 20.49
24:09:00 | 116 | 8.33 | 20.49
24:10:00 | 116 | 8.33 | 20.49
24:11:00 | 116 | 8.33 | 20.49
24:12:00 | 116 | 8.33 | 20.49
24:13:00 | 116 | 8.33 | 20.49
24:14:00 | 116 | 8.33 | 20.49
24:15:00 | 117 | 8.33 | 20.49
24:16:00 | 116 | 8.33 | 20.49
24:17:00 | 116 | 8.33 | 20.49
24:18:00 | 116 | 8.33 | 20.49
24:19:00 | 116 | 8.33 | 20.49
24:20:00 | 116 | 8.32 | 20.58
24:21:00 | 116 | 8.33 | 20.49
24:22:00 | 116 | 8.33 | 20.49
24:23:00 | 116 | 8.32 | 20.58
24:24:00 | 116 | 8.33 | 20.49
24:25:00 | 116 | 8.33 | 20.49
24:26:00 | 116 | 8.33 | 20.49
24:27:00 | 116 | 8.32 | 20.58
24:28:00 | 116 | 8.32 | 20.58
24:29:00 | 116 | 8.32 | 20.58
24:30:00 | 116 | 8.32 | 20.58
24:31:00 | 116 | 8.32 | 20.58
24:32:00 | 116 | 8.32 | 20.58
24:33:00 | 116 | 8.32 | 20.58
24:34:00 | 116 | 8.32 | 20.58
24:35:00 | 116 | 8.32 | 20.58
24:36:00 | 116 | 8.32 | 20.58
24:37:00 | 116 | 8.32 | 20.58
24:38:00 | 116 | 8.32 | 20.58
24:39:00 | 116 | 8.32 | 20.58
24:40:00 | 116 | 8.32 | 20.67
24:41:00 | 116 | 8.32 | 20.67
24:42:00 | 116 | 8.32 | 20.58
24:43:00 | 116 | 8.32 | 20.67
24:44:00 | 116 | 8.32 | 20.67
24:45:00 | 116 | 8.32 | 20.67
24:46:00 | 116 | 8.32 | 20.67
24:47:00 | 116 | 8.32 | 20.67
24:48:00 | 117 | 8.32 | 20.67
24:49:00 | 116 | 8.32 | 20.67
24:50:00 | 116 | 8.32 | 20.67
24:51:00 | 116 | 8.32 | 20.67
24:52:00 | 116 | 8.32 | 20.67
24:53:00 | 116 | 8.32 | 20.67
24:54:00 | 116 | 8.32 | 20.67
24:55:00 | 116 | 8.32 | 20.67
24:56:00 | 116 | 8.32 | 20.67
24:57:00 | 116 | 8.32 | 20.67
24:58:00 | 116 | 8.32 | 20.67
24:59:00 | 116 | 8.32 | 20.67
25:00:00 | 116 | 8.32 | 20.67
25:01:00 | 116 | 8.32 | 20.67
25:02:00 | 116 | 8.32 | 20.67
25:03:00 | 116 | 8.32 | 20.67
25:04:00 | 116 | 8.32 | 20.67
25:05:00 | 116 | 8.32 | 20.67
25:06:00 | 116 | 8.32 | 20.67
25:07:00 | 116 | 8.32 | 20.67
25:08:00 | 116 | 8.32 | 20.67
25:09:00 | 116 | 8.32 | 20.67
25:10:00 | 116 | 8.32 | 20.67
25:11:00 | 116 | 8.32 | 20.67
25:12:00 | 116 | 8.31 | 20.76
25:13:00 | 116 | 8.31 | 20.76
25:14:00 | 116 | 8.31 | 20.76
25:15:00 | 116 | 8.32 | 20.67
25:16:00 | 116 | 8.32 | 20.67
25:17:00 | 116 | 8.31 | 20.76
25:18:00 | 116 | 8.31 | 20.76
25:19:00 | 116 | 8.31 | 20.76
25:20:00 | 116 | 8.31 | 20.76
25:21:00 | 116 | 8.31 | 20.76
25:22:00 | 116 | 8.31 | 20.76
25:23:00 | 116 | 8.31 | 20.76
25:24:00 | 116 | 8.31 | 20.76
25:25:00 | 116 | 8.31 | 20.76
25:26:00 | 116 | 8.31 | 20.76
25:27:00 | 116 | 8.31 | 20.76
25:28:00 | 116 | 8.31 | 20.76
25:29:00 | 116 | 8.31 | 20.76
25:30:00 | 116 | 8.31 | 20.76
25:31:00 | 116 | 8.31 | 20.76
25:32:00 | 116 | 8.31 | 20.76
25:33:00 | 116 | 8.31 | 20.76
25:34:00 | 116 | 8.31 | 20.76
25:35:00 | 117 | 8.31 | 20.76
25:36:00 | 116 | 8.31 | 20.76
25:37:00 | 117 | 8.31 | 20.76
25:38:00 | 116 | 8.31 | 20.76
25:39:00 | 116 | 8.31 | 20.76
25:40:00 | 116 | 8.31 | 20.76
25:41:00 | 116 | 8.31 | 20.76
25:42:00 | 116 | 8.31 | 20.76
25:43:00 | 116 | 8.31 | 20.76
25:44:00 | 116 | 8.31 | 20.76
25:45:00 | 116 | 8.31 | 20.76
25:46:00 | 116 | 8.31 | 20.76
25:47:00 | 116 | 8.31 | 20.76
25:48:00 | 116 | 8.31 | 20.76
25:49:00 | 116 | 8.31 | 20.76
25:50:00 | 116 | 8.31 | 20.76
25:51:00 | 116 | 8.3 | 20.85
25:52:00 | 116 | 8.31 | 20.76
25:53:00 | 116 | 8.3 | 20.85
25:54:00 | 116 | 8.31 | 20.76
25:55:00 | 116 | 8.31 | 20.76
25:56:00 | 116 | 8.31 | 20.76
25:57:00 | 116 | 8.3 | 20.85
25:58:00 | 116 | 8.3 | 20.85
25:59:00 | 116 | 8.3 | 20.85
26:00:00 | 116 | 8.3 | 20.85
26:01:00 | 116 | 8.3 | 20.85
26:02:00 | 116 | 8.3 | 20.85
26:03:00 | 116 | 8.3 | 20.85
26:04:00 | 116 | 8.3 | 20.85
26:05:00 | 116 | 8.3 | 20.85
26:06:00 | 116 | 8.3 | 20.85
26:07:00 | 116 | 8.3 | 20.85
26:08:00 | 116 | 8.3 | 20.85
26:09:00 | 116 | 8.3 | 20.85
26:10:00 | 117 | 8.3 | 20.85
26:11:00 | 116 | 8.3 | 20.85
26:12:00 | 116 | 8.3 | 20.85
26:13:00 | 116 | 8.3 | 20.85
26:14:00 | 116 | 8.3 | 20.85
26:15:00 | 117 | 8.3 | 20.85
26:16:00 | 116 | 8.3 | 20.85
26:17:00 | 116 | 8.3 | 20.85
26:18:00 | 116 | 8.3 | 20.85
26:19:00 | 116 | 8.3 | 20.85
26:20:00 | 117 | 8.3 | 20.85
26:21:00 | 117 | 8.3 | 20.85
26:22:00 | 117 | 8.3 | 20.85
26:23:00 | 116 | 8.3 | 20.85
26:24:00 | 116 | 8.3 | 20.85
26:25:00 | 116 | 8.3 | 20.85
26:26:00 | 117 | 8.3 | 20.85
26:27:00 | 116 | 8.3 | 20.85
26:28:00 | 117 | 8.3 | 20.85
26:29:00 | 117 | 8.3 | 20.85
26:30:00 | 116 | 8.3 | 20.85
26:31:00 | 116 | 8.3 | 20.85
26:32:00 | 116 | 8.3 | 20.85
26:33:00 | 116 | 8.3 | 20.85
26:34:00 | 116 | 8.3 | 20.85
26:35:00 | 116 | 8.3 | 20.85
26:36:00 | 116 | 8.3 | 20.85
26:37:00 | 116 | 8.3 | 20.85
26:38:00 | 116 | 8.3 | 20.85
26:39:00 | 116 | 8.29 | 20.94
26:40:00 | 116 | 8.29 | 20.94
26:41:00 | 116 | 8.29 | 20.94
26:42:00 | 116 | 8.29 | 20.94
26:43:00 | 116 | 8.29 | 20.94
26:44:00 | 116 | 8.29 | 20.94
26:45:00 | 116 | 8.29 | 20.94
26:46:00 | 116 | 8.29 | 20.94
26:47:00 | 117 | 8.29 | 20.94
26:48:00 | 116 | 8.29 | 20.94
26:49:00 | 116 | 8.29 | 20.94
26:50:00 | 116 | 8.29 | 20.94
26:51:00 | 116 | 8.29 | 20.94
26:52:00 | 116 | 8.29 | 20.94
26:53:00 | 117 | 8.29 | 20.94
26:54:00 | 116 | 8.29 | 20.94
26:55:00 | 116 | 8.29 | 20.94
26:56:00 | 116 | 8.29 | 20.94
26:57:00 | 116 | 8.29 | 20.94
26:58:00 | 116 | 8.29 | 20.94
26:59:00 | 116 | 8.29 | 20.94
27:00:00 | 116 | 8.29 | 20.94
27:01:00 | 116 | 8.29 | 20.94
27:02:00 | 116 | 8.29 | 20.94
27:03:00 | 116 | 8.29 | 20.94
27:04:00 | 116 | 8.29 | 20.94
27:05:00 | 116 | 8.29 | 20.94
27:06:00 | 116 | 8.29 | 20.94
27:07:00 | 116 | 8.29 | 20.94
27:08:00 | 116 | 8.29 | 20.94
27:09:00 | 116 | 8.29 | 20.94
27:10:00 | 116 | 8.29 | 20.94
27:11:00 | 116 | 8.29 | 20.94
27:12:00 | 116 | 8.29 | 20.94
27:13:00 | 116 | 8.29 | 20.94
27:14:00 | 116 | 8.29 | 20.94
27:15:00 | 116 | 8.29 | 20.94
27:16:00 | 116 | 8.29 | 20.94
27:17:00 | 116 | 8.29 | 21.03
27:18:00 | 116 | 8.29 | 20.94
27:19:00 | 116 | 8.29 | 21.03
27:20:00 | 116 | 8.29 | 20.94
27:21:00 | 116 | 8.29 | 21.03
27:22:00 | 116 | 8.29 | 21.03
27:23:00 | 116 | 8.29 | 21.03
27:24:00 | 116 | 8.29 | 21.03
27:25:00 | 117 | 8.29 | 21.03
27:26:00 | 116 | 8.29 | 21.03
27:27:00 | 116 | 8.29 | 21.03
27:28:00 | 116 | 8.29 | 21.03
27:29:00 | 116 | 8.29 | 21.03
27:30:00 | 116 | 8.29 | 21.03
27:31:00 | 116 | 8.29 | 21.03
27:32:00 | 116 | 8.29 | 21.03
27:33:00 | 116 | 8.29 | 21.03
27:34:00 | 116 | 8.29 | 21.03
27:35:00 | 116 | 8.29 | 21.03
27:36:00 | 116 | 8.29 | 21.03
27:37:00 | 117 | 8.29 | 21.03
27:38:00 | 116 | 8.29 | 21.03
27:39:00 | 116 | 8.29 | 21.03
27:40:00 | 116 | 8.29 | 21.03
27:41:00 | 117 | 8.29 | 21.03
27:42:00 | 116 | 8.29 | 21.03
27:43:00 | 117 | 8.29 | 21.03
27:44:00 | 116 | 8.29 | 21.03
27:45:00 | 116 | 8.29 | 21.03
27:46:00 | 116 | 8.29 | 21.03
27:47:00 | 116 | 8.29 | 21.03
27:48:00 | 116 | 8.29 | 21.03
27:49:00 | 117 | 8.29 | 21.03
27:50:00 | 116 | 8.29 | 21.03
27:51:00 | 116 | 8.29 | 21.03
27:52:00 | 116 | 8.29 | 21.03
27:53:00 | 116 | 8.29 | 21.03
27:54:00 | 116 | 8.29 | 21.03
27:55:00 | 116 | 8.29 | 21.03
27:56:00 | 116 | 8.29 | 21.03
27:57:00 | 117 | 8.29 | 21.03
27:58:00 | 116 | 8.29 | 21.03
27:59:00 | 116 | 8.29 | 21.03
28:00:00 | 116 | 8.28 | 21.12
28:01:00 | 116 | 8.29 | 21.03
28:02:00 | 116 | 8.28 | 21.12
28:03:00 | 116 | 8.29 | 21.03
28:04:00 | 116 | 8.28 | 21.12
28:05:00 | 116 | 8.28 | 21.12
28:06:00 | 116 | 8.28 | 21.12
28:07:00 | 116 | 8.28 | 21.12
28:08:00 | 116 | 8.28 | 21.12
28:09:00 | 116 | 8.28 | 21.12
28:10:00 | 116 | 8.29 | 21.03
28:11:00 | 116 | 8.28 | 21.12
28:12:00 | 116 | 8.28 | 21.12
28:13:00 | 116 | 8.28 | 21.12
28:14:00 | 116 | 8.28 | 21.12
28:15:00 | 117 | 8.28 | 21.12
28:16:00 | 116 | 8.28 | 21.12
28:17:00 | 116 | 8.28 | 21.12
28:18:00 | 116 | 8.28 | 21.12
28:19:00 | 116 | 8.28 | 21.12
28:20:00 | 116 | 8.28 | 21.12
28:21:00 | 116 | 8.28 | 21.12
28:22:00 | 116 | 8.28 | 21.12
28:23:00 | 116 | 8.28 | 21.12
28:24:00 | 116 | 8.28 | 21.12
28:25:00 | 116 | 8.28 | 21.12
28:26:00 | 116 | 8.28 | 21.12
28:27:00 | 116 | 8.28 | 21.12
28:28:00 | 116 | 8.28 | 21.12
28:29:00 | 116 | 8.28 | 21.12
28:30:00 | 116 | 8.28 | 21.12
28:31:00 | 116 | 8.28 | 21.12
28:32:00 | 116 | 8.28 | 21.12
28:33:00 | 116 | 8.28 | 21.12
28:34:00 | 116 | 8.28 | 21.12
28:35:00 | 116 | 8.28 | 21.12
28:36:00 | 116 | 8.28 | 21.12
28:37:00 | 116 | 8.27 | 21.21
28:38:00 | 116 | 8.28 | 21.12
28:39:00 | 116 | 8.28 | 21.12
28:40:00 | 116 | 8.28 | 21.12
28:41:00 | 116 | 8.28 | 21.12
28:42:00 | 116 | 8.28 | 21.12
28:43:00 | 116 | 8.27 | 21.21
28:44:00 | 116 | 8.28 | 21.12
28:45:00 | 116 | 8.28 | 21.12
28:46:00 | 116 | 8.27 | 21.21
28:47:00 | 116 | 8.27 | 21.21
28:48:00 | 116 | 8.27 | 21.21
28:49:00 | 117 | 8.27 | 21.21
28:50:00 | 116 | 8.28 | 21.12
28:51:00 | 116 | 8.28 | 21.12
28:52:00 | 116 | 8.27 | 21.21
28:53:00 | 116 | 8.28 | 21.12
28:54:00 | 116 | 8.28 | 21.12
28:55:00 | 116 | 8.27 | 21.21
28:56:00 | 116 | 8.27 | 21.21
28:57:00 | 116 | 8.27 | 21.21
28:58:00 | 116 | 8.27 | 21.21
28:59:00 | 116 | 8.27 | 21.21
29:00:00 | 116 | 8.27 | 21.21
29:01:00 | 116 | 8.27 | 21.21
29:02:00 | 116 | 8.27 | 21.21
29:03:00 | 116 | 8.27 | 21.21
29:04:00 | 116 | 8.27 | 21.21
29:05:00 | 116 | 8.27 | 21.21
29:06:00 | 116 | 8.27 | 21.21
29:07:00 | 116 | 8.27 | 21.21
29:08:00 | 116 | 8.27 | 21.21
29:09:00 | 116 | 8.27 | 21.21
29:10:00 | 116 | 8.27 | 21.21
29:11:00 | 116 | 8.27 | 21.21
29:12:00 | 116 | 8.27 | 21.21
29:13:00 | 116 | 8.27 | 21.21
29:14:00 | 116 | 8.27 | 21.21
29:15:00 | 116 | 8.27 | 21.21
29:16:00 | 116 | 8.27 | 21.21
29:17:00 | 116 | 8.27 | 21.21
29:18:00 | 116 | 8.27 | 21.21
29:19:00 | 116 | 8.27 | 21.21
29:20:00 | 116 | 8.27 | 21.21
29:21:00 | 116 | 8.27 | 21.21
29:22:00 | 116 | 8.27 | 21.21
29:23:00 | 116 | 8.27 | 21.21
29:24:00 | 116 | 8.27 | 21.21
29:25:00 | 116 | 8.27 | 21.21
29:26:00 | 116 | 8.27 | 21.21
29:27:00 | 116 | 8.27 | 21.21
29:28:00 | 116 | 8.27 | 21.21
29:29:00 | 116 | 8.27 | 21.21
29:30:00 | 116 | 8.27 | 21.21
29:31:00 | 116 | 8.27 | 21.21
29:32:00 | 116 | 8.27 | 21.21
29:33:00 | 116 | 8.26 | 21.31
29:34:00 | 116 | 8.27 | 21.21
29:35:00 | 116 | 8.26 | 21.31
29:36:00 | 116 | 8.26 | 21.31
29:37:00 | 116 | 8.27 | 21.21
29:38:00 | 116 | 8.27 | 21.21
29:39:00 | 116 | 8.26 | 21.31
29:40:00 | 116 | 8.27 | 21.21
29:41:00 | 116 | 8.27 | 21.21
29:42:00 | 117 | 8.27 | 21.21
29:43:00 | 116 | 8.26 | 21.31
29:44:00 | 117 | 8.26 | 21.31
29:45:00 | 116 | 8.27 | 21.21
29:46:00 | 116 | 8.26 | 21.31
29:47:00 | 116 | 8.26 | 21.31
29:48:00 | 116 | 8.26 | 21.31
29:49:00 | 116 | 8.26 | 21.31
29:50:00 | 116 | 8.26 | 21.31
29:51:00 | 116 | 8.26 | 21.31
29:52:00 | 117 | 8.26 | 21.31
29:53:00 | 116 | 8.26 | 21.31
29:54:00 | 116 | 8.26 | 21.31
29:55:00 | 116 | 8.26 | 21.31
29:56:00 | 116 | 8.26 | 21.31
29:57:00 | 116 | 8.26 | 21.31
29:58:00 | 116 | 8.26 | 21.31
29:59:00 | 116 | 8.26 | 21.31
30:00:00 | 116 | 8.26 | 21.31
30:01:00 | 116 | 8.26 | 21.31
30:02:00 | 117 | 8.26 | 21.31
30:03:00 | 116 | 8.26 | 21.31
30:04:00 | 116 | 8.26 | 21.31
30:05:00 | 116 | 8.26 | 21.31
30:06:00 | 116 | 8.26 | 21.31
30:07:00 | 116 | 8.26 | 21.31
30:08:00 | 116 | 8.26 | 21.31
30:09:00 | 116 | 8.26 | 21.31
30:10:00 | 116 | 8.26 | 21.31
30:11:00 | 116 | 8.26 | 21.31
30:12:00 | 116 | 8.26 | 21.31
30:13:00 | 116 | 8.26 | 21.31
30:14:00 | 116 | 8.26 | 21.31
30:15:00 | 116 | 8.26 | 21.31
30:16:00 | 116 | 8.26 | 21.31
30:17:00 | 116 | 8.26 | 21.31
30:18:00 | 116 | 8.26 | 21.31
30:19:00 | 116 | 8.26 | 21.31
30:20:00 | 116 | 8.26 | 21.31
30:21:00 | 116 | 8.26 | 21.31
30:22:00 | 116 | 8.26 | 21.31
30:23:00 | 116 | 8.26 | 21.31
30:24:00 | 117 | 8.26 | 21.31
30:25:00 | 116 | 8.26 | 21.31
30:26:00 | 116 | 8.26 | 21.31
30:27:00 | 116 | 8.26 | 21.31
30:28:00 | 116 | 8.26 | 21.31
30:29:00 | 116 | 8.26 | 21.31
30:30:00 | 116 | 8.25 | 21.4
30:31:00 | 116 | 8.25 | 21.4
30:32:00 | 116 | 8.25 | 21.4
30:33:00 | 116 | 8.26 | 21.31
30:34:00 | 117 | 8.25 | 21.4
30:35:00 | 116 | 8.26 | 21.31
30:36:00 | 116 | 8.25 | 21.4
30:37:00 | 117 | 8.25 | 21.4
30:38:00 | 116 | 8.25 | 21.4
30:39:00 | 117 | 8.25 | 21.4
30:40:00 | 116 | 8.25 | 21.4
30:41:00 | 116 | 8.25 | 21.4
30:42:00 | 116 | 8.25 | 21.4
30:43:00 | 116 | 8.25 | 21.4
30:44:00 | 116 | 8.25 | 21.4
30:45:00 | 116 | 8.25 | 21.4
30:46:00 | 116 | 8.25 | 21.4
30:47:00 | 116 | 8.25 | 21.4
30:48:00 | 116 | 8.25 | 21.4
30:49:00 | 116 | 8.25 | 21.4
30:50:00 | 116 | 8.25 | 21.4
30:51:00 | 116 | 8.25 | 21.4
30:52:00 | 116 | 8.25 | 21.4
30:53:00 | 117 | 8.25 | 21.4
30:54:00 | 116 | 8.25 | 21.4
30:55:00 | 116 | 8.25 | 21.4
30:56:00 | 116 | 8.25 | 21.4
30:57:00 | 116 | 8.25 | 21.4
30:58:00 | 116 | 8.25 | 21.4
30:59:00 | 116 | 8.25 | 21.4
31:00:00 | 116 | 8.25 | 21.4
31:01:00 | 116 | 8.25 | 21.4
31:02:00 | 116 | 8.25 | 21.4
31:03:00 | 116 | 8.25 | 21.4
31:04:00 | 116 | 8.25 | 21.4
31:05:00 | 117 | 8.25 | 21.4
31:06:00 | 116 | 8.25 | 21.4
31:07:00 | 116 | 8.25 | 21.4
31:08:00 | 116 | 8.25 | 21.4
31:09:00 | 116 | 8.25 | 21.4
31:10:00 | 116 | 8.25 | 21.4
31:11:00 | 116 | 8.25 | 21.4
31:12:00 | 116 | 8.25 | 21.4
31:13:00 | 116 | 8.25 | 21.4
31:14:00 | 116 | 8.25 | 21.4
31:15:00 | 116 | 8.25 | 21.4
31:16:00 | 117 | 8.25 | 21.4
31:17:00 | 117 | 8.25 | 21.4
31:18:00 | 117 | 8.25 | 21.4
31:19:00 | 116 | 8.25 | 21.4
31:20:00 | 116 | 8.25 | 21.4
31:21:00 | 116 | 8.25 | 21.4
31:22:00 | 116 | 8.25 | 21.4
31:23:00 | 116 | 8.25 | 21.4
31:24:00 | 116 | 8.25 | 21.4
31:25:00 | 116 | 8.25 | 21.4
31:26:00 | 116 | 8.25 | 21.4
31:27:00 | 116 | 8.25 | 21.4
31:28:00 | 116 | 8.25 | 21.4
31:29:00 | 116 | 8.25 | 21.4
31:30:00 | 117 | 8.25 | 21.49
31:31:00 | 116 | 8.25 | 21.4
31:32:00 | 116 | 8.25 | 21.49
31:33:00 | 117 | 8.25 | 21.4
31:34:00 | 116 | 8.25 | 21.4
31:35:00 | 116 | 8.25 | 21.4
31:36:00 | 116 | 8.25 | 21.4
31:37:00 | 116 | 8.25 | 21.49
31:38:00 | 116 | 8.25 | 21.49
31:39:00 | 116 | 8.25 | 21.49
31:40:00 | 116 | 8.25 | 21.49
31:41:00 | 116 | 8.25 | 21.49
31:42:00 | 116 | 8.25 | 21.49
31:43:00 | 116 | 8.25 | 21.49
31:44:00 | 116 | 8.25 | 21.49
31:45:00 | 116 | 8.25 | 21.49
31:46:00 | 116 | 8.25 | 21.49
31:47:00 | 116 | 8.25 | 21.49
31:48:00 | 116 | 8.25 | 21.49
31:49:00 | 116 | 8.25 | 21.49
31:50:00 | 116 | 8.25 | 21.4
31:51:00 | 116 | 8.25 | 21.49
31:52:00 | 116 | 8.25 | 21.49
31:53:00 | 116 | 8.25 | 21.49
31:54:00 | 117 | 8.25 | 21.49
31:55:00 | 116 | 8.25 | 21.49
31:56:00 | 116 | 8.25 | 21.49
31:57:00 | 116 | 8.25 | 21.49
31:58:00 | 116 | 8.25 | 21.49
31:59:00 | 116 | 8.25 | 21.49
32:00:00 | 116 | 8.25 | 21.49
32:01:00 | 116 | 8.25 | 21.49
32:02:00 | 116 | 8.25 | 21.49
32:03:00 | 116 | 8.25 | 21.49
32:04:00 | 117 | 8.25 | 21.49
32:05:00 | 116 | 8.25 | 21.49
32:06:00 | 116 | 8.25 | 21.49
32:07:00 | 116 | 8.25 | 21.49
32:08:00 | 116 | 8.25 | 21.49
32:09:00 | 116 | 8.25 | 21.49
32:10:00 | 116 | 8.25 | 21.49
32:11:00 | 116 | 8.25 | 21.49
32:12:00 | 117 | 8.25 | 21.49
32:13:00 | 116 | 8.25 | 21.49
32:14:00 | 116 | 8.25 | 21.49
32:15:00 | 116 | 8.25 | 21.49
32:16:00 | 116 | 8.25 | 21.49
32:17:00 | 116 | 8.25 | 21.49
32:18:00 | 116 | 8.25 | 21.49
32:19:00 | 116 | 8.25 | 21.49
32:20:00 | 116 | 8.25 | 21.49
32:21:00 | 117 | 8.25 | 21.49
32:22:00 | 116 | 8.25 | 21.49
32:23:00 | 116 | 8.25 | 21.49
32:24:00 | 117 | 8.25 | 21.49
32:25:00 | 116 | 8.25 | 21.49
32:26:00 | 116 | 8.25 | 21.49
32:27:00 | 116 | 8.25 | 21.49
32:28:00 | 116 | 8.25 | 21.49
32:29:00 | 116 | 8.25 | 21.49
32:30:00 | 116 | 8.25 | 21.49
32:31:00 | 116 | 8.25 | 21.49
32:32:00 | 116 | 8.25 | 21.49
32:33:00 | 116 | 8.25 | 21.49
32:34:00 | 116 | 8.25 | 21.49
32:35:00 | 116 | 8.25 | 21.49
32:36:00 | 116 | 8.25 | 21.49
32:37:00 | 116 | 8.25 | 21.49
32:38:00 | 116 | 8.25 | 21.49
32:39:00 | 116 | 8.25 | 21.49
32:40:00 | 116 | 8.25 | 21.49
32:41:00 | 116 | 8.24 | 21.59
32:42:00 | 116 | 8.25 | 21.49
32:43:00 | 116 | 8.25 | 21.49
32:44:00 | 116 | 8.25 | 21.49
32:45:00 | 116 | 8.25 | 21.49
32:46:00 | 117 | 8.24 | 21.59
32:47:00 | 116 | 8.24 | 21.59
32:48:00 | 116 | 8.24 | 21.59
32:49:00 | 116 | 8.25 | 21.49
32:50:00 | 117 | 8.24 | 21.59
32:51:00 | 116 | 8.25 | 21.49
32:52:00 | 116 | 8.25 | 21.49
32:53:00 | 116 | 8.25 | 21.49
32:54:00 | 116 | 8.25 | 21.49
32:55:00 | 116 | 8.24 | 21.59
32:56:00 | 117 | 8.25 | 21.49
32:57:00 | 116 | 8.24 | 21.59
32:58:00 | 116 | 8.24 | 21.59
32:59:00 | 116 | 8.24 | 21.59
33:00:00 | 116 | 8.24 | 21.59
33:01:00 | 116 | 8.24 | 21.59
33:02:00 | 116 | 8.24 | 21.59
33:03:00 | 116 | 8.24 | 21.59
33:04:00 | 116 | 8.24 | 21.59
33:05:00 | 117 | 8.24 | 21.59
33:06:00 | 116 | 8.24 | 21.59
33:07:00 | 116 | 8.24 | 21.59
33:08:00 | 116 | 8.24 | 21.59
33:09:00 | 116 | 8.24 | 21.59
33:10:00 | 116 | 8.24 | 21.59
33:11:00 | 117 | 8.24 | 21.59
33:12:00 | 116 | 8.24 | 21.59
33:13:00 | 116 | 8.24 | 21.59
33:14:00 | 116 | 8.24 | 21.59
33:15:00 | 117 | 8.24 | 21.59
33:16:00 | 116 | 8.24 | 21.59
33:17:00 | 116 | 8.24 | 21.59
33:18:00 | 116 | 8.24 | 21.59
33:19:00 | 116 | 8.24 | 21.59
33:20:00 | 116 | 8.24 | 21.59
33:21:00 | 116 | 8.24 | 21.59
33:22:00 | 117 | 8.24 | 21.59
33:23:00 | 117 | 8.24 | 21.59
33:24:00 | 116 | 8.24 | 21.59
33:25:00 | 117 | 8.24 | 21.59
33:26:00 | 116 | 8.24 | 21.59
33:27:00 | 116 | 8.24 | 21.59
33:28:00 | 116 | 8.24 | 21.59
33:29:00 | 116 | 8.24 | 21.59
33:30:00 | 116 | 8.24 | 21.59
33:31:00 | 116 | 8.24 | 21.59
33:32:00 | 116 | 8.24 | 21.59
33:33:00 | 116 | 8.24 | 21.59
33:34:00 | 117 | 8.24 | 21.59
33:35:00 | 116 | 8.24 | 21.59
33:36:00 | 116 | 8.24 | 21.59
33:37:00 | 116 | 8.23 | 21.68
33:38:00 | 116 | 8.24 | 21.59
33:39:00 | 116 | 8.23 | 21.68
33:40:00 | 116 | 8.23 | 21.68
33:41:00 | 116 | 8.23 | 21.68
33:42:00 | 116 | 8.23 | 21.68
33:43:00 | 117 | 8.23 | 21.68
33:44:00 | 116 | 8.23 | 21.68
33:45:00 | 116 | 8.23 | 21.68
33:46:00 | 116 | 8.23 | 21.68
33:47:00 | 116 | 8.23 | 21.68
33:48:00 | 117 | 8.23 | 21.68
33:49:00 | 116 | 8.23 | 21.68
33:50:00 | 116 | 8.23 | 21.68
33:51:00 | 116 | 8.23 | 21.68
33:52:00 | 116 | 8.23 | 21.68
33:53:00 | 116 | 8.23 | 21.68
33:54:00 | 116 | 8.23 | 21.68
33:55:00 | 116 | 8.23 | 21.68
33:56:00 | 116 | 8.23 | 21.68
33:57:00 | 117 | 8.23 | 21.68
33:58:00 | 116 | 8.23 | 21.68
33:59:00 | 116 | 8.23 | 21.68
34:00:00 | 116 | 8.23 | 21.68
34:01:00 | 117 | 8.23 | 21.68
34:02:00 | 116 | 8.23 | 21.68
34:03:00 | 116 | 8.23 | 21.68
34:04:00 | 116 | 8.23 | 21.68
34:05:00 | 116 | 8.23 | 21.68
34:06:00 | 116 | 8.23 | 21.68
34:07:00 | 116 | 8.23 | 21.68
34:08:00 | 116 | 8.23 | 21.68
34:09:00 | 116 | 8.23 | 21.68
34:10:00 | 116 | 8.23 | 21.68
34:11:00 | 116 | 8.23 | 21.68
34:12:00 | 116 | 8.23 | 21.68
34:13:00 | 116 | 8.23 | 21.68
34:14:00 | 116 | 8.23 | 21.68
34:15:00 | 116 | 8.23 | 21.68
34:16:00 | 116 | 8.23 | 21.68
34:17:00 | 116 | 8.23 | 21.68
34:18:00 | 116 | 8.23 | 21.68
34:19:00 | 116 | 8.23 | 21.68
34:20:00 | 116 | 8.23 | 21.68
34:21:00 | 116 | 8.23 | 21.68
34:22:00 | 116 | 8.23 | 21.68
34:23:00 | 116 | 8.23 | 21.68
34:24:00 | 116 | 8.23 | 21.68
34:25:00 | 116 | 8.23 | 21.68
34:26:00 | 116 | 8.23 | 21.68
34:27:00 | 116 | 8.23 | 21.68
34:28:00 | 116 | 8.23 | 21.68
34:29:00 | 116 | 8.23 | 21.68
34:30:00 | 116 | 8.23 | 21.68
34:31:00 | 116 | 8.23 | 21.68
34:32:00 | 116 | 8.23 | 21.68
34:33:00 | 116 | 8.23 | 21.68
34:34:00 | 116 | 8.23 | 21.68
34:35:00 | 116 | 8.23 | 21.68
34:36:00 | 116 | 8.23 | 21.68
34:37:00 | 116 | 8.23 | 21.68
34:38:00 | 116 | 8.23 | 21.68
34:39:00 | 116 | 8.23 | 21.68
34:40:00 | 117 | 8.23 | 21.78
34:41:00 | 117 | 8.23 | 21.68
34:42:00 | 117 | 8.23 | 21.68
34:43:00 | 116 | 8.23 | 21.68
34:44:00 | 116 | 8.23 | 21.68
34:45:00 | 117 | 8.23 | 21.68
34:46:00 | 116 | 8.23 | 21.68
34:47:00 | 116 | 8.23 | 21.68
34:48:00 | 117 | 8.23 | 21.68
34:49:00 | 116 | 8.23 | 21.68
34:50:00 | 116 | 8.23 | 21.68
34:51:00 | 117 | 8.23 | 21.68
34:52:00 | 116 | 8.23 | 21.78
34:53:00 | 116 | 8.23 | 21.68
34:54:00 | 116 | 8.23 | 21.68
34:55:00 | 116 | 8.23 | 21.78
34:56:00 | 116 | 8.23 | 21.78
34:57:00 | 116 | 8.23 | 21.78
34:58:00 | 116 | 8.23 | 21.78
34:59:00 | 116 | 8.23 | 21.78
35:00:00 | 116 | 8.23 | 21.78
35:01:00 | 116 | 8.23 | 21.78
35:02:00 | 116 | 8.23 | 21.78
35:03:00 | 116 | 8.23 | 21.78
35:04:00 | 116 | 8.23 | 21.78
35:05:00 | 117 | 8.23 | 21.78
35:06:00 | 116 | 8.23 | 21.78
35:07:00 | 116 | 8.23 | 21.78
35:08:00 | 116 | 8.23 | 21.78
35:09:00 | 116 | 8.23 | 21.78
35:10:00 | 116 | 8.23 | 21.78
35:11:00 | 116 | 8.23 | 21.78
35:12:00 | 116 | 8.23 | 21.78
35:13:00 | 116 | 8.23 | 21.78
35:14:00 | 116 | 8.23 | 21.78
35:15:00 | 116 | 8.23 | 21.78
35:16:00 | 116 | 8.23 | 21.78
35:17:00 | 116 | 8.23 | 21.78
35:18:00 | 116 | 8.23 | 21.78
35:19:00 | 116 | 8.23 | 21.78
35:20:00 | 116 | 8.23 | 21.78
35:21:00 | 116 | 8.23 | 21.78
35:22:00 | 116 | 8.23 | 21.78
35:23:00 | 117 | 8.23 | 21.78
35:24:00 | 116 | 8.23 | 21.78
35:25:00 | 116 | 8.23 | 21.78
35:26:00 | 116 | 8.23 | 21.78
35:27:00 | 117 | 8.23 | 21.78
35:28:00 | 116 | 8.23 | 21.78
35:29:00 | 116 | 8.23 | 21.78
35:30:00 | 116 | 8.23 | 21.78
35:31:00 | 116 | 8.23 | 21.78
35:32:00 | 116 | 8.23 | 21.78
35:33:00 | 116 | 8.23 | 21.78
35:34:00 | 116 | 8.23 | 21.78
35:35:00 | 116 | 8.23 | 21.78
35:36:00 | 116 | 8.23 | 21.78
35:37:00 | 117 | 8.23 | 21.78
35:38:00 | 116 | 8.23 | 21.78
35:39:00 | 116 | 8.23 | 21.78
35:40:00 | 116 | 8.23 | 21.78
35:41:00 | 117 | 8.23 | 21.78
35:42:00 | 116 | 8.23 | 21.78
35:43:00 | 116 | 8.23 | 21.78
35:44:00 | 116 | 8.23 | 21.78
35:45:00 | 116 | 8.23 | 21.78
35:46:00 | 116 | 8.23 | 21.78
35:47:00 | 117 | 8.23 | 21.78
35:48:00 | 117 | 8.23 | 21.78
35:49:00 | 116 | 8.23 | 21.78
35:50:00 | 116 | 8.23 | 21.78
35:51:00 | 116 | 8.23 | 21.78
35:52:00 | 116 | 8.23 | 21.78
35:53:00 | 116 | 8.23 | 21.78
35:54:00 | 116 | 8.23 | 21.78
35:55:00 | 117 | 8.23 | 21.78
35:56:00 | 116 | 8.23 | 21.78
35:57:00 | 117 | 8.23 | 21.78
35:58:00 | 116 | 8.23 | 21.78
35:59:00 | 117 | 8.23 | 21.78
36:00:00 | 116 | 8.23 | 21.78
36:01:00 | 117 | 8.23 | 21.78
36:02:00 | 116 | 8.23 | 21.78
36:03:00 | 116 | 8.23 | 21.78
36:04:00 | 117 | 8.23 | 21.78
36:05:00 | 116 | 8.23 | 21.78
36:06:00 | 116 | 8.23 | 21.78
36:07:00 | 116 | 8.23 | 21.78
36:08:00 | 116 | 8.22 | 21.87
36:09:00 | 116 | 8.23 | 21.78
36:10:00 | 116 | 8.23 | 21.78
36:11:00 | 116 | 8.22 | 21.87
36:12:00 | 116 | 8.23 | 21.78
36:13:00 | 116 | 8.22 | 21.87
36:14:00 | 116 | 8.23 | 21.78
36:15:00 | 116 | 8.22 | 21.87
36:16:00 | 117 | 8.22 | 21.87
36:17:00 | 117 | 8.22 | 21.87
36:18:00 | 116 | 8.23 | 21.78
36:19:00 | 116 | 8.22 | 21.87
36:20:00 | 116 | 8.22 | 21.87
36:21:00 | 116 | 8.22 | 21.87
36:22:00 | 116 | 8.22 | 21.87
36:23:00 | 116 | 8.22 | 21.87
36:24:00 | 116 | 8.22 | 21.87
36:25:00 | 116 | 8.22 | 21.87
36:26:00 | 116 | 8.22 | 21.87
36:27:00 | 116 | 8.22 | 21.87
36:28:00 | 116 | 8.22 | 21.87
36:29:00 | 116 | 8.22 | 21.87
36:30:00 | 116 | 8.22 | 21.87
36:31:00 | 116 | 8.22 | 21.87
36:32:00 | 117 | 8.22 | 21.87
36:33:00 | 116 | 8.22 | 21.87
36:34:00 | 117 | 8.22 | 21.87
36:35:00 | 116 | 8.22 | 21.87
36:36:00 | 117 | 8.22 | 21.87
36:37:00 | 116 | 8.22 | 21.87
36:38:00 | 116 | 8.22 | 21.87
36:39:00 | 116 | 8.22 | 21.87
36:40:00 | 116 | 8.22 | 21.87
36:41:00 | 116 | 8.22 | 21.87
36:42:00 | 117 | 8.22 | 21.87
36:43:00 | 116 | 8.22 | 21.87
36:44:00 | 117 | 8.22 | 21.87
36:45:00 | 117 | 8.22 | 21.87
36:46:00 | 116 | 8.22 | 21.87
36:47:00 | 116 | 8.22 | 21.87
36:48:00 | 116 | 8.22 | 21.87
36:49:00 | 116 | 8.22 | 21.87
36:50:00 | 116 | 8.22 | 21.87
36:51:00 | 116 | 8.22 | 21.87
36:52:00 | 116 | 8.22 | 21.87
36:53:00 | 116 | 8.22 | 21.87
36:54:00 | 116 | 8.22 | 21.87
36:55:00 | 117 | 8.22 | 21.87
36:56:00 | 116 | 8.22 | 21.87
36:57:00 | 116 | 8.22 | 21.87
36:58:00 | 117 | 8.22 | 21.87
36:59:00 | 116 | 8.22 | 21.87
37:00:00 | 116 | 8.22 | 21.87
37:01:00 | 116 | 8.22 | 21.87
37:02:00 | 117 | 8.22 | 21.87
37:03:00 | 117 | 8.22 | 21.87
37:04:00 | 117 | 8.22 | 21.87
37:05:00 | 116 | 8.22 | 21.87
37:06:00 | 116 | 8.22 | 21.87
37:07:00 | 116 | 8.22 | 21.87
37:08:00 | 116 | 8.22 | 21.87
37:09:00 | 117 | 8.22 | 21.87
37:10:00 | 116 | 8.22 | 21.87
37:11:00 | 116 | 8.22 | 21.87
37:12:00 | 116 | 8.22 | 21.87
37:13:00 | 116 | 8.22 | 21.87
37:14:00 | 116 | 8.22 | 21.87
37:15:00 | 116 | 8.22 | 21.87
37:16:00 | 117 | 8.22 | 21.87
37:17:00 | 116 | 8.22 | 21.87
37:18:00 | 116 | 8.22 | 21.87
37:19:00 | 116 | 8.22 | 21.87
37:20:00 | 116 | 8.22 | 21.87
37:21:00 | 116 | 8.22 | 21.87
37:22:00 | 116 | 8.22 | 21.87
37:23:00 | 116 | 8.22 | 21.87
37:24:00 | 116 | 8.22 | 21.87
37:25:00 | 116 | 8.22 | 21.87
37:26:00 | 116 | 8.22 | 21.87
37:27:00 | 116 | 8.21 | 21.97
37:28:00 | 116 | 8.22 | 21.87
37:29:00 | 116 | 8.22 | 21.87
37:30:00 | 117 | 8.22 | 21.87
37:31:00 | 116 | 8.22 | 21.87
37:32:00 | 116 | 8.22 | 21.87
37:33:00 | 117 | 8.22 | 21.87
37:34:00 | 116 | 8.22 | 21.87
37:35:00 | 116 | 8.21 | 21.97
37:36:00 | 116 | 8.22 | 21.87
37:37:00 | 116 | 8.22 | 21.87
37:38:00 | 116 | 8.22 | 21.87
37:39:00 | 116 | 8.22 | 21.87
37:40:00 | 116 | 8.22 | 21.87
37:41:00 | 116 | 8.22 | 21.87
37:42:00 | 116 | 8.22 | 21.87
37:43:00 | 116 | 8.21 | 21.97
37:44:00 | 116 | 8.21 | 21.97
37:45:00 | 116 | 8.21 | 21.97
37:46:00 | 117 | 8.21 | 21.97
37:47:00 | 116 | 8.22 | 21.87
37:48:00 | 116 | 8.21 | 21.97
37:49:00 | 116 | 8.22 | 21.87
37:50:00 | 116 | 8.21 | 21.97
37:51:00 | 116 | 8.21 | 21.97
37:52:00 | 116 | 8.21 | 21.97
37:53:00 | 116 | 8.21 | 21.97
37:54:00 | 116 | 8.22 | 21.87
37:55:00 | 116 | 8.21 | 21.97
37:56:00 | 116 | 8.21 | 21.97
37:57:00 | 116 | 8.21 | 21.97
37:58:00 | 116 | 8.21 | 21.97
37:59:00 | 117 | 8.21 | 21.97
38:00:00 | 116 | 8.21 | 21.97
38:01:00 | 116 | 8.21 | 21.97
38:02:00 | 116 | 8.21 | 21.97
38:03:00 | 116 | 8.21 | 21.97
38:04:00 | 117 | 8.21 | 21.97
38:05:00 | 116 | 8.21 | 21.97
38:06:00 | 116 | 8.21 | 21.97
38:07:00 | 116 | 8.21 | 21.97
38:08:00 | 116 | 8.22 | 21.87
38:09:00 | 116 | 8.21 | 21.97
38:10:00 | 116 | 8.21 | 21.97
38:11:00 | 116 | 8.21 | 21.97
38:12:00 | 116 | 8.21 | 21.97
38:13:00 | 116 | 8.21 | 21.97
38:14:00 | 116 | 8.21 | 21.97
38:15:00 | 116 | 8.21 | 21.97
38:16:00 | 116 | 8.21 | 21.97
38:17:00 | 116 | 8.22 | 21.87
38:18:00 | 116 | 8.22 | 21.87
38:19:00 | 116 | 8.22 | 21.87
38:20:00 | 116 | 8.22 | 21.87
38:21:00 | 116 | 8.21 | 21.97
38:22:00 | 116 | 8.21 | 21.97
38:23:00 | 116 | 8.22 | 21.87
38:24:00 | 115 | 8.22 | 21.87
38:25:00 | 116 | 8.22 | 21.87
38:26:00 | 116 | 8.22 | 21.87
38:27:00 | 116 | 8.22 | 21.87
38:28:00 | 116 | 8.22 | 21.87
38:29:00 | 116 | 8.22 | 21.87
38:30:00 | 116 | 8.22 | 21.87
38:31:00 | 117 | 8.22 | 21.87
38:32:00 | 116 | 8.22 | 21.87
38:33:00 | 116 | 8.22 | 21.87
38:34:00 | 116 | 8.22 | 21.87
38:35:00 | 116 | 8.22 | 21.87
38:36:00 | 116 | 8.22 | 21.87
38:37:00 | 116 | 8.22 | 21.87
38:38:00 | 117 | 8.22 | 21.87
38:39:00 | 117 | 8.22 | 21.87
38:40:00 | 117 | 8.22 | 21.87
38:41:00 | 116 | 8.22 | 21.87
38:42:00 | 116 | 8.22 | 21.87
38:43:00 | 117 | 8.22 | 21.87
38:44:00 | 116 | 8.22 | 21.87
38:45:00 | 117 | 8.22 | 21.87
38:46:00 | 116 | 8.22 | 21.87
38:47:00 | 116 | 8.22 | 21.87
38:48:00 | 116 | 8.22 | 21.87
38:49:00 | 116 | 8.22 | 21.87
38:50:00 | 116 | 8.22 | 21.87
38:51:00 | 116 | 8.22 | 21.87
38:52:00 | 116 | 8.22 | 21.87
38:53:00 | 116 | 8.22 | 21.87
38:54:00 | 116 | 8.22 | 21.87
38:55:00 | 116 | 8.22 | 21.87
38:56:00 | 116 | 8.22 | 21.87
38:57:00 | 116 | 8.22 | 21.87
38:58:00 | 116 | 8.22 | 21.87
38:59:00 | 116 | 8.22 | 21.87
39:00:00 | 116 | 8.22 | 21.87
39:01:00 | 116 | 8.22 | 21.87
39:02:00 | 116 | 8.22 | 21.87
39:03:00 | 116 | 8.22 | 21.87
39:04:00 | 116 | 8.22 | 21.87
39:05:00 | 116 | 8.22 | 21.87
39:06:00 | 116 | 8.22 | 21.87
39:07:00 | 116 | 8.22 | 21.87
39:08:00 | 116 | 8.22 | 21.87
39:09:00 | 116 | 8.22 | 21.87
39:10:00 | 116 | 8.22 | 21.87
39:11:00 | 116 | 8.22 | 21.87
39:12:00 | 116 | 8.22 | 21.87
39:13:00 | 116 | 8.22 | 21.87
39:14:00 | 116 | 8.22 | 21.87
39:15:00 | 116 | 8.22 | 21.87
39:16:00 | 116 | 8.22 | 21.87
39:17:00 | 116 | 8.22 | 21.87
39:18:00 | 117 | 8.22 | 21.87
39:19:00 | 116 | 8.22 | 21.87
39:20:00 | 116 | 8.22 | 21.87
39:21:00 | 116 | 8.22 | 21.87
39:22:00 | 116 | 8.22 | 21.87
39:23:00 | 116 | 8.22 | 21.87
39:24:00 | 116 | 8.22 | 21.87
39:25:00 | 116 | 8.22 | 21.87
39:26:00 | 116 | 8.22 | 21.87
39:27:00 | 116 | 8.22 | 21.87
39:28:00 | 117 | 8.22 | 21.87
39:29:00 | 116 | 8.22 | 21.87
39:30:00 | 116 | 8.22 | 21.87
39:31:00 | 116 | 8.22 | 21.87
39:32:00 | 116 | 8.22 | 21.87
39:33:00 | 116 | 8.22 | 21.87
39:34:00 | 116 | 8.22 | 21.87
39:35:00 | 116 | 8.22 | 21.87
39:36:00 | 116 | 8.22 | 21.87
39:37:00 | 117 | 8.22 | 21.87
39:38:00 | 116 | 8.22 | 21.87
39:39:00 | 116 | 8.22 | 21.87
39:40:00 | 116 | 8.22 | 21.87
39:41:00 | 116 | 8.22 | 21.87
39:42:00 | 116 | 8.22 | 21.87
39:43:00 | 116 | 8.22 | 21.87
39:44:00 | 116 | 8.22 | 21.87
39:45:00 | 116 | 8.22 | 21.87
39:46:00 | 116 | 8.22 | 21.87
39:47:00 | 117 | 8.22 | 21.87
39:48:00 | 116 | 8.22 | 21.87
39:49:00 | 116 | 8.22 | 21.87
39:50:00 | 116 | 8.22 | 21.87
39:51:00 | 116 | 8.22 | 21.87
39:52:00 | 116 | 8.22 | 21.87
39:53:00 | 116 | 8.22 | 21.87
39:54:00 | 116 | 8.22 | 21.87
39:55:00 | 116 | 8.22 | 21.87
39:56:00 | 117 | 8.22 | 21.87
39:57:00 | 116 | 8.22 | 21.87
39:58:00 | 116 | 8.22 | 21.87
39:59:00 | 116 | 8.22 | 21.87
40:00:00 | 116 | 8.22 | 21.87
40:01:00 | 116 | 8.22 | 21.87
40:02:00 | 117 | 8.22 | 21.87
40:03:00 | 116 | 8.22 | 21.87
40:04:00 | 116 | 8.22 | 21.87
40:05:00 | 116 | 8.22 | 21.87
40:06:00 | 116 | 8.22 | 21.87
40:07:00 | 116 | 8.22 | 21.87
40:08:00 | 116 | 8.22 | 21.87
40:09:00 | 116 | 8.22 | 21.87
40:10:00 | 116 | 8.22 | 21.87
40:11:00 | 116 | 8.22 | 21.87
40:12:00 | 116 | 8.22 | 21.87
40:13:00 | 116 | 8.22 | 21.87
40:14:00 | 116 | 8.22 | 21.87
40:15:00 | 116 | 8.22 | 21.87
40:16:00 | 116 | 8.22 | 21.87
40:17:00 | 116 | 8.22 | 21.87
40:18:00 | 116 | 8.22 | 21.87
40:19:00 | 116 | 8.22 | 21.87
40:20:00 | 116 | 8.22 | 21.87
40:21:00 | 116 | 8.22 | 21.87
40:22:00 | 116 | 8.22 | 21.87
40:23:00 | 116 | 8.22 | 21.87
40:24:00 | 116 | 8.22 | 21.87
40:25:00 | 116 | 8.22 | 21.87
40:26:00 | 117 | 8.22 | 21.87
40:27:00 | 117 | 8.22 | 21.87
40:28:00 | 117 | 8.22 | 21.87
40:29:00 | 116 | 8.22 | 21.87
40:30:00 | 116 | 8.22 | 21.87