## Sheet1
Параметр | Значение
Instrument Name | 4262 R
Instrument Type | UCA
Instrument Serial Number | 111
Test Start Date | 29.06.2002
Test Start Time | 5:00:03
Test Stop Date | 30.06.2002
Test Stop Time | 21:30:48
Test Length | 40:30:45
Final Sample Time Offset | 40:30:00
Controller Schedule Name
Sampling Period | 60 seconds
Comments | T: 70C(30min), 90C(20min), 118C(240min); tap water, NTF premix, new ASTRA cement sample
WellID | Khvalynskaya 4
Customer | LUKOIL
CementClass | G
CementMfr | Dyckerhoff
Additives | 0.08%NTF
Density | 1950
BHCT | 90
BHST | 118
Information | FluidLoss
JobType | PLUG
Calculated Value | Finish Set 4:45:00
Compressive Strength | Compressive strength type B (more than 14 lb/gal)
Initial Temperature (C) | 33 C
Final Temperature (C) | 116 C
Initial Transit Time (microsec/in) | 16,49 microsec/in
Final Transit Time (microsec/in) | 8,22 microsec/in
Initial Compressive Strength (MPa) | 0,00 MPa
Final Compressive Strength (MPa) | 21,87 MPa