## Sheet1
Time (HH:MM:SS) | Temperature (C) | Transit Time (microsec/in) | Compressive Strength (MPa)
0:00:00 | 26 | 15.87 | 0
0:01:00 | 27 | 17.89 | 0
0:02:00 | 27 | 15.86 | 0
0:03:00 | 27 | 15.88 | 0
0:04:00 | 28 | 15.9 | 0
0:05:00 | 28 | 15.91 | 0
0:06:00 | 29 | 15.91 | 0
0:07:00 | 30 | 15.91 | 0
0:08:00 | 31 | 15.91 | 0
0:09:00 | 32 | 15.91 | 0
0:10:00 | 33 | 15.9 | 0
0:11:00 | 35 | 15.88 | 0
0:12:00 | 36 | 15.87 | 0
0:13:00 | 37 | 15.85 | 0
0:14:00 | 39 | 15.82 | 0.02
0:15:00 | 41 | 15.79 | 0.03
0:16:00 | 42 | 15.78 | 0.03
0:17:00 | 44 | 15.74 | 0.04
0:18:00 | 45 | 15.7 | 0.05
0:19:00 | 47 | 15.68 | 0.06
0:20:00 | 48 | 15.65 | 0.07
0:21:00 | 50 | 15.64 | 0.08
0:22:00 | 52 | 15.62 | 0.08
0:23:00 | 53 | 15.59 | 0.09
0:24:00 | 55 | 15.57 | 0.1
0:25:00 | 56 | 15.55 | 0.11
0:26:00 | 58 | 17.59 | 0
0:27:00 | 60 | 17.59 | 0
0:28:00 | 62 | 17.57 | 0
0:29:00 | 63
0:30:00 | 65
0:31:00 | 66 | 17.54 | 0
0:32:00 | 68 | 17.54 | 0
0:33:00 | 69 | 17.53 | 0
0:34:00 | 71
0:35:00 | 72 | 15.46 | 0.14
0:36:00 | 73 | 15.46 | 0.14
0:37:00 | 74 | 15.47 | 0.14
0:38:00 | 75
0:39:00 | 77 | 15.51 | 0.12
0:40:00 | 78 | 15.51 | 0.12
0:41:00 | 79 | 15.52 | 0.12
0:42:00 | 80
0:43:00 | 82 | 18.64 | 0
0:44:00 | 83 | 18.64 | 0
0:45:00 | 84 | 18.65 | 0
0:46:00 | 85 | 18.66 | 0
0:47:00 | 86 | 18.67 | 0
0:48:00 | 87 | 18.68 | 0
0:49:00 | 88 | 18.67 | 0
0:50:00 | 89 | 18.68 | 0
0:51:00 | 91 | 18.7 | 0
0:52:00 | 92 | 18.7 | 0
0:53:00 | 93
0:54:00 | 93 | 15.61 | 0.09
0:55:00 | 93 | 15.64 | 0.08
0:56:00 | 93 | 15.64 | 0.08
0:57:00 | 93 | 15.65 | 0.07
0:58:00 | 93 | 15.67 | 0.06
0:59:00 | 92 | 15.69 | 0.06
1:00:00 | 92 | 15.74 | 0.04
1:01:00 | 92 | 15.73 | 0.04
1:02:00 | 91 | 15.73 | 0.04
1:03:00 | 91 | 15.74 | 0.04
1:04:00 | 91 | 15.73 | 0.05
1:05:00 | 90 | 15.76 | 0.03
1:06:00 | 90 | 15.74 | 0.04
1:07:00 | 91 | 15.78 | 0.03
1:08:00 | 90 | 15.76 | 0.03
1:09:00 | 91 | 15.79 | 0.02
1:10:00 | 90 | 15.79 | 0.03
1:11:00 | 91 | 15.82 | 0.01
1:12:00 | 90
1:13:00 | 91
1:14:00 | 90
1:15:00 | 91
1:16:00 | 91 | 15.91 | 0
1:17:00 | 91 | 15.91 | 0
1:18:00 | 91
1:19:00 | 91
1:20:00 | 91
1:21:00 | 91
1:22:00 | 91
1:23:00 | 91
1:24:00 | 91 | 15.98 | 0
1:25:00 | 92 | 15.94 | 0
1:26:00 | 92
1:27:00 | 92
1:28:00 | 92
1:29:00 | 93
1:30:00 | 92
1:31:00 | 93
1:32:00 | 93
1:33:00 | 93
1:34:00 | 93
1:35:00 | 93
1:36:00 | 93
1:37:00 | 93
1:38:00 | 93
1:39:00 | 93
1:40:00 | 93
1:41:00 | 94
1:42:00 | 94
1:43:00 | 94
1:44:00 | 94
1:45:00 | 94
1:46:00 | 94
1:47:00 | 94
1:48:00 | 95
1:49:00 | 94
1:50:00 | 95
1:51:00 | 95
1:52:00 | 95
1:53:00 | 95
1:54:00 | 95
1:55:00 | 95
1:56:00 | 95
1:57:00 | 96
1:58:00 | 96
1:59:00 | 96
2:00:00 | 96
2:01:00 | 96
2:02:00 | 96
2:03:00 | 96
2:04:00 | 96
2:05:00 | 96
2:06:00 | 96
2:07:00 | 97
2:08:00 | 97
2:09:00 | 97
2:10:00 | 97
2:11:00 | 97
2:12:00 | 97
2:13:00 | 97
2:14:00 | 97
2:15:00 | 97
2:16:00 | 97
2:17:00 | 98
2:18:00 | 98
2:19:00 | 97
2:20:00 | 98
2:21:00 | 98
2:22:00 | 98
2:23:00 | 98
2:24:00 | 98
2:25:00 | 98
2:26:00 | 99
2:27:00 | 99
2:28:00 | 98
2:29:00 | 99
2:30:00 | 99
2:31:00 | 99
2:32:00 | 99
2:33:00 | 99
2:34:00 | 99
2:35:00 | 99
2:36:00 | 99
2:37:00 | 100
2:38:00 | 99
2:39:00 | 100
2:40:00 | 100
2:41:00 | 100
2:42:00 | 100
2:43:00 | 100
2:44:00 | 100
2:45:00 | 100
2:46:00 | 101
2:47:00 | 100
2:48:00 | 101
2:49:00 | 101
2:50:00 | 101
2:51:00 | 101
2:52:00 | 101
2:53:00 | 101
2:54:00 | 101
2:55:00 | 101
2:56:00 | 102
2:57:00 | 102
2:58:00 | 102
2:59:00 | 102
3:00:00 | 102
3:01:00 | 102
3:02:00 | 102
3:03:00 | 102
3:04:00 | 102
3:05:00 | 102
3:06:00 | 103
3:07:00 | 103
3:08:00 | 103
3:09:00 | 103
3:10:00 | 103
3:11:00 | 103
3:12:00 | 103
3:13:00 | 103
3:14:00 | 103
3:15:00 | 104
3:16:00 | 104
3:17:00 | 104
3:18:00 | 104
3:19:00 | 104
3:20:00 | 104
3:21:00 | 104
3:22:00 | 104
3:23:00 | 104
3:24:00 | 104
3:25:00 | 104
3:26:00 | 105
3:27:00 | 105
3:28:00 | 105
3:29:00 | 105
3:30:00 | 105
3:31:00 | 105
3:32:00 | 105
3:33:00 | 105
3:34:00 | 106
3:35:00 | 106
3:36:00 | 105
3:37:00 | 106
3:38:00 | 106
3:39:00 | 106
3:40:00 | 106
3:41:00 | 106
3:42:00 | 106
3:43:00 | 106
3:44:00 | 106
3:45:00 | 106
3:46:00 | 107
3:47:00 | 107
3:48:00 | 107
3:49:00 | 107
3:50:00 | 107
3:51:00 | 107
3:52:00 | 107
3:53:00 | 107
3:54:00 | 107
3:55:00 | 108
3:56:00 | 108
3:57:00 | 108
3:58:00 | 108
3:59:00 | 108
4:00:00 | 108
4:01:00 | 108
4:02:00 | 108
4:03:00 | 108
4:04:00 | 109
4:05:00 | 109
4:06:00 | 109
4:07:00 | 109
4:08:00 | 109
4:09:00 | 109
4:10:00 | 109
4:11:00 | 109
4:12:00 | 109
4:13:00 | 109
4:14:00 | 109
4:15:00 | 110
4:16:00 | 110
4:17:00 | 110
4:18:00 | 110
4:19:00 | 110
4:20:00 | 110
4:21:00 | 111
4:22:00 | 110
4:23:00 | 111
4:24:00 | 111
4:25:00 | 111
4:26:00 | 111
4:27:00 | 111
4:28:00 | 111
4:29:00 | 111
4:30:00 | 111
4:31:00 | 111
4:32:00 | 112
4:33:00 | 112
4:34:00 | 112
4:35:00 | 112
4:36:00 | 112
4:37:00 | 112
4:38:00 | 112
4:39:00 | 112
4:40:00 | 112
4:41:00 | 113
4:42:00 | 112
4:43:00 | 113
4:44:00 | 113
4:45:00 | 113
4:46:00 | 113
4:47:00 | 113
4:48:00 | 113
4:49:00 | 113
4:50:00 | 113
4:51:00 | 113
4:52:00 | 114
4:53:00 | 114 | 19.15 | 0
4:54:00 | 113 | 19.14 | 0
4:55:00 | 114 | 19.15 | 0
4:56:00 | 114 | 19.15 | 0
4:57:00 | 114
4:58:00 | 114
4:59:00 | 114
5:00:00 | 114
5:01:00 | 114 | 19.18 | 0
5:02:00 | 114 | 19.16 | 0
5:03:00 | 114 | 19.19 | 0
5:04:00 | 114 | 19.21 | 0
5:05:00 | 114
5:06:00 | 114
5:07:00 | 114
5:08:00 | 114
5:09:00 | 114
5:10:00 | 114
5:11:00 | 114
5:12:00 | 114
5:13:00 | 114
5:14:00 | 113
5:15:00 | 114 | 19.22 | 0
5:16:00 | 114 | 19.23 | 0
5:17:00 | 113 | 19.23 | 0
5:18:00 | 113 | 19.24 | 0
5:19:00 | 114
5:20:00 | 113
5:21:00 | 114
5:22:00 | 114
5:23:00 | 113
5:24:00 | 114
5:25:00 | 113
5:26:00 | 114
5:27:00 | 114
5:28:00 | 113
5:29:00 | 113
5:30:00 | 114
5:31:00 | 114
5:32:00 | 114
5:33:00 | 113
5:34:00 | 114
5:35:00 | 113
5:36:00 | 113
5:37:00 | 113
5:38:00 | 113
5:39:00 | 113
5:40:00 | 113
5:41:00 | 113
5:42:00 | 113
5:43:00 | 113
5:44:00 | 113 | 19.27 | 0
5:45:00 | 113
5:46:00 | 113
5:47:00 | 113
5:48:00 | 113
5:49:00 | 113
5:50:00 | 113 | 19.29 | 0
5:51:00 | 113 | 19.26 | 0
5:52:00 | 113 | 19.27 | 0
5:53:00 | 113 | 19.27 | 0
5:54:00 | 114 | 19.27 | 0
5:55:00 | 113 | 19.28 | 0
5:56:00 | 113 | 19.27 | 0
5:57:00 | 113 | 19.27 | 0
5:58:00 | 114 | 19.27 | 0
5:59:00 | 113 | 19.27 | 0
6:00:00 | 114 | 19.26 | 0
6:01:00 | 113 | 19.28 | 0
6:02:00 | 113 | 19.28 | 0
6:03:00 | 114 | 19.27 | 0
6:04:00 | 113 | 19.27 | 0
6:05:00 | 113 | 19.27 | 0
6:06:00 | 113 | 19.27 | 0
6:07:00 | 113 | 19.27 | 0
6:08:00 | 114 | 19.28 | 0
6:09:00 | 113 | 19.27 | 0
6:10:00 | 113 | 19.27 | 0
6:11:00 | 113 | 19.28 | 0
6:12:00 | 113 | 19.27 | 0
6:13:00 | 113 | 19.28 | 0
6:14:00 | 113 | 19.27 | 0
6:15:00 | 113 | 19.28 | 0
6:16:00 | 113 | 19.27 | 0
6:17:00 | 113 | 19.28 | 0
6:18:00 | 113 | 19.28 | 0
6:19:00 | 113 | 19.27 | 0
6:20:00 | 113 | 19.28 | 0
6:21:00 | 114 | 19.29 | 0
6:22:00 | 114 | 19.28 | 0
6:23:00 | 113 | 19.28 | 0
6:24:00 | 113 | 19.27 | 0
6:25:00 | 113 | 19.28 | 0
6:26:00 | 113 | 19.27 | 0
6:27:00 | 113 | 19.29 | 0
6:28:00 | 113 | 19.29 | 0
6:29:00 | 113 | 19.29 | 0
6:30:00 | 113 | 19.28 | 0
6:31:00 | 113 | 19.28 | 0
6:32:00 | 113 | 19.28 | 0
6:33:00 | 113 | 19.28 | 0
6:34:00 | 114 | 19.28 | 0
6:35:00 | 114 | 19.28 | 0
6:36:00 | 114 | 19.29 | 0
6:37:00 | 113 | 19.28 | 0
6:38:00 | 113 | 19.29 | 0
6:39:00 | 113 | 19.28 | 0
6:40:00 | 113 | 19.28 | 0
6:41:00 | 113 | 19.27 | 0
6:42:00 | 114 | 19.29 | 0
6:43:00 | 114 | 19.28 | 0
6:44:00 | 113 | 19.29 | 0
6:45:00 | 113 | 19.28 | 0
6:46:00 | 113 | 19.27 | 0
6:47:00 | 114 | 19.29 | 0
6:48:00 | 113 | 19.28 | 0
6:49:00 | 113 | 19.29 | 0
6:50:00 | 113 | 19.28 | 0
6:51:00 | 113 | 19.27 | 0
6:52:00 | 113 | 19.28 | 0
6:53:00 | 114 | 19.29 | 0
6:54:00 | 114 | 19.29 | 0
6:55:00 | 113 | 19.29 | 0
6:56:00 | 113 | 19.28 | 0
6:57:00 | 113 | 19.29 | 0
6:58:00 | 114 | 19.27 | 0
6:59:00 | 113 | 19.29 | 0
7:00:00 | 114 | 19.29 | 0
7:01:00 | 113 | 19.29 | 0
7:02:00 | 113 | 19.28 | 0
7:03:00 | 113 | 19.29 | 0
7:04:00 | 114 | 19.3 | 0
7:05:00 | 113 | 19.3 | 0
7:06:00 | 113 | 19.3 | 0
7:07:00 | 113 | 19.31 | 0
7:08:00 | 113 | 19.26 | 0
7:09:00 | 113 | 19.27 | 0
7:10:00 | 113 | 19.27 | 0
7:11:00 | 113 | 19.27 | 0
7:12:00 | 113 | 19.28 | 0
7:13:00 | 113 | 19.27 | 0
7:14:00 | 113 | 19.27 | 0
7:15:00 | 114 | 19.27 | 0
7:16:00 | 113 | 19.27 | 0
7:17:00 | 113 | 19.28 | 0
7:18:00 | 113 | 19.28 | 0
7:19:00 | 113 | 19.27 | 0
7:20:00 | 113
7:21:00 | 113
7:22:00 | 113
7:23:00 | 113
7:24:00 | 113
7:25:00 | 113
7:26:00 | 114
7:27:00 | 113
7:28:00 | 114
7:29:00 | 113
7:30:00 | 113
7:31:00 | 113
7:32:00 | 113
7:33:00 | 113
7:34:00 | 113
7:35:00 | 113
7:36:00 | 113
7:37:00 | 113
7:38:00 | 113
7:39:00 | 113
7:40:00 | 113
7:41:00 | 114
7:42:00 | 113
7:43:00 | 113
7:44:00 | 113
7:45:00 | 113
7:46:00 | 113
7:47:00 | 113
7:48:00 | 113 | 19.29 | 0
7:49:00 | 113 | 19.27 | 0
7:50:00 | 113 | 19.29 | 0
7:51:00 | 114 | 19.27 | 0
7:52:00 | 113 | 19.28 | 0
7:53:00 | 113 | 19.28 | 0
7:54:00 | 113 | 19.28 | 0
7:55:00 | 113 | 19.28 | 0
7:56:00 | 113
7:57:00 | 113
7:58:00 | 113
7:59:00 | 113
8:00:00 | 113
8:01:00 | 113
8:02:00 | 113
8:03:00 | 113
8:04:00 | 113
8:05:00 | 113
8:06:00 | 113
8:07:00 | 113
8:08:00 | 113
8:09:00 | 113
8:10:00 | 113
8:11:00 | 113
8:12:00 | 113
8:13:00 | 113
8:14:00 | 113
8:15:00 | 113
8:16:00 | 113
8:17:00 | 113
8:18:00 | 113
8:19:00 | 113
8:20:00 | 113
8:21:00 | 114
8:22:00 | 113
8:23:00 | 113
8:24:00 | 113
8:25:00 | 113
8:26:00 | 113
8:27:00 | 113
8:28:00 | 113
8:29:00 | 113
8:30:00 | 113
8:31:00 | 113
8:32:00 | 113
8:33:00 | 113
8:34:00 | 114
8:35:00 | 113
8:36:00 | 113
8:37:00 | 113
8:38:00 | 114
8:39:00 | 113
8:40:00 | 113
8:41:00 | 114
8:42:00 | 113
8:43:00 | 113
8:44:00 | 113
8:45:00 | 113
8:46:00 | 113
8:47:00 | 113
8:48:00 | 113
8:49:00 | 113
8:50:00 | 113
8:51:00 | 113
8:52:00 | 113
8:53:00 | 113
8:54:00 | 113
8:55:00 | 113
8:56:00 | 113
8:57:00 | 113
8:58:00 | 113
8:59:00 | 113
9:00:00 | 113
9:01:00 | 113
9:02:00 | 113
9:03:00 | 113
9:04:00 | 113
9:05:00 | 113
9:06:00 | 114
9:07:00 | 113
9:08:00 | 113
9:09:00 | 113
9:10:00 | 114
9:11:00 | 113
9:12:00 | 113
9:13:00 | 113
9:14:00 | 113
9:15:00 | 113
9:16:00 | 113
9:17:00 | 113
9:18:00 | 114
9:19:00 | 113
9:20:00 | 113
9:21:00 | 113
9:22:00 | 113
9:23:00 | 113
9:24:00 | 114
9:25:00 | 113
9:26:00 | 113
9:27:00 | 113
9:28:00 | 113
9:29:00 | 113
9:30:00 | 113
9:31:00 | 114
9:32:00 | 113
9:33:00 | 114
9:34:00 | 113
9:35:00 | 113
9:36:00 | 113
9:37:00 | 113
9:38:00 | 113
9:39:00 | 114
9:40:00 | 113
9:41:00 | 113
9:42:00 | 113
9:43:00 | 114
9:44:00 | 114
9:45:00 | 113
9:46:00 | 113
9:47:00 | 113
9:48:00 | 113
9:49:00 | 113
9:50:00 | 114
9:51:00 | 114
9:52:00 | 113
9:53:00 | 113
9:54:00 | 113
9:55:00 | 113
9:56:00 | 113
9:57:00 | 113
9:58:00 | 113
9:59:00 | 113
10:00:00 | 113
10:01:00 | 113
10:02:00 | 113
10:03:00 | 113
10:04:00 | 113
10:05:00 | 113
10:06:00 | 113
10:07:00 | 114
10:08:00 | 113
10:09:00 | 113
10:10:00 | 113
10:11:00 | 113
10:12:00 | 113
10:13:00 | 113
10:14:00 | 114
10:15:00 | 113
10:16:00 | 113
10:17:00 | 113
10:18:00 | 114
10:19:00 | 113
10:20:00 | 113
10:21:00 | 114
10:22:00 | 114
10:23:00 | 113
10:24:00 | 113
10:25:00 | 114
10:26:00 | 113
10:27:00 | 113
10:28:00 | 113
10:29:00 | 113
10:30:00 | 113
10:31:00 | 114
10:32:00 | 113
10:33:00 | 113
10:34:00 | 113
10:35:00 | 114
10:36:00 | 113
10:37:00 | 113
10:38:00 | 113
10:39:00 | 113
10:40:00 | 113
10:41:00 | 113
10:42:00 | 113
10:43:00 | 113
10:44:00 | 113
10:45:00 | 114
10:46:00 | 113
10:47:00 | 113
10:48:00 | 113 | 19.36 | 0
10:49:00 | 113 | 19.36 | 0
10:50:00 | 114 | 19.38 | 0
10:51:00 | 113 | 19.36 | 0
10:52:00 | 113 | 19.38 | 0
10:53:00 | 113 | 19.37 | 0
10:54:00 | 114 | 19.39 | 0
10:55:00 | 114 | 19.37 | 0
10:56:00 | 113 | 19.38 | 0
10:57:00 | 113 | 19.36 | 0
10:58:00 | 113 | 19.38 | 0
10:59:00 | 113 | 19.37 | 0
11:00:00 | 113
11:01:00 | 113
11:02:00 | 113
11:03:00 | 113
11:04:00 | 114
11:05:00 | 113
11:06:00 | 113
11:07:00 | 113
11:08:00 | 113
11:09:00 | 113
11:10:00 | 114
11:11:00 | 113
11:12:00 | 114
11:13:00 | 113
11:14:00 | 114 | 19.39 | 0
11:15:00 | 113 | 19.39 | 0
11:16:00 | 113 | 19.38 | 0
11:17:00 | 114 | 19.38 | 0
11:18:00 | 113 | 19.39 | 0
11:19:00 | 113 | 19.39 | 0
11:20:00 | 113 | 19.39 | 0
11:21:00 | 113 | 19.38 | 0
11:22:00 | 113
11:23:00 | 114
11:24:00 | 113
11:25:00 | 113
11:26:00 | 113
11:27:00 | 113
11:28:00 | 113
11:29:00 | 114
11:30:00 | 114
11:31:00 | 113
11:32:00 | 113
11:33:00 | 113
11:34:00 | 113
11:35:00 | 113
11:36:00 | 113
11:37:00 | 113
11:38:00 | 113
11:39:00 | 113
11:40:00 | 113
11:41:00 | 113 | 19.39 | 0
11:42:00 | 113 | 19.39 | 0
11:43:00 | 113 | 19.41 | 0
11:44:00 | 114
11:45:00 | 113
11:46:00 | 114
11:47:00 | 113
11:48:00 | 113
11:49:00 | 113
11:50:00 | 113
11:51:00 | 113
11:52:00 | 113
11:53:00 | 113
11:54:00 | 114
11:55:00 | 113
11:56:00 | 113
11:57:00 | 113
11:58:00 | 113
11:59:00 | 113
12:00:00 | 113
12:01:00 | 113
12:02:00 | 113
12:03:00 | 113
12:04:00 | 113
12:05:00 | 113
12:06:00 | 113
12:07:00 | 113
12:08:00 | 113
12:09:00 | 113
12:10:00 | 113
12:11:00 | 113
12:12:00 | 113
12:13:00 | 113
12:14:00 | 113
12:15:00 | 113
12:16:00 | 113
12:17:00 | 113
12:18:00 | 113
12:19:00 | 113
12:20:00 | 113 | 19.38 | 0
12:21:00 | 113 | 19.39 | 0
12:22:00 | 113 | 19.39 | 0
12:23:00 | 114 | 19.39 | 0
12:24:00 | 113 | 19.39 | 0
12:25:00 | 114 | 19.4 | 0
12:26:00 | 113
12:27:00 | 113
12:28:00 | 113 | 19.4 | 0
12:29:00 | 113 | 19.37 | 0
12:30:00 | 113 | 19.4 | 0
12:31:00 | 113 | 19.38 | 0
12:32:00 | 113 | 19.37 | 0
12:33:00 | 113 | 19.37 | 0
12:34:00 | 113 | 19.39 | 0
12:35:00 | 113 | 19.39 | 0
12:36:00 | 113 | 19.39 | 0
12:37:00 | 113 | 19.39 | 0
12:38:00 | 113 | 19.39 | 0
12:39:00 | 113
12:40:00 | 113
12:41:00 | 113
12:42:00 | 113
12:43:00 | 113
12:44:00 | 113
12:45:00 | 114 | 19.39 | 0
12:46:00 | 113 | 19.39 | 0
12:47:00 | 113 | 19.39 | 0
12:48:00 | 113 | 19.38 | 0
12:49:00 | 113 | 19.38 | 0
12:50:00 | 113 | 19.38 | 0
12:51:00 | 113 | 19.38 | 0
12:52:00 | 113 | 19.38 | 0
12:53:00 | 113 | 19.38 | 0
12:54:00 | 113 | 19.39 | 0
12:55:00 | 113 | 19.38 | 0
12:56:00 | 113 | 19.39 | 0
12:57:00 | 113
12:58:00 | 113
12:59:00 | 113
13:00:00 | 113
13:01:00 | 113
13:02:00 | 113
13:03:00 | 113
13:04:00 | 113
13:05:00 | 113
13:06:00 | 113
13:07:00 | 113
13:08:00 | 113
13:09:00 | 113
13:10:00 | 113
13:11:00 | 113
13:12:00 | 113
13:13:00 | 113
13:14:00 | 114
13:15:00 | 113
13:16:00 | 113
13:17:00 | 114
13:18:00 | 113 | 19.39 | 0
13:19:00 | 113 | 19.39 | 0
13:20:00 | 113 | 19.39 | 0
13:21:00 | 113 | 19.38 | 0
13:22:00 | 113 | 19.4 | 0
13:23:00 | 113 | 19.41 | 0
13:24:00 | 113 | 19.41 | 0
13:25:00 | 113 | 19.42 | 0
13:26:00 | 113 | 19.45 | 0
13:27:00 | 113 | 19.41 | 0
13:28:00 | 113 | 19.39 | 0
13:29:00 | 113
13:30:00 | 113
13:31:00 | 113
13:32:00 | 114
13:33:00 | 113
13:34:00 | 113
13:35:00 | 113
13:36:00 | 113
13:37:00 | 113
13:38:00 | 113
13:39:00 | 113
13:40:00 | 113
13:41:00 | 113
13:42:00 | 113
13:43:00 | 113
13:44:00 | 113
13:45:00 | 113
13:46:00 | 113
13:47:00 | 113
13:48:00 | 113
13:49:00 | 113
13:50:00 | 113
13:51:00 | 113
13:52:00 | 113
13:53:00 | 113
13:54:00 | 113
13:55:00 | 113
13:56:00 | 113
13:57:00 | 113
13:58:00 | 113
13:59:00 | 113
14:00:00 | 113
14:01:00 | 113
14:02:00 | 113
14:03:00 | 113
14:04:00 | 113
14:05:00 | 113
14:06:00 | 113
14:07:00 | 113
14:08:00 | 113
14:09:00 | 113
14:10:00 | 113
14:11:00 | 113
14:12:00 | 113
14:13:00 | 113 | 19.45 | 0
14:14:00 | 114
14:15:00 | 113
14:16:00 | 114
14:17:00 | 113
14:18:00 | 113 | 19.42 | 0
14:19:00 | 113
14:20:00 | 113
14:21:00 | 113
14:22:00 | 113
14:23:00 | 113
14:24:00 | 113
14:25:00 | 113
14:26:00 | 113
14:27:00 | 113
14:28:00 | 113
14:29:00 | 113
14:30:00 | 113
14:31:00 | 113
14:32:00 | 113
14:33:00 | 113
14:34:00 | 113
14:35:00 | 113
14:36:00 | 113
14:37:00 | 113
14:38:00 | 114
14:39:00 | 113
14:40:00 | 113
14:41:00 | 113
14:42:00 | 113
14:43:00 | 113
14:44:00 | 113
14:45:00 | 114
14:46:00 | 113
14:47:00 | 114
14:48:00 | 113
14:49:00 | 113 | 19.48 | 0
14:50:00 | 113 | 19.46 | 0
14:51:00 | 114
14:52:00 | 114
14:53:00 | 113
14:54:00 | 113
14:55:00 | 113
14:56:00 | 113
14:57:00 | 113
14:58:00 | 113 | 19.39 | 0
14:59:00 | 113 | 19.39 | 0
15:00:00 | 114 | 19.39 | 0
15:01:00 | 113
15:02:00 | 113
15:03:00 | 113
15:04:00 | 114
15:05:00 | 113
15:06:00 | 113
15:07:00 | 113
15:08:00 | 113
15:09:00 | 113
15:10:00 | 114
15:11:00 | 114
15:12:00 | 113
15:13:00 | 113
15:14:00 | 113
15:15:00 | 113
15:16:00 | 113
15:17:00 | 113
15:18:00 | 113
15:19:00 | 113
15:20:00 | 113
15:21:00 | 114
15:22:00 | 113
15:23:00 | 113
15:24:00 | 114
15:25:00 | 114
15:26:00 | 114
15:27:00 | 113
15:28:00 | 113
15:29:00 | 114
15:30:00 | 113
15:31:00 | 113
15:32:00 | 113
15:33:00 | 114
15:34:00 | 113
15:35:00 | 113
15:36:00 | 113
15:37:00 | 113
15:38:00 | 114
15:39:00 | 113
15:40:00 | 113
15:41:00 | 113
15:42:00 | 113
15:43:00 | 114
15:44:00 | 113
15:45:00 | 113
15:46:00 | 113
15:47:00 | 113
15:48:00 | 113
15:49:00 | 113
15:50:00 | 113
15:51:00 | 113
15:52:00 | 113 | 19.45 | 0
15:53:00 | 113 | 19.46 | 0
15:54:00 | 113
15:55:00 | 113
15:56:00 | 114
15:57:00 | 113
15:58:00 | 113
15:59:00 | 113
16:00:00 | 113
16:01:00 | 113
16:02:00 | 113
16:03:00 | 113
16:04:00 | 113
16:05:00 | 113
16:06:00 | 113 | 19.45 | 0
16:07:00 | 113
16:08:00 | 113
16:09:00 | 113
16:10:00 | 113
16:11:00 | 114
16:12:00 | 113
16:13:00 | 113
16:14:00 | 113
16:15:00 | 113
16:16:00 | 114
16:17:00 | 113
16:18:00 | 113
16:19:00 | 113
16:20:00 | 114
16:21:00 | 113
16:22:00 | 113
16:23:00 | 113
16:24:00 | 113
16:25:00 | 113
16:26:00 | 114
16:27:00 | 113
16:28:00 | 113
16:29:00 | 113
16:30:00 | 114
16:31:00 | 113
16:32:00 | 113
16:33:00 | 114
16:34:00 | 113
16:35:00 | 113
16:36:00 | 113
16:37:00 | 113
16:38:00 | 113
16:39:00 | 113
16:40:00 | 113
16:41:00 | 113
16:42:00 | 113
16:43:00 | 114
16:44:00 | 113
16:45:00 | 113
16:46:00 | 113
16:47:00 | 113
16:48:00 | 113
16:49:00 | 114
16:50:00 | 113
16:51:00 | 113
16:52:00 | 113
16:53:00 | 113
16:54:00 | 113
16:55:00 | 113
16:56:00 | 113
16:57:00 | 113
16:58:00 | 113
16:59:00 | 113
17:00:00 | 113
17:01:00 | 114
17:02:00 | 113
17:03:00 | 113
17:04:00 | 113
17:05:00 | 113
17:06:00 | 113
17:07:00 | 114
17:08:00 | 114
17:09:00 | 113
17:10:00 | 113
17:11:00 | 114
17:12:00 | 113
17:13:00 | 113
17:14:00 | 114
17:15:00 | 113
17:16:00 | 113
17:17:00 | 113
17:18:00 | 113
17:19:00 | 113
17:20:00 | 113
17:21:00 | 113
17:22:00 | 113
17:23:00 | 113
17:24:00 | 114
17:25:00 | 113
17:26:00 | 113
17:27:00 | 113
17:28:00 | 113
17:29:00 | 113
17:30:00 | 113
17:31:00 | 113
17:32:00 | 113
17:33:00 | 114
17:34:00 | 113
17:35:00 | 113
17:36:00 | 113
17:37:00 | 113
17:38:00 | 113
17:39:00 | 113
17:40:00 | 113
17:41:00 | 114
17:42:00 | 113
17:43:00 | 113
17:44:00 | 113
17:45:00 | 113
17:46:00 | 113
17:47:00 | 113
17:48:00 | 113
17:49:00 | 113
17:50:00 | 113
17:51:00 | 113
17:52:00 | 114
17:53:00 | 114
17:54:00 | 113
17:55:00 | 113
17:56:00 | 114
17:57:00 | 114
17:58:00 | 113
17:59:00 | 113
18:00:00 | 113
18:01:00 | 113
18:02:00 | 113
18:03:00 | 113
18:04:00 | 113
18:05:00 | 113
18:06:00 | 113
18:07:00 | 113
18:08:00 | 113
18:09:00 | 113
18:10:00 | 113
18:11:00 | 113
18:12:00 | 113
18:13:00 | 113
18:14:00 | 113
18:15:00 | 113
18:16:00 | 113
18:17:00 | 113
18:18:00 | 113
18:19:00 | 113
18:20:00 | 113
18:21:00 | 113 | 17.18 | 0
18:22:00 | 113 | 17.18 | 0
18:23:00 | 113 | 17.17 | 0
18:24:00 | 113 | 17.17 | 0
18:25:00 | 113 | 17.18 | 0
18:26:00 | 113
18:27:00 | 113
18:28:00 | 113
18:29:00 | 113
18:30:00 | 113
18:31:00 | 113
18:32:00 | 113
18:33:00 | 113
18:34:00 | 113
18:35:00 | 113
18:36:00 | 113
18:37:00 | 113
18:38:00 | 113
18:39:00 | 114
18:40:00 | 113
18:41:00 | 113
18:42:00 | 113
18:43:00 | 113
18:44:00 | 113
18:45:00 | 114
18:46:00 | 113
18:47:00 | 113
18:48:00 | 113
18:49:00 | 113
18:50:00 | 113
18:51:00 | 113
18:52:00 | 113
18:53:00 | 113
18:54:00 | 113
18:55:00 | 113
18:56:00 | 113
18:57:00 | 113
18:58:00 | 113
18:59:00 | 113
19:00:00 | 113
19:01:00 | 113
19:02:00 | 113
19:03:00 | 114
19:04:00 | 113
19:05:00 | 113
19:06:00 | 113
19:07:00 | 114
19:08:00 | 113
19:09:00 | 114
19:10:00 | 113
19:11:00 | 113
19:12:00 | 113
19:13:00 | 113
19:14:00 | 113
19:15:00 | 113
19:16:00 | 113
19:17:00 | 113
19:18:00 | 113
19:19:00 | 114
19:20:00 | 114
19:21:00 | 113
19:22:00 | 113
19:23:00 | 113
19:24:00 | 113
19:25:00 | 113
19:26:00 | 113
19:27:00 | 114
19:28:00 | 113
19:29:00 | 113
19:30:00 | 113
19:31:00 | 113
19:32:00 | 113
19:33:00 | 113
19:34:00 | 114
19:35:00 | 113
19:36:00 | 113
19:37:00 | 113
19:38:00 | 113
19:39:00 | 113
19:40:00 | 113
19:41:00 | 113
19:42:00 | 113
19:43:00 | 113
19:44:00 | 113
19:45:00 | 113
19:46:00 | 113
19:47:00 | 113
19:48:00 | 113
19:49:00 | 113
19:50:00 | 113
19:51:00 | 114 | 17.2 | 0
19:52:00 | 113 | 17.2 | 0
19:53:00 | 113
19:54:00 | 113
19:55:00 | 113
19:56:00 | 113
19:57:00 | 113
19:58:00 | 113
19:59:00 | 114
20:00:00 | 113 | 17.2 | 0
20:01:00 | 113 | 17.2 | 0
20:02:00 | 113 | 17.2 | 0
20:03:00 | 113 | 17.2 | 0
20:04:00 | 113 | 17.2 | 0
20:05:00 | 113 | 17.2 | 0
20:06:00 | 113 | 17.2 | 0
20:07:00 | 113
20:08:00 | 113
20:09:00 | 113
20:10:00 | 113
20:11:00 | 113
20:12:00 | 113
20:13:00 | 114
20:14:00 | 113
20:15:00 | 113
20:16:00 | 113
20:17:00 | 113
20:18:00 | 113
20:19:00 | 113
20:20:00 | 113
20:21:00 | 113 | 19.52 | 0
20:22:00 | 113
20:23:00 | 113
20:24:00 | 113
20:25:00 | 113
20:26:00 | 113
20:27:00 | 114
20:28:00 | 113
20:29:00 | 113
20:30:00 | 113
20:31:00 | 113
20:32:00 | 113
20:33:00 | 113
20:34:00 | 113
20:35:00 | 113
20:36:00 | 113
20:37:00 | 113
20:38:00 | 113
20:39:00 | 113
20:40:00 | 113
20:41:00 | 113 | 17.2 | 0
20:42:00 | 113 | 17.2 | 0
20:43:00 | 113 | 17.21 | 0
20:44:00 | 113 | 17.2 | 0
20:45:00 | 113 | 17.21 | 0
20:46:00 | 113 | 17.21 | 0
20:47:00 | 113 | 17.22 | 0
20:48:00 | 113 | 17.21 | 0
20:49:00 | 113 | 17.21 | 0
20:50:00 | 113 | 17.21 | 0
20:51:00 | 113 | 17.21 | 0
20:52:00 | 113 | 17.21 | 0
20:53:00 | 113 | 17.22 | 0
20:54:00 | 113 | 17.22 | 0
20:55:00 | 113 | 17.21 | 0
20:56:00 | 113 | 17.22 | 0
20:57:00 | 113 | 17.21 | 0
20:58:00 | 113 | 17.21 | 0
20:59:00 | 113 | 17.22 | 0
21:00:00 | 113 | 17.21 | 0
21:01:00 | 113 | 17.21 | 0
21:02:00 | 113 | 17.22 | 0
21:03:00 | 113 | 17.22 | 0
21:04:00 | 113 | 17.23 | 0
21:05:00 | 113 | 17.21 | 0
21:06:00 | 113 | 17.22 | 0
21:07:00 | 113 | 17.23 | 0
21:08:00 | 113 | 17.2 | 0
21:09:00 | 113 | 17.21 | 0
21:10:00 | 113 | 17.22 | 0
21:11:00 | 113 | 17.23 | 0
21:12:00 | 113 | 17.22 | 0
21:13:00 | 113 | 17.21 | 0
21:14:00 | 113 | 17.22 | 0
21:15:00 | 113 | 17.22 | 0
21:16:00 | 113 | 17.22 | 0
21:17:00 | 113 | 17.22 | 0
21:18:00 | 113 | 17.22 | 0
21:19:00 | 113 | 17.22 | 0
21:20:00 | 113 | 17.23 | 0
21:21:00 | 113 | 17.22 | 0
21:22:00 | 113 | 17.23 | 0
21:23:00 | 113 | 17.23 | 0
21:24:00 | 113 | 17.23 | 0
21:25:00 | 113 | 17.23 | 0
21:26:00 | 113 | 17.23 | 0
21:27:00 | 113 | 17.23 | 0
21:28:00 | 113
21:29:00 | 113
21:30:00 | 113
21:31:00 | 113
21:32:00 | 113 | 17.19 | 0
21:33:00 | 113 | 17.2 | 0
21:34:00 | 113 | 17.2 | 0
21:35:00 | 113 | 17.2 | 0
21:36:00 | 113 | 17.2 | 0
21:37:00 | 113 | 17.2 | 0
21:38:00 | 113 | 17.2 | 0
21:39:00 | 113 | 17.2 | 0
21:40:00 | 113 | 17.2 | 0
21:41:00 | 113 | 17.2 | 0
21:42:00 | 113 | 17.2 | 0
21:43:00 | 113 | 17.2 | 0
21:44:00 | 114 | 17.2 | 0
21:45:00 | 113 | 17.2 | 0
21:46:00 | 113 | 17.2 | 0
21:47:00 | 113 | 17.2 | 0
21:48:00 | 113 | 17.21 | 0
21:49:00 | 113 | 17.2 | 0
21:50:00 | 113 | 17.2 | 0
21:51:00 | 113 | 17.2 | 0
21:52:00 | 113
21:53:00 | 113
21:54:00 | 113
21:55:00 | 113
21:56:00 | 113
21:57:00 | 113
21:58:00 | 113
21:59:00 | 113
22:00:00 | 113
22:01:00 | 113
22:02:00 | 113
22:03:00 | 113
22:04:00 | 113
22:05:00 | 113
22:06:00 | 113 | 17.21 | 0
22:07:00 | 113 | 17.21 | 0
22:08:00 | 113 | 17.21 | 0
22:09:00 | 113 | 17.21 | 0
22:10:00 | 113 | 17.2 | 0
22:11:00 | 113 | 17.2 | 0
22:12:00 | 113 | 17.2 | 0
22:13:00 | 113 | 17.21 | 0
22:14:00 | 113 | 17.2 | 0
22:15:00 | 113 | 17.2 | 0
22:16:00 | 113
22:17:00 | 113
22:18:00 | 113
22:19:00 | 113
22:20:00 | 113
22:21:00 | 113 | 17.2 | 0
22:22:00 | 113 | 17.2 | 0
22:23:00 | 113 | 17.21 | 0
22:24:00 | 113 | 17.21 | 0
22:25:00 | 113 | 17.2 | 0
22:26:00 | 113 | 17.21 | 0
22:27:00 | 113 | 17.21 | 0
22:28:00 | 113 | 17.2 | 0
22:29:00 | 113 | 17.21 | 0
22:30:00 | 113 | 17.21 | 0
22:31:00 | 113 | 17.2 | 0
22:32:00 | 113 | 17.22 | 0
22:33:00 | 113 | 17.21 | 0
22:34:00 | 113 | 17.21 | 0
22:35:00 | 113 | 17.2 | 0
22:36:00 | 113 | 17.2 | 0
22:37:00 | 113 | 17.21 | 0
22:38:00 | 113
22:39:00 | 113
22:40:00 | 113
22:41:00 | 113 | 17.21 | 0
22:42:00 | 113
22:43:00 | 113
22:44:00 | 113
22:45:00 | 113
22:46:00 | 113
22:47:00 | 114
22:48:00 | 113
22:49:00 | 113
22:50:00 | 113
22:51:00 | 113
22:52:00 | 113
22:53:00 | 113
22:54:00 | 113
22:55:00 | 113
22:56:00 | 113 | 17.21 | 0
22:57:00 | 113 | 17.2 | 0
22:58:00 | 113 | 17.21 | 0
22:59:00 | 113 | 17.22 | 0
23:00:00 | 113 | 17.22 | 0
23:01:00 | 113 | 17.22 | 0
23:02:00 | 113 | 17.23 | 0
23:03:00 | 113 | 17.22 | 0
23:04:00 | 113 | 17.22 | 0
23:05:00 | 113 | 17.21 | 0
23:06:00 | 113 | 17.22 | 0
23:07:00 | 113 | 17.21 | 0
23:08:00 | 113 | 17.23 | 0
23:09:00 | 113 | 17.22 | 0
23:10:00 | 113 | 17.22 | 0
23:11:00 | 113 | 17.21 | 0
23:12:00 | 113 | 17.22 | 0
23:13:00 | 113 | 17.22 | 0
23:14:00 | 113 | 17.22 | 0
23:15:00 | 113 | 17.22 | 0
23:16:00 | 113 | 17.23 | 0
23:17:00 | 113 | 17.22 | 0
23:18:00 | 113 | 17.22 | 0
23:19:00 | 113 | 17.22 | 0
23:20:00 | 113 | 17.22 | 0
23:21:00 | 113 | 17.23 | 0
23:22:00 | 113 | 17.21 | 0
23:23:00 | 113 | 17.22 | 0
23:24:00 | 113 | 17.21 | 0
23:25:00 | 113 | 17.23 | 0
23:26:00 | 113 | 17.23 | 0
23:27:00 | 113 | 17.22 | 0
23:28:00 | 113 | 17.21 | 0
23:29:00 | 113 | 17.23 | 0
23:30:00 | 113 | 17.22 | 0
23:31:00 | 113 | 17.21 | 0
23:32:00 | 113 | 17.23 | 0
23:33:00 | 113 | 17.22 | 0
23:34:00 | 113 | 17.23 | 0
23:35:00 | 113 | 17.23 | 0
23:36:00 | 113 | 17.23 | 0
23:37:00 | 113 | 17.23 | 0
23:38:00 | 113 | 17.23 | 0
23:39:00 | 113 | 17.22 | 0
23:40:00 | 113 | 17.23 | 0
23:41:00 | 113 | 17.24 | 0
23:42:00 | 113 | 17.23 | 0
23:43:00 | 113 | 17.22 | 0
23:44:00 | 113 | 17.23 | 0
23:45:00 | 113 | 17.22 | 0
23:46:00 | 113 | 17.23 | 0
23:47:00 | 113 | 17.23 | 0
23:48:00 | 113 | 17.23 | 0
23:49:00 | 113 | 17.23 | 0
23:50:00 | 113 | 17.23 | 0
23:51:00 | 113 | 17.23 | 0
23:52:00 | 113 | 17.24 | 0
23:53:00 | 113 | 17.23 | 0
23:54:00 | 113 | 17.23 | 0
23:55:00 | 113 | 17.23 | 0
23:56:00 | 113 | 17.23 | 0
23:57:00 | 113 | 17.23 | 0
23:58:00 | 113 | 17.23 | 0
23:59:00 | 113 | 17.23 | 0
24:00:00 | 113 | 17.23 | 0
24:01:00 | 113 | 17.23 | 0
24:02:00 | 113 | 17.23 | 0
24:03:00 | 113 | 17.23 | 0
24:04:00 | 113 | 17.23 | 0
24:05:00 | 113 | 17.24 | 0
24:06:00 | 113 | 17.23 | 0
24:07:00 | 113 | 17.24 | 0
24:08:00 | 113
24:09:00 | 113 | 17.23 | 0
24:10:00 | 113 | 17.25 | 0
24:11:00 | 113 | 17.24 | 0
24:12:00 | 113 | 17.23 | 0
24:13:00 | 113 | 17.24 | 0
24:14:00 | 113 | 17.23 | 0
24:15:00 | 113
24:16:00 | 113
24:17:00 | 113 | 17.23 | 0
24:18:00 | 113 | 17.23 | 0
24:19:00 | 113 | 17.23 | 0
24:20:00 | 113 | 17.25 | 0
24:21:00 | 113 | 17.25 | 0
24:22:00 | 113 | 17.25 | 0
24:23:00 | 113 | 17.25 | 0
24:24:00 | 113 | 17.24 | 0
24:25:00 | 113 | 17.24 | 0
24:26:00 | 113 | 17.23 | 0
24:27:00 | 113 | 17.25 | 0
24:28:00 | 113 | 17.23 | 0
24:29:00 | 113 | 17.23 | 0
24:30:00 | 113 | 17.23 | 0
24:31:00 | 113 | 17.25 | 0
24:32:00 | 113 | 17.23 | 0
24:33:00 | 113 | 17.23 | 0
24:34:00 | 113 | 17.24 | 0
24:35:00 | 113 | 17.23 | 0
24:36:00 | 113 | 17.23 | 0
24:37:00 | 113 | 17.24 | 0
24:38:00 | 113 | 17.25 | 0
24:39:00 | 113 | 17.25 | 0
24:40:00 | 113 | 17.24 | 0
24:41:00 | 113 | 17.25 | 0
24:42:00 | 113 | 17.25 | 0
24:43:00 | 113 | 17.25 | 0
24:44:00 | 113 | 17.25 | 0
24:45:00 | 113 | 17.25 | 0
24:46:00 | 113 | 17.26 | 0
24:47:00 | 113 | 17.25 | 0
24:48:00 | 113 | 17.24 | 0
24:49:00 | 113 | 17.25 | 0
24:50:00 | 113 | 17.25 | 0
24:51:00 | 113 | 17.25 | 0
24:52:00 | 113 | 17.24 | 0
24:53:00 | 113 | 17.25 | 0
24:54:00 | 113 | 17.27 | 0
24:55:00 | 113 | 17.27 | 0
24:56:00 | 113 | 17.23 | 0
24:57:00 | 113 | 17.23 | 0
24:58:00 | 113 | 17.22 | 0
24:59:00 | 113 | 17.21 | 0
25:00:00 | 113
25:01:00 | 113
25:02:00 | 113 | 17.23 | 0
25:03:00 | 113
25:04:00 | 113 | 17.23 | 0
25:05:00 | 113 | 17.23 | 0
25:06:00 | 113 | 17.23 | 0
25:07:00 | 113 | 17.24 | 0
25:08:00 | 113 | 17.23 | 0
25:09:00 | 113 | 17.23 | 0
25:10:00 | 113 | 17.23 | 0
25:11:00 | 113 | 17.23 | 0
25:12:00 | 113 | 17.24 | 0
25:13:00 | 113 | 17.23 | 0
25:14:00 | 113 | 17.23 | 0
25:15:00 | 113 | 17.23 | 0
25:16:00 | 113 | 17.23 | 0
25:17:00 | 113 | 17.23 | 0
25:18:00 | 113 | 17.24 | 0
25:19:00 | 113 | 17.23 | 0
25:20:00 | 113 | 17.23 | 0
25:21:00 | 113 | 17.23 | 0
25:22:00 | 113 | 17.22 | 0
25:23:00 | 113 | 17.24 | 0
25:24:00 | 113 | 17.23 | 0
25:25:00 | 113 | 17.23 | 0
25:26:00 | 113 | 17.23 | 0
25:27:00 | 113 | 17.25 | 0
25:28:00 | 113 | 17.24 | 0
25:29:00 | 113 | 17.25 | 0
25:30:00 | 113 | 17.25 | 0
25:31:00 | 113 | 17.23 | 0
25:32:00 | 113 | 17.23 | 0
25:33:00 | 113
25:34:00 | 113
25:35:00 | 113
25:36:00 | 113
25:37:00 | 113
25:38:00 | 113 | 17.24 | 0
25:39:00 | 114 | 17.23 | 0
25:40:00 | 113 | 17.25 | 0
25:41:00 | 113 | 17.23 | 0