## Sheet1
Параметр | Значение
Instrument Name | 4262 R
Instrument Type | UCA
Instrument Serial Number | 111
Test Start Date | 26.06.2002
Test Start Time | 21:26:08
Test Stop Date | 27.06.2002
Test Stop Time | 23:07:21
Test Length | 25:41:13
Final Sample Time Offset | 25:41:00
Controller Schedule Name
Sampling Period | 60 seconds
Comments | T: 70C(30min), 90C(20min), 115(240min); field water, premix LignoSulfonate
WellID | Khvalynskaya 4
Customer | LUKOIL
CementClass | G
CementMfr | Dyckerhoff
Additives | 1.1%LignoSulf
Density | 1950
BHCT | 90
BHST | 115
Information | FluidLoss
JobType | PLUG
Calculated Value | Finish Set N/A
Compressive Strength | Compressive strength type B (more than 14 lb/gal)
Initial Temperature (C) | 26 C
Final Temperature (C) | 113 C
Initial Transit Time (microsec/in) | 15,87 microsec/in
Final Transit Time (microsec/in) | 17,23 microsec/in
Initial Compressive Strength (MPa) | 0,00 MPa
Final Compressive Strength (MPa) | 0,00 MPa