## Sheet1
Time (HH:MM:SS) | Temperature (C) | Transit Time (microsec/in) | Compressive Strength (MPa)
0:00:00 | 21 | 16.48 | 0
0:01:00 | 21 | 16.48 | 0
0:02:00 | 21 | 16.48 | 0
0:03:00 | 21 | 16.48 | 0
0:04:00 | 21 | 16.48 | 0
0:05:00 | 21 | 16.48 | 0
0:06:00 | 22 | 16.48 | 0
0:07:00 | 22 | 16.48 | 0
0:08:00 | 23 | 16.48 | 0
0:09:00 | 24 | 16.47 | 0
0:10:00 | 25 | 16.44 | 0.01
0:11:00 | 26 | 16.42 | 0.01
0:12:00 | 28 | 16.41 | 0.02
0:13:00 | 28 | 16.39 | 0.02
0:14:00 | 30 | 16.37 | 0.03
0:15:00 | 31 | 16.35 | 0.03
0:16:00 | 33 | 16.32 | 0.04
0:17:00 | 34 | 16.29 | 0.05
0:18:00 | 35 | 16.26 | 0.06
0:19:00 | 37 | 16.23 | 0.06
0:20:00 | 38 | 16.21 | 0.07
0:21:00 | 39 | 16.19 | 0.08
0:22:00 | 41 | 16.16 | 0.09
0:23:00 | 42 | 16.14 | 0.09
0:24:00 | 44 | 16.11 | 0.1
0:25:00 | 45 | 16.09 | 0.11
0:26:00 | 47 | 16.07 | 0.11
0:27:00 | 48 | 16.05 | 0.12
0:28:00 | 50 | 16.02 | 0.13
0:29:00 | 51 | 16.01 | 0.13
0:30:00 | 53 | 16 | 0.13
0:31:00 | 54 | 15.98 | 0.14
0:32:00 | 56 | 15.96 | 0.14
0:33:00 | 57 | 15.95 | 0.15
0:34:00 | 58 | 15.93 | 0.15
0:35:00 | 60 | 15.93 | 0.16
0:36:00 | 61 | 15.92 | 0.16
0:37:00 | 61 | 15.91 | 0.16
0:38:00 | 62 | 15.9 | 0.16
0:39:00 | 62 | 15.9 | 0.16
0:40:00 | 63 | 15.89 | 0.17
0:41:00 | 63 | 15.89 | 0.17
0:42:00 | 63 | 15.88 | 0.17
0:43:00 | 63 | 15.88 | 0.17
0:44:00 | 63 | 15.88 | 0.17
0:45:00 | 63 | 15.88 | 0.17
0:46:00 | 63 | 15.88 | 0.17
0:47:00 | 63 | 15.88 | 0.17
0:48:00 | 63 | 15.88 | 0.17
0:49:00 | 63 | 15.88 | 0.17
0:50:00 | 63 | 15.88 | 0.17
0:51:00 | 63 | 15.88 | 0.17
0:52:00 | 63 | 15.88 | 0.17
0:53:00 | 62 | 15.88 | 0.17
0:54:00 | 62 | 15.88 | 0.17
0:55:00 | 62 | 15.88 | 0.17
0:56:00 | 62 | 15.88 | 0.17
0:57:00 | 62 | 15.88 | 0.17
0:58:00 | 61 | 15.88 | 0.17
0:59:00 | 61 | 15.88 | 0.17
1:00:00 | 61 | 15.89 | 0.17
1:01:00 | 61 | 15.89 | 0.17
1:02:00 | 61 | 15.9 | 0.16
1:03:00 | 61 | 15.9 | 0.16
1:04:00 | 61 | 15.9 | 0.16
1:05:00 | 60 | 15.9 | 0.16
1:06:00 | 60 | 15.9 | 0.16
1:07:00 | 60 | 15.9 | 0.16
1:08:00 | 60 | 15.9 | 0.16
1:09:00 | 60 | 15.9 | 0.16
1:10:00 | 60 | 15.9 | 0.16
1:11:00 | 60 | 15.9 | 0.16
1:12:00 | 60 | 15.9 | 0.16
1:13:00 | 60 | 15.9 | 0.16
1:14:00 | 60 | 15.9 | 0.16
1:15:00 | 60 | 15.91 | 0.16
1:16:00 | 59 | 15.91 | 0.16
1:17:00 | 60 | 15.91 | 0.16
1:18:00 | 60 | 15.91 | 0.16
1:19:00 | 59 | 15.91 | 0.16
1:20:00 | 59 | 15.91 | 0.16
1:21:00 | 59 | 15.92 | 0.16
1:22:00 | 59 | 15.92 | 0.16
1:23:00 | 59 | 15.92 | 0.16
1:24:00 | 59 | 15.92 | 0.16
1:25:00 | 59 | 15.92 | 0.16
1:26:00 | 59 | 15.93 | 0.16
1:27:00 | 59 | 15.93 | 0.15
1:28:00 | 59 | 15.93 | 0.16
1:29:00 | 59 | 15.93 | 0.15
1:30:00 | 59 | 15.93 | 0.15
1:31:00 | 59 | 15.94 | 0.15
1:32:00 | 59 | 15.9 | 0.16
1:33:00 | 59 | 15.9 | 0.16
1:34:00 | 59 | 15.91 | 0.16
1:35:00 | 59 | 15.91 | 0.16
1:36:00 | 59 | 15.9 | 0.16
1:37:00 | 59 | 15.9 | 0.16
1:38:00 | 59 | 15.9 | 0.16
1:39:00 | 59 | 15.91 | 0.16
1:40:00 | 59 | 15.91 | 0.16
1:41:00 | 59 | 15.91 | 0.16
1:42:00 | 59 | 15.91 | 0.16
1:43:00 | 59 | 15.91 | 0.16
1:44:00 | 59 | 15.91 | 0.16
1:45:00 | 59 | 15.91 | 0.16
1:46:00 | 59 | 15.91 | 0.16
1:47:00 | 59 | 15.92 | 0.16
1:48:00 | 59 | 15.92 | 0.16
1:49:00 | 59 | 15.91 | 0.16
1:50:00 | 59 | 15.92 | 0.16
1:51:00 | 59 | 15.92 | 0.16
1:52:00 | 59 | 15.92 | 0.16
1:53:00 | 59 | 15.92 | 0.16
1:54:00 | 59 | 15.93 | 0.16
1:55:00 | 59 | 15.93 | 0.16
1:56:00 | 59 | 15.93 | 0.16
1:57:00 | 59 | 15.93 | 0.16
1:58:00 | 59 | 15.93 | 0.16
1:59:00 | 59 | 15.93 | 0.16
2:00:00 | 59 | 15.93 | 0.16
2:01:00 | 58 | 15.93 | 0.16
2:02:00 | 59 | 15.93 | 0.16
2:03:00 | 59 | 15.93 | 0.16
2:04:00 | 59 | 15.93 | 0.16
2:05:00 | 59 | 15.93 | 0.16
2:06:00 | 59 | 15.93 | 0.16
2:07:00 | 59 | 15.93 | 0.16
2:08:00 | 59 | 15.93 | 0.16
2:09:00 | 59 | 15.93 | 0.15
2:10:00 | 59 | 15.93 | 0.15
2:11:00 | 59 | 15.93 | 0.15
2:12:00 | 59 | 15.93 | 0.15
2:13:00 | 59 | 15.93 | 0.15
2:14:00 | 59 | 15.93 | 0.15
2:15:00 | 59 | 15.93 | 0.15
2:16:00 | 59 | 15.93 | 0.15
2:17:00 | 58 | 15.93 | 0.15
2:18:00 | 58 | 15.93 | 0.15
2:19:00 | 59 | 15.94 | 0.15
2:20:00 | 59 | 15.94 | 0.15
2:21:00 | 58 | 15.94 | 0.15
2:22:00 | 59 | 15.94 | 0.15
2:23:00 | 59 | 15.94 | 0.15
2:24:00 | 59 | 15.94 | 0.15
2:25:00 | 59 | 15.94 | 0.15
2:26:00 | 59 | 15.94 | 0.15
2:27:00 | 59 | 15.94 | 0.15
2:28:00 | 59 | 15.94 | 0.15
2:29:00 | 59 | 15.94 | 0.15
2:30:00 | 59 | 15.94 | 0.15
2:31:00 | 59 | 15.94 | 0.15
2:32:00 | 59 | 15.95 | 0.15
2:33:00 | 59 | 15.95 | 0.15
2:34:00 | 59 | 15.95 | 0.15
2:35:00 | 59 | 15.95 | 0.15
2:36:00 | 59 | 15.95 | 0.15
2:37:00 | 59 | 15.95 | 0.15
2:38:00 | 59 | 15.95 | 0.15
2:39:00 | 59 | 15.95 | 0.15
2:40:00 | 59 | 15.95 | 0.15
2:41:00 | 59 | 15.96 | 0.15
2:42:00 | 59 | 15.96 | 0.15
2:43:00 | 58 | 15.96 | 0.15
2:44:00 | 59 | 15.96 | 0.15
2:45:00 | 59 | 15.96 | 0.15
2:46:00 | 59 | 15.96 | 0.15
2:47:00 | 59 | 15.96 | 0.15
2:48:00 | 59 | 15.96 | 0.15
2:49:00 | 59 | 15.96 | 0.15
2:50:00 | 59 | 15.96 | 0.15
2:51:00 | 59 | 15.94 | 0.15
2:52:00 | 59 | 15.95 | 0.15
2:53:00 | 58 | 15.95 | 0.15
2:54:00 | 59 | 15.95 | 0.15
2:55:00 | 59 | 15.95 | 0.15
2:56:00 | 59 | 15.95 | 0.15
2:57:00 | 59 | 15.95 | 0.15
2:58:00 | 59 | 15.95 | 0.15
2:59:00 | 59 | 15.95 | 0.15
3:00:00 | 59 | 15.95 | 0.15
3:01:00 | 59 | 15.96 | 0.15
3:02:00 | 59 | 15.96 | 0.15
3:03:00 | 59 | 15.96 | 0.15
3:04:00 | 59 | 15.96 | 0.15
3:05:00 | 59 | 15.96 | 0.15
3:06:00 | 59 | 15.96 | 0.15
3:07:00 | 59 | 15.96 | 0.15
3:08:00 | 58 | 15.96 | 0.15
3:09:00 | 59 | 15.96 | 0.15
3:10:00 | 59 | 15.96 | 0.15
3:11:00 | 59 | 15.96 | 0.15
3:12:00 | 59 | 15.96 | 0.15
3:13:00 | 59 | 15.96 | 0.15
3:14:00 | 58 | 15.96 | 0.15
3:15:00 | 59 | 15.96 | 0.15
3:16:00 | 59 | 15.96 | 0.15
3:17:00 | 59 | 15.96 | 0.14
3:18:00 | 58 | 15.96 | 0.14
3:19:00 | 59 | 15.96 | 0.14
3:20:00 | 59 | 15.96 | 0.14
3:21:00 | 59 | 15.96 | 0.14
3:22:00 | 59 | 15.96 | 0.14
3:23:00 | 58 | 15.96 | 0.14
3:24:00 | 59 | 15.96 | 0.14
3:25:00 | 59 | 15.96 | 0.14
3:26:00 | 59 | 15.96 | 0.14
3:27:00 | 59 | 15.97 | 0.14
3:28:00 | 59 | 15.97 | 0.14
3:29:00 | 59 | 15.96 | 0.14
3:30:00 | 59 | 15.96 | 0.14
3:31:00 | 59 | 15.96 | 0.15
3:32:00 | 59 | 15.96 | 0.15
3:33:00 | 59 | 15.96 | 0.14
3:34:00 | 58 | 15.96 | 0.14
3:35:00 | 59 | 15.96 | 0.15
3:36:00 | 59 | 15.96 | 0.15
3:37:00 | 59 | 15.96 | 0.14
3:38:00 | 59 | 15.96 | 0.14
3:39:00 | 59 | 15.96 | 0.14
3:40:00 | 59 | 15.96 | 0.15
3:41:00 | 59 | 15.96 | 0.15
3:42:00 | 59 | 15.96 | 0.14
3:43:00 | 59 | 15.96 | 0.14
3:44:00 | 59 | 15.96 | 0.14
3:45:00 | 59 | 15.96 | 0.14
3:46:00 | 59 | 15.96 | 0.15
3:47:00 | 59 | 15.96 | 0.14
3:48:00 | 59 | 15.97 | 0.14
3:49:00 | 59 | 15.96 | 0.14
3:50:00 | 59 | 15.96 | 0.14
3:51:00 | 59 | 15.96 | 0.14
3:52:00 | 59 | 15.96 | 0.14
3:53:00 | 59 | 15.96 | 0.14
3:54:00 | 59 | 15.96 | 0.14
3:55:00 | 58 | 15.96 | 0.14
3:56:00 | 59 | 15.96 | 0.14
3:57:00 | 59 | 15.96 | 0.14
3:58:00 | 58 | 15.96 | 0.14
3:59:00 | 58 | 15.96 | 0.14
4:00:00 | 58 | 15.97 | 0.14
4:01:00 | 59 | 15.97 | 0.14
4:02:00 | 58 | 15.97 | 0.14
4:03:00 | 59 | 15.97 | 0.14
4:04:00 | 59 | 15.97 | 0.14
4:05:00 | 59 | 15.96 | 0.14
4:06:00 | 59 | 15.97 | 0.14
4:07:00 | 59 | 15.96 | 0.14
4:08:00 | 59 | 15.96 | 0.14
4:09:00 | 58 | 15.97 | 0.14
4:10:00 | 59 | 15.97 | 0.14
4:11:00 | 59 | 15.96 | 0.14
4:12:00 | 58 | 15.97 | 0.14
4:13:00 | 59 | 15.97 | 0.14
4:14:00 | 59 | 15.97 | 0.14
4:15:00 | 59 | 15.97 | 0.14
4:16:00 | 59 | 15.97 | 0.14
4:17:00 | 58 | 15.97 | 0.14
4:18:00 | 58 | 15.97 | 0.14
4:19:00 | 59 | 15.97 | 0.14
4:20:00 | 59 | 15.97 | 0.14
4:21:00 | 59 | 15.97 | 0.14
4:22:00 | 58 | 15.97 | 0.14
4:23:00 | 58 | 15.97 | 0.14
4:24:00 | 59 | 15.97 | 0.14
4:25:00 | 59 | 15.97 | 0.14
4:26:00 | 58 | 15.97 | 0.14
4:27:00 | 59 | 15.97 | 0.14
4:28:00 | 59 | 15.97 | 0.14
4:29:00 | 59 | 15.97 | 0.14
4:30:00 | 59 | 15.97 | 0.14
4:31:00 | 59 | 15.97 | 0.14
4:32:00 | 59 | 15.98 | 0.14
4:33:00 | 59 | 15.97 | 0.14
4:34:00 | 58 | 15.98 | 0.14
4:35:00 | 59 | 15.98 | 0.14
4:36:00 | 59 | 15.98 | 0.14
4:37:00 | 59 | 15.98 | 0.14
4:38:00 | 59 | 15.98 | 0.14
4:39:00 | 59 | 15.98 | 0.14
4:40:00 | 59 | 15.98 | 0.14
4:41:00 | 59 | 15.98 | 0.14
4:42:00 | 58 | 15.98 | 0.14
4:43:00 | 59 | 15.99 | 0.14
4:44:00 | 59 | 15.98 | 0.14
4:45:00 | 59 | 15.98 | 0.14
4:46:00 | 59 | 15.98 | 0.14
4:47:00 | 59 | 15.98 | 0.14
4:48:00 | 59 | 15.99 | 0.14
4:49:00 | 59 | 15.98 | 0.14
4:50:00 | 59 | 15.98 | 0.14
4:51:00 | 59 | 15.99 | 0.14
4:52:00 | 59 | 15.99 | 0.14
4:53:00 | 59 | 15.99 | 0.14
4:54:00 | 59 | 15.99 | 0.14
4:55:00 | 58 | 15.99 | 0.14
4:56:00 | 59 | 15.99 | 0.14
4:57:00 | 59 | 15.99 | 0.14
4:58:00 | 59 | 15.98 | 0.14
4:59:00 | 59 | 15.98 | 0.14
5:00:00 | 59 | 15.99 | 0.14
5:01:00 | 59 | 15.98 | 0.14
5:02:00 | 59 | 15.99 | 0.14
5:03:00 | 58 | 16 | 0.13
5:04:00 | 59 | 15.96 | 0.15
5:05:00 | 59 | 15.96 | 0.15
5:06:00 | 59 | 15.96 | 0.14
5:07:00 | 58 | 15.96 | 0.14
5:08:00 | 58 | 15.97 | 0.14
5:09:00 | 58 | 15.97 | 0.14
5:10:00 | 58 | 15.97 | 0.14
5:11:00 | 59 | 15.97 | 0.14
5:12:00 | 58 | 15.97 | 0.14
5:13:00 | 59 | 15.97 | 0.14
5:14:00 | 59 | 15.97 | 0.14
5:15:00 | 59 | 15.98 | 0.14
5:16:00 | 59 | 15.98 | 0.14
5:17:00 | 59 | 15.97 | 0.14
5:18:00 | 58 | 15.97 | 0.14
5:19:00 | 59 | 15.98 | 0.14
5:20:00 | 59 | 15.98 | 0.14
5:21:00 | 58 | 15.98 | 0.14
5:22:00 | 58 | 15.98 | 0.14
5:23:00 | 59 | 15.98 | 0.14
5:24:00 | 59 | 15.98 | 0.14
5:25:00 | 58 | 15.99 | 0.14
5:26:00 | 59 | 15.99 | 0.14
5:27:00 | 59 | 15.99 | 0.14
5:28:00 | 58 | 15.99 | 0.14
5:29:00 | 59 | 15.99 | 0.14
5:30:00 | 59 | 16 | 0.13
5:31:00 | 58 | 16 | 0.13
5:32:00 | 58 | 16 | 0.13
5:33:00 | 59 | 16 | 0.13
5:34:00 | 59 | 16 | 0.13
5:35:00 | 59 | 16 | 0.13
5:36:00 | 59 | 16 | 0.13
5:37:00 | 59 | 16 | 0.13
5:38:00 | 59 | 16 | 0.13
5:39:00 | 59 | 16.01 | 0.13
5:40:00 | 58 | 16.01 | 0.13
5:41:00 | 59 | 16.01 | 0.13
5:42:00 | 59 | 16.02 | 0.13
5:43:00 | 59 | 16.03 | 0.12
5:44:00 | 59 | 16.03 | 0.12
5:45:00 | 59 | 16.02 | 0.13
5:46:00 | 58 | 16.02 | 0.13
5:47:00 | 59 | 16.02 | 0.13
5:48:00 | 59 | 16.02 | 0.13
5:49:00 | 59 | 16.04 | 0.12
5:50:00 | 58 | 16.03 | 0.12
5:51:00 | 59 | 16.04 | 0.12
5:52:00 | 59 | 16.01 | 0.13
5:53:00 | 59 | 16.02 | 0.13
5:54:00 | 59 | 16.02 | 0.13
5:55:00 | 59 | 16.02 | 0.13
5:56:00 | 59 | 16.02 | 0.13
5:57:00 | 59 | 16.02 | 0.13
5:58:00 | 59 | 16.02 | 0.13
5:59:00 | 59 | 16.03 | 0.12
6:00:00 | 59 | 16.03 | 0.12
6:01:00 | 59 | 16.04 | 0.12
6:02:00 | 59 | 16.04 | 0.12
6:03:00 | 58 | 16.04 | 0.12
6:04:00 | 58 | 16.05 | 0.12
6:05:00 | 59 | 16.05 | 0.12
6:06:00 | 59 | 16.05 | 0.12
6:07:00 | 58 | 16.05 | 0.12
6:08:00 | 59 | 16.06 | 0.11
6:09:00 | 59 | 16.06 | 0.11
6:10:00 | 58 | 16.06 | 0.11
6:11:00 | 59 | 16.07 | 0.11
6:12:00 | 58 | 16.08 | 0.11
6:13:00 | 59 | 16.08 | 0.11
6:14:00 | 59 | 16.08 | 0.11
6:15:00 | 58 | 16.08 | 0.11
6:16:00 | 59 | 16.09 | 0.11
6:17:00 | 58 | 16.09 | 0.11
6:18:00 | 59 | 16.09 | 0.11
6:19:00 | 58 | 16.09 | 0.11
6:20:00 | 59 | 16.11 | 0.1
6:21:00 | 59 | 16.11 | 0.1
6:22:00 | 59 | 16.1 | 0.1
6:23:00 | 59 | 16.1 | 0.1
6:24:00 | 59 | 16.11 | 0.1
6:25:00 | 58 | 16.11 | 0.1
6:26:00 | 59 | 16.11 | 0.1
6:27:00 | 59 | 16.11 | 0.1
6:28:00 | 59 | 16.12 | 0.1
6:29:00 | 59 | 16.13 | 0.09
6:30:00 | 59 | 16.13 | 0.09
6:31:00 | 59 | 16.14 | 0.09
6:32:00 | 59 | 16.15 | 0.09
6:33:00 | 59 | 16.16 | 0.09
6:34:00 | 59 | 16.17 | 0.08
6:35:00 | 58 | 16.18 | 0.08
6:36:00 | 59 | 16.18 | 0.08
6:37:00 | 59 | 16.19 | 0.08
6:38:00 | 59 | 16.2 | 0.08
6:39:00 | 59 | 16.2 | 0.07
6:40:00 | 59 | 16.21 | 0.07
6:41:00 | 59 | 16.21 | 0.07
6:42:00 | 59 | 16.21 | 0.07
6:43:00 | 58 | 16.21 | 0.07
6:44:00 | 59 | 16.23 | 0.06
6:45:00 | 59 | 16.24 | 0.06
6:46:00 | 59 | 16.24 | 0.06
6:47:00 | 59 | 16.25 | 0.06
6:48:00 | 59 | 16.26 | 0.06
6:49:00 | 58 | 16.26 | 0.06
6:50:00 | 59 | 16.27 | 0.05
6:51:00 | 59 | 16.28 | 0.05
6:52:00 | 59 | 16.28 | 0.05
6:53:00 | 59 | 16.29 | 0.05
6:54:00 | 59 | 16.3 | 0.05
6:55:00 | 59 | 16.32 | 0.04
6:56:00 | 58 | 16.32 | 0.04
6:57:00 | 59 | 16.32 | 0.04
6:58:00 | 59 | 16.32 | 0.04
6:59:00 | 59 | 16.34 | 0.04
7:00:00 | 59 | 16.33 | 0.04
7:01:00 | 59 | 16.35 | 0.03
7:02:00 | 59 | 16.35 | 0.03
7:03:00 | 59 | 16.35 | 0.03
7:04:00 | 59 | 16.36 | 0.03
7:05:00 | 59 | 16.37 | 0.03
7:06:00 | 59 | 16.38 | 0.03
7:07:00 | 59 | 16.38 | 0.02
7:08:00 | 59 | 16.39 | 0.02
7:09:00 | 59 | 16.4 | 0.02
7:10:00 | 59 | 16.4 | 0.02
7:11:00 | 58 | 16.41 | 0.02
7:12:00 | 59 | 16.42 | 0.01
7:13:00 | 59 | 16.42 | 0.01
7:14:00 | 59 | 16.42 | 0.01
7:15:00 | 59 | 16.44 | 0.01
7:16:00 | 59 | 16.44 | 0.01
7:17:00 | 59 | 16.44 | 0.01
7:18:00 | 58 | 16.44 | 0.01
7:19:00 | 59 | 16.45 | 0.01
7:20:00 | 58 | 16.45 | 0.01
7:21:00 | 59 | 16.46 | 0
7:22:00 | 59 | 16.47 | 0
7:23:00 | 59 | 16.47 | 0
7:24:00 | 59 | 16.47 | 0
7:25:00 | 59 | 16.48 | 0
7:26:00 | 58 | 16.48 | 0
7:27:00 | 59 | 16.48 | 0
7:28:00 | 59 | 16.48 | 0
7:29:00 | 59 | 16.49 | 0
7:30:00 | 59 | 16.49 | 0
7:31:00 | 59 | 16.5 | 0
7:32:00 | 59 | 16.5 | 0
7:33:00 | 58 | 16.5 | 0
7:34:00 | 59 | 16.5 | 0
7:35:00 | 59 | 16.5 | 0
7:36:00 | 59 | 16.51 | 0
7:37:00 | 59 | 16.49 | 0
7:38:00 | 59 | 16.49 | 0
7:39:00 | 59 | 16.49 | 0
7:40:00 | 58 | 16.48 | 0
7:41:00 | 59 | 16.48 | 0
7:42:00 | 59 | 16.48 | 0
7:43:00 | 59 | 16.48 | 0
7:44:00 | 59 | 16.48 | 0
7:45:00 | 59 | 16.47 | 0
7:46:00 | 59 | 16.47 | 0
7:47:00 | 59 | 16.46 | 0
7:48:00 | 59 | 16.46 | 0
7:49:00 | 59 | 16.45 | 0.01
7:50:00 | 59 | 16.45 | 0.01
7:51:00 | 59 | 16.44 | 0.01
7:52:00 | 58 | 16.44 | 0.01
7:53:00 | 58 | 16.43 | 0.01
7:54:00 | 59 | 16.43 | 0.01
7:55:00 | 59 | 16.41 | 0.02
7:56:00 | 59 | 16.41 | 0.02
7:57:00 | 59 | 16.4 | 0.02
7:58:00 | 59 | 16.39 | 0.02
7:59:00 | 59 | 16.38 | 0.03
8:00:00 | 59 | 16.37 | 0.03
8:01:00 | 59 | 16.36 | 0.03
8:02:00 | 59 | 16.35 | 0.03
8:03:00 | 59 | 16.33 | 0.04
8:04:00 | 59 | 16.32 | 0.04
8:05:00 | 58 | 16.3 | 0.05
8:06:00 | 59 | 16.29 | 0.05
8:07:00 | 59 | 16.27 | 0.05
8:08:00 | 59 | 16.26 | 0.06
8:09:00 | 58 | 16.23 | 0.06
8:10:00 | 59 | 16.22 | 0.07
8:11:00 | 59 | 16.2 | 0.08
8:12:00 | 59 | 16.18 | 0.08
8:13:00 | 59 | 16.16 | 0.09
8:14:00 | 59 | 16.14 | 0.09
8:15:00 | 59 | 16.11 | 0.1
8:16:00 | 59 | 16.08 | 0.11
8:17:00 | 59 | 16.06 | 0.11
8:18:00 | 59 | 16.03 | 0.12
8:19:00 | 59 | 16.01 | 0.13
8:20:00 | 59 | 15.96 | 0.14
8:21:00 | 59 | 15.93 | 0.16
8:22:00 | 59 | 15.9 | 0.16
8:23:00 | 59 | 15.87 | 0.17
8:24:00 | 59 | 15.83 | 0.19
8:25:00 | 59 | 15.79 | 0.2
8:26:00 | 59 | 15.75 | 0.21
8:27:00 | 59 | 15.72 | 0.22
8:28:00 | 59 | 15.68 | 0.24
8:29:00 | 58 | 15.64 | 0.25
8:30:00 | 59 | 15.6 | 0.26
8:31:00 | 58 | 15.56 | 0.28
8:32:00 | 59 | 15.52 | 0.29
8:33:00 | 59 | 15.48 | 0.31
8:34:00 | 59 | 15.43 | 0.32
8:35:00 | 59 | 15.39 | 0.34
8:36:00 | 59 | 15.33 | 0.36
8:37:00 | 59 | 15.29 | 0.38
8:38:00 | 59 | 15.24 | 0.4
8:39:00 | 59 | 15.18 | 0.42
8:40:00 | 59 | 15.14 | 0.44
8:41:00 | 59 | 15.09 | 0.46
8:42:00 | 59 | 15.04 | 0.48
8:43:00 | 58 | 14.98 | 0.51
8:44:00 | 59 | 14.93 | 0.53
8:45:00 | 59 | 14.87 | 0.56
8:46:00 | 59 | 14.82 | 0.58
8:47:00 | 59 | 14.76 | 0.61
8:48:00 | 58 | 14.7 | 0.64
8:49:00 | 59 | 14.64 | 0.66
8:50:00 | 59 | 14.59 | 0.69
8:51:00 | 59 | 14.54 | 0.72
8:52:00 | 59 | 14.48 | 0.75
8:53:00 | 59 | 14.42 | 0.78
8:54:00 | 58 | 14.37 | 0.81
8:55:00 | 59 | 14.31 | 0.84
8:56:00 | 59 | 14.25 | 0.88
8:57:00 | 59 | 14.19 | 0.91
8:58:00 | 59 | 14.13 | 0.95
8:59:00 | 59 | 14.07 | 0.98
9:00:00 | 59 | 14.02 | 1.02
9:01:00 | 59 | 13.97 | 1.05
9:02:00 | 59 | 13.91 | 1.09
9:03:00 | 59 | 13.86 | 1.13
9:04:00 | 59 | 13.8 | 1.16
9:05:00 | 59 | 13.75 | 1.2
9:06:00 | 59 | 13.7 | 1.24
9:07:00 | 59 | 13.65 | 1.27
9:08:00 | 58 | 13.59 | 1.31
9:09:00 | 59 | 13.54 | 1.35
9:10:00 | 59 | 13.5 | 1.39
9:11:00 | 59 | 13.45 | 1.43
9:12:00 | 59 | 13.4 | 1.47
9:13:00 | 59 | 13.36 | 1.51
9:14:00 | 59 | 13.3 | 1.55
9:15:00 | 59 | 13.26 | 1.59
9:16:00 | 58 | 13.21 | 1.63
9:17:00 | 59 | 13.17 | 1.67
9:18:00 | 59 | 13.12 | 1.71
9:19:00 | 58 | 13.08 | 1.75
9:20:00 | 59 | 13.04 | 1.79
9:21:00 | 59 | 12.99 | 1.83
9:22:00 | 59 | 12.96 | 1.87
9:23:00 | 59 | 12.91 | 1.91
9:24:00 | 59 | 12.88 | 1.95
9:25:00 | 59 | 12.83 | 2
9:26:00 | 59 | 12.79 | 2.04
9:27:00 | 59 | 12.75 | 2.09
9:28:00 | 59 | 12.72 | 2.12
9:29:00 | 59 | 12.68 | 2.16
9:30:00 | 59 | 12.64 | 2.2
9:31:00 | 59 | 12.6 | 2.26
9:32:00 | 59 | 12.55 | 2.31
9:33:00 | 59 | 12.52 | 2.35
9:34:00 | 59 | 12.48 | 2.4
9:35:00 | 59 | 12.44 | 2.45
9:36:00 | 59 | 12.41 | 2.48
9:37:00 | 59 | 12.37 | 2.53
9:38:00 | 58 | 12.34 | 2.57
9:39:00 | 59 | 12.3 | 2.62
9:40:00 | 59 | 12.27 | 2.66
9:41:00 | 59 | 12.24 | 2.71
9:42:00 | 59 | 12.21 | 2.75
9:43:00 | 59 | 12.17 | 2.8
9:44:00 | 59 | 12.14 | 2.85
9:45:00 | 59 | 12.11 | 2.89
9:46:00 | 59 | 12.08 | 2.93
9:47:00 | 59 | 12.05 | 2.98
9:48:00 | 59 | 12.02 | 3.02
9:49:00 | 59 | 11.99 | 3.07
9:50:00 | 59 | 11.96 | 3.12
9:51:00 | 59 | 11.93 | 3.16
9:52:00 | 59 | 11.9 | 3.21
9:53:00 | 59 | 11.87 | 3.26
9:54:00 | 59 | 11.85 | 3.3
9:55:00 | 59 | 11.82 | 3.35
9:56:00 | 59 | 11.79 | 3.4
9:57:00 | 59 | 11.77 | 3.43
9:58:00 | 59 | 11.73 | 3.49
9:59:00 | 59 | 11.71 | 3.52
10:00:00 | 59 | 11.69 | 3.56
10:01:00 | 59 | 11.66 | 3.62
10:02:00 | 58 | 11.64 | 3.66
10:03:00 | 59 | 11.61 | 3.71
10:04:00 | 59 | 11.58 | 3.77
10:05:00 | 59 | 11.55 | 3.81
10:06:00 | 59 | 11.53 | 3.85
10:07:00 | 59 | 11.51 | 3.9
10:08:00 | 59 | 11.49 | 3.94
10:09:00 | 58 | 11.46 | 3.98
10:10:00 | 59 | 11.44 | 4.03
10:11:00 | 59 | 11.42 | 4.07
10:12:00 | 58 | 11.4 | 4.12
10:13:00 | 59 | 11.38 | 4.17
10:14:00 | 59 | 11.35 | 4.21
10:15:00 | 59 | 11.33 | 4.26
10:16:00 | 59 | 11.32 | 4.29
10:17:00 | 59 | 11.29 | 4.34
10:18:00 | 59 | 11.27 | 4.39
10:19:00 | 59 | 11.25 | 4.44
10:20:00 | 59 | 11.23 | 4.47
10:21:00 | 58 | 11.21 | 4.52
10:22:00 | 59 | 11.19 | 4.57
10:23:00 | 59 | 11.17 | 4.61
10:24:00 | 59 | 11.15 | 4.66
10:25:00 | 59 | 11.13 | 4.69
10:26:00 | 59 | 11.12 | 4.73
10:27:00 | 59 | 11.1 | 4.78
10:28:00 | 58 | 11.08 | 4.82
10:29:00 | 59 | 11.07 | 4.85
10:30:00 | 59 | 11.04 | 4.91
10:31:00 | 59 | 11.03 | 4.94
10:32:00 | 59 | 11.01 | 5
10:33:00 | 59 | 10.99 | 5.04
10:34:00 | 59 | 10.98 | 5.07
10:35:00 | 59 | 10.96 | 5.11
10:36:00 | 59 | 10.95 | 5.15
10:37:00 | 59 | 10.93 | 5.19
10:38:00 | 59 | 10.92 | 5.23
10:39:00 | 59 | 10.9 | 5.27
10:40:00 | 59 | 10.88 | 5.32
10:41:00 | 59 | 10.86 | 5.36
10:42:00 | 59 | 10.85 | 5.41
10:43:00 | 59 | 10.84 | 5.45
10:44:00 | 58 | 10.82 | 5.49
10:45:00 | 59 | 10.8 | 5.53
10:46:00 | 59 | 10.79 | 5.57
10:47:00 | 59 | 10.78 | 5.59
10:48:00 | 58 | 10.77 | 5.63
10:49:00 | 59 | 10.75 | 5.67
10:50:00 | 59 | 10.74 | 5.72
10:51:00 | 58 | 10.72 | 5.76
10:52:00 | 58 | 10.71 | 5.78
10:53:00 | 59 | 10.7 | 5.82
10:54:00 | 59 | 10.68 | 5.87
10:55:00 | 59 | 10.68 | 5.89
10:56:00 | 59 | 10.66 | 5.93
10:57:00 | 59 | 10.65 | 5.98
10:58:00 | 59 | 10.64 | 6
10:59:00 | 58 | 10.63 | 6.05
11:00:00 | 59 | 10.62 | 6.07
11:01:00 | 59 | 10.6 | 6.12
11:02:00 | 59 | 10.59 | 6.16
11:03:00 | 59 | 10.58 | 6.18
11:04:00 | 59 | 10.56 | 6.23
11:05:00 | 59 | 10.56 | 6.25
11:06:00 | 59 | 10.54 | 6.3
11:07:00 | 58 | 10.54 | 6.33
11:08:00 | 59 | 10.53 | 6.35
11:09:00 | 59 | 10.51 | 6.4
11:10:00 | 59 | 10.5 | 6.42
11:11:00 | 59 | 10.49 | 6.47
11:12:00 | 58 | 10.48 | 6.49
11:13:00 | 59 | 10.47 | 6.54
11:14:00 | 59 | 10.46 | 6.57
11:15:00 | 58 | 10.45 | 6.59
11:16:00 | 58 | 10.44 | 6.64
11:17:00 | 59 | 10.43 | 6.67
11:18:00 | 59 | 10.42 | 6.69
11:19:00 | 59 | 10.41 | 6.72
11:20:00 | 59 | 10.4 | 6.77
11:21:00 | 59 | 10.39 | 6.8
11:22:00 | 59 | 10.38 | 6.82
11:23:00 | 58 | 10.38 | 6.85
11:24:00 | 58 | 10.37 | 6.87
11:25:00 | 59 | 10.36 | 6.9
11:26:00 | 59 | 10.35 | 6.95
11:27:00 | 58 | 10.34 | 6.98
11:28:00 | 59 | 10.33 | 7
11:29:00 | 59 | 10.32 | 7.03
11:30:00 | 59 | 10.31 | 7.08
11:31:00 | 58 | 10.3 | 7.11
11:32:00 | 59 | 10.29 | 7.14
11:33:00 | 59 | 10.29 | 7.17
11:34:00 | 59 | 10.28 | 7.19
11:35:00 | 58 | 10.27 | 7.25
11:36:00 | 59 | 10.26 | 7.28
11:37:00 | 58 | 10.25 | 7.3
11:38:00 | 59 | 10.24 | 7.33
11:39:00 | 59 | 10.23 | 7.36
11:40:00 | 59 | 10.23 | 7.39
11:41:00 | 59 | 10.22 | 7.41
11:42:00 | 59 | 10.21 | 7.44
11:43:00 | 58 | 10.2 | 7.47
11:44:00 | 58 | 10.2 | 7.5
11:45:00 | 58 | 10.19 | 7.53
11:46:00 | 58 | 10.18 | 7.56
11:47:00 | 59 | 10.18 | 7.59
11:48:00 | 59 | 10.17 | 7.62
11:49:00 | 59 | 10.16 | 7.64
11:50:00 | 59 | 10.15 | 7.67
11:51:00 | 59 | 10.14 | 7.7
11:52:00 | 59 | 10.14 | 7.73
11:53:00 | 59 | 10.13 | 7.76
11:54:00 | 59 | 10.13 | 7.76
11:55:00 | 59 | 10.12 | 7.79
11:56:00 | 59 | 10.11 | 7.82
11:57:00 | 59 | 10.11 | 7.85
11:58:00 | 59 | 10.1 | 7.88
11:59:00 | 59 | 10.09 | 7.91
12:00:00 | 59 | 10.08 | 7.94
12:01:00 | 59 | 10.08 | 7.97
12:02:00 | 59 | 10.08 | 7.97
12:03:00 | 59 | 10.07 | 8
12:04:00 | 59 | 10.06 | 8.03
12:05:00 | 59 | 10.05 | 8.06
12:06:00 | 59 | 10.05 | 8.1
12:07:00 | 59 | 10.04 | 8.13
12:08:00 | 59 | 10.04 | 8.13
12:09:00 | 59 | 10.03 | 8.16
12:10:00 | 59 | 10.02 | 8.19
12:11:00 | 59 | 10.02 | 8.22
12:12:00 | 59 | 10.01 | 8.25
12:13:00 | 59 | 10.01 | 8.25
12:14:00 | 59 | 10 | 8.28
12:15:00 | 59 | 9.99 | 8.32
12:16:00 | 59 | 9.99 | 8.35
12:17:00 | 59 | 9.98 | 8.38
12:18:00 | 59 | 9.97 | 8.41
12:19:00 | 59 | 9.97 | 8.41
12:20:00 | 59 | 9.96 | 8.45
12:21:00 | 59 | 9.96 | 8.48
12:22:00 | 59 | 9.96 | 8.48
12:23:00 | 59 | 9.95 | 8.51
12:24:00 | 58 | 9.94 | 8.54
12:25:00 | 59 | 9.93 | 8.58
12:26:00 | 59 | 9.93 | 8.58
12:27:00 | 59 | 9.93 | 8.61
12:28:00 | 58 | 9.92 | 8.64
12:29:00 | 59 | 9.91 | 8.68
12:30:00 | 59 | 9.91 | 8.68
12:31:00 | 58 | 9.9 | 8.71
12:32:00 | 59 | 9.9 | 8.74
12:33:00 | 59 | 9.89 | 8.78
12:34:00 | 59 | 9.89 | 8.78
12:35:00 | 59 | 9.88 | 8.81
12:36:00 | 59 | 9.88 | 8.85
12:37:00 | 59 | 9.87 | 8.88
12:38:00 | 58 | 9.87 | 8.88
12:39:00 | 59 | 9.86 | 8.91
12:40:00 | 58 | 9.85 | 8.95
12:41:00 | 59 | 9.85 | 8.95
12:42:00 | 59 | 9.84 | 8.98
12:43:00 | 58 | 9.84 | 9.02
12:44:00 | 59 | 9.84 | 9.02
12:45:00 | 59 | 9.83 | 9.05
12:46:00 | 59 | 9.82 | 9.09
12:47:00 | 59 | 9.82 | 9.09
12:48:00 | 59 | 9.82 | 9.12
12:49:00 | 59 | 9.81 | 9.16
12:50:00 | 59 | 9.81 | 9.16
12:51:00 | 59 | 9.8 | 9.19
12:52:00 | 59 | 9.8 | 9.19
12:53:00 | 58 | 9.79 | 9.23
12:54:00 | 58 | 9.79 | 9.27
12:55:00 | 59 | 9.79 | 9.27
12:56:00 | 58 | 9.78 | 9.3
12:57:00 | 59 | 9.77 | 9.34
12:58:00 | 59 | 9.77 | 9.34
12:59:00 | 59 | 9.76 | 9.38
13:00:00 | 59 | 9.76 | 9.38
13:01:00 | 59 | 9.75 | 9.41
13:02:00 | 58 | 9.75 | 9.45
13:03:00 | 59 | 9.75 | 9.45
13:04:00 | 59 | 9.74 | 9.49
13:05:00 | 59 | 9.74 | 9.49
13:06:00 | 59 | 9.73 | 9.52
13:07:00 | 59 | 9.73 | 9.56
13:08:00 | 58 | 9.73 | 9.56
13:09:00 | 58 | 9.72 | 9.6
13:10:00 | 59 | 9.72 | 9.6
13:11:00 | 59 | 9.71 | 9.63
13:12:00 | 59 | 9.7 | 9.67
13:13:00 | 59 | 9.7 | 9.67
13:14:00 | 59 | 9.7 | 9.71
13:15:00 | 59 | 9.7 | 9.71
13:16:00 | 58 | 9.69 | 9.75
13:17:00 | 59 | 9.69 | 9.75
13:18:00 | 59 | 9.68 | 9.79
13:19:00 | 59 | 9.68 | 9.79
13:20:00 | 59 | 9.67 | 9.82
13:21:00 | 59 | 9.67 | 9.82
13:22:00 | 58 | 9.66 | 9.86
13:23:00 | 59 | 9.66 | 9.9
13:24:00 | 59 | 9.66 | 9.9
13:25:00 | 59 | 9.65 | 9.94
13:26:00 | 59 | 9.65 | 9.94
13:27:00 | 59 | 9.64 | 9.98
13:28:00 | 59 | 9.64 | 9.98
13:29:00 | 59 | 9.63 | 10.02
13:30:00 | 59 | 9.63 | 10.02
13:31:00 | 59 | 9.63 | 10.06
13:32:00 | 59 | 9.63 | 10.06
13:33:00 | 59 | 9.62 | 10.1
13:34:00 | 59 | 9.62 | 10.1
13:35:00 | 59 | 9.61 | 10.14
13:36:00 | 59 | 9.61 | 10.14
13:37:00 | 59 | 9.6 | 10.18
13:38:00 | 59 | 9.6 | 10.18
13:39:00 | 59 | 9.6 | 10.22
13:40:00 | 58 | 9.6 | 10.22
13:41:00 | 59 | 9.59 | 10.26
13:42:00 | 58 | 9.59 | 10.26
13:43:00 | 59 | 9.58 | 10.3
13:44:00 | 59 | 9.58 | 10.3
13:45:00 | 59 | 9.57 | 10.34
13:46:00 | 58 | 9.57 | 10.34
13:47:00 | 58 | 9.57 | 10.38
13:48:00 | 58 | 9.57 | 10.38
13:49:00 | 59 | 9.56 | 10.42
13:50:00 | 59 | 9.56 | 10.42
13:51:00 | 58 | 9.55 | 10.46
13:52:00 | 58 | 9.55 | 10.46
13:53:00 | 58 | 9.54 | 10.5
13:54:00 | 58 | 9.54 | 10.5
13:55:00 | 59 | 9.54 | 10.54
13:56:00 | 58 | 9.54 | 10.54
13:57:00 | 59 | 9.53 | 10.59
13:58:00 | 58 | 9.53 | 10.59
13:59:00 | 59 | 9.52 | 10.63
14:00:00 | 59 | 9.52 | 10.63
14:01:00 | 59 | 9.52 | 10.67
14:02:00 | 59 | 9.52 | 10.67
14:03:00 | 59 | 9.51 | 10.71
14:04:00 | 59 | 9.51 | 10.71
14:05:00 | 59 | 9.51 | 10.71
14:06:00 | 59 | 9.5 | 10.75
14:07:00 | 59 | 9.49 | 10.8
14:08:00 | 59 | 9.49 | 10.8
14:09:00 | 58 | 9.49 | 10.8
14:10:00 | 59 | 9.48 | 10.84
14:11:00 | 58 | 9.48 | 10.84
14:12:00 | 59 | 9.48 | 10.88
14:13:00 | 58 | 9.48 | 10.88
14:14:00 | 59 | 9.47 | 10.93
14:15:00 | 59 | 9.47 | 10.93
14:16:00 | 59 | 9.47 | 10.93
14:17:00 | 59 | 9.46 | 10.97
14:18:00 | 59 | 9.46 | 10.97
14:19:00 | 59 | 9.45 | 11.01
14:20:00 | 59 | 9.45 | 11.01
14:21:00 | 59 | 9.45 | 11.06
14:22:00 | 59 | 9.45 | 11.06
14:23:00 | 58 | 9.45 | 11.06
14:24:00 | 59 | 9.44 | 11.1
14:25:00 | 58 | 9.44 | 11.1
14:26:00 | 59 | 9.43 | 11.14
14:27:00 | 59 | 9.43 | 11.14
14:28:00 | 59 | 9.43 | 11.14
14:29:00 | 59 | 9.43 | 11.19
14:30:00 | 59 | 9.43 | 11.19
14:31:00 | 59 | 9.42 | 11.23
14:32:00 | 59 | 9.42 | 11.23
14:33:00 | 59 | 9.42 | 11.23
14:34:00 | 59 | 9.41 | 11.28
14:35:00 | 59 | 9.41 | 11.28
14:36:00 | 59 | 9.4 | 11.32
14:37:00 | 59 | 9.4 | 11.32
14:38:00 | 59 | 9.4 | 11.32
14:39:00 | 59 | 9.39 | 11.37
14:40:00 | 59 | 9.39 | 11.37
14:41:00 | 59 | 9.39 | 11.37
14:42:00 | 59 | 9.39 | 11.41
14:43:00 | 59 | 9.39 | 11.41
14:44:00 | 59 | 9.38 | 11.46
14:45:00 | 59 | 9.38 | 11.46
14:46:00 | 59 | 9.38 | 11.46
14:47:00 | 58 | 9.37 | 11.5
14:48:00 | 59 | 9.37 | 11.5
14:49:00 | 59 | 9.36 | 11.55
14:50:00 | 58 | 9.36 | 11.55
14:51:00 | 59 | 9.36 | 11.55
14:52:00 | 59 | 9.36 | 11.6
14:53:00 | 59 | 9.36 | 11.6
14:54:00 | 59 | 9.36 | 11.6
14:55:00 | 59 | 9.35 | 11.64
14:56:00 | 59 | 9.35 | 11.64
14:57:00 | 59 | 9.35 | 11.64
14:58:00 | 59 | 9.34 | 11.69
14:59:00 | 59 | 9.34 | 11.69
15:00:00 | 59 | 9.34 | 11.74
15:01:00 | 59 | 9.34 | 11.74
15:02:00 | 59 | 9.34 | 11.74
15:03:00 | 58 | 9.33 | 11.78
15:04:00 | 59 | 9.33 | 11.78
15:05:00 | 59 | 9.33 | 11.78
15:06:00 | 59 | 9.32 | 11.83
15:07:00 | 59 | 9.32 | 11.83
15:08:00 | 59 | 9.31 | 11.88
15:09:00 | 59 | 9.31 | 11.88
15:10:00 | 59 | 9.31 | 11.88
15:11:00 | 59 | 9.31 | 11.88
15:12:00 | 59 | 9.3 | 11.93
15:13:00 | 59 | 9.3 | 11.93
15:14:00 | 59 | 9.3 | 11.93
15:15:00 | 59 | 9.3 | 11.97
15:16:00 | 59 | 9.3 | 11.97
15:17:00 | 59 | 9.29 | 12.02
15:18:00 | 59 | 9.29 | 12.02
15:19:00 | 59 | 9.29 | 12.02
15:20:00 | 59 | 9.29 | 12.02
15:21:00 | 59 | 9.28 | 12.07
15:22:00 | 59 | 9.28 | 12.07
15:23:00 | 58 | 9.28 | 12.07
15:24:00 | 59 | 9.27 | 12.12
15:25:00 | 59 | 9.27 | 12.12
15:26:00 | 59 | 9.27 | 12.12
15:27:00 | 59 | 9.27 | 12.17
15:28:00 | 59 | 9.27 | 12.17
15:29:00 | 59 | 9.27 | 12.17
15:30:00 | 59 | 9.26 | 12.22
15:31:00 | 59 | 9.26 | 12.22
15:32:00 | 58 | 9.26 | 12.22
15:33:00 | 58 | 9.25 | 12.27
15:34:00 | 59 | 9.25 | 12.27
15:35:00 | 59 | 9.25 | 12.27
15:36:00 | 59 | 9.25 | 12.27
15:37:00 | 59 | 9.25 | 12.32
15:38:00 | 59 | 9.25 | 12.32
15:39:00 | 58 | 9.24 | 12.36
15:40:00 | 58 | 9.24 | 12.36
15:41:00 | 58 | 9.24 | 12.36
15:42:00 | 58 | 9.23 | 12.41
15:43:00 | 58 | 9.23 | 12.41
15:44:00 | 59 | 9.23 | 12.41
15:45:00 | 58 | 9.22 | 12.46
15:46:00 | 59 | 9.22 | 12.46
15:47:00 | 59 | 9.22 | 12.46
15:48:00 | 59 | 9.22 | 12.46
15:49:00 | 59 | 9.21 | 12.52
15:50:00 | 59 | 9.21 | 12.52
15:51:00 | 59 | 9.21 | 12.52
15:52:00 | 59 | 9.21 | 12.57
15:53:00 | 59 | 9.21 | 12.57
15:54:00 | 59 | 9.21 | 12.57
15:55:00 | 58 | 9.2 | 12.62
15:56:00 | 59 | 9.2 | 12.62
15:57:00 | 59 | 9.2 | 12.62
15:58:00 | 59 | 9.19 | 12.67
15:59:00 | 59 | 9.19 | 12.67
16:00:00 | 59 | 9.19 | 12.67
16:01:00 | 59 | 9.19 | 12.67
16:02:00 | 59 | 9.18 | 12.72
16:03:00 | 59 | 9.18 | 12.72
16:04:00 | 58 | 9.18 | 12.72
16:05:00 | 59 | 9.18 | 12.72
16:06:00 | 59 | 9.18 | 12.77
16:07:00 | 59 | 9.18 | 12.77
16:08:00 | 59 | 9.18 | 12.77
16:09:00 | 59 | 9.17 | 12.82
16:10:00 | 59 | 9.17 | 12.82
16:11:00 | 59 | 9.17 | 12.82
16:12:00 | 59 | 9.17 | 12.82
16:13:00 | 59 | 9.16 | 12.87
16:14:00 | 58 | 9.16 | 12.87
16:15:00 | 59 | 9.16 | 12.87
16:16:00 | 59 | 9.16 | 12.87
16:17:00 | 59 | 9.15 | 12.93
16:18:00 | 59 | 9.15 | 12.93
16:19:00 | 59 | 9.15 | 12.93
16:20:00 | 59 | 9.15 | 12.93
16:21:00 | 59 | 9.15 | 12.98
16:22:00 | 59 | 9.15 | 12.98
16:23:00 | 58 | 9.15 | 12.98
16:24:00 | 59 | 9.14 | 13.03
16:25:00 | 59 | 9.14 | 13.03
16:26:00 | 59 | 9.14 | 13.03
16:27:00 | 59 | 9.14 | 13.03
16:28:00 | 59 | 9.13 | 13.08
16:29:00 | 59 | 9.13 | 13.08
16:30:00 | 59 | 9.13 | 13.08
16:31:00 | 59 | 9.13 | 13.08
16:32:00 | 59 | 9.13 | 13.14
16:33:00 | 59 | 9.13 | 13.14
16:34:00 | 59 | 9.13 | 13.14
16:35:00 | 59 | 9.13 | 13.14
16:36:00 | 59 | 9.12 | 13.19
16:37:00 | 59 | 9.12 | 13.19
16:38:00 | 59 | 9.12 | 13.19
16:39:00 | 59 | 9.12 | 13.19
16:40:00 | 58 | 9.11 | 13.24
16:41:00 | 59 | 9.11 | 13.24
16:42:00 | 58 | 9.11 | 13.24
16:43:00 | 59 | 9.11 | 13.24
16:44:00 | 59 | 9.11 | 13.24
16:45:00 | 59 | 9.1 | 13.3
16:46:00 | 59 | 9.1 | 13.3
16:47:00 | 59 | 9.1 | 13.3
16:48:00 | 59 | 9.1 | 13.3
16:49:00 | 59 | 9.09 | 13.35
16:50:00 | 59 | 9.09 | 13.35
16:51:00 | 59 | 9.09 | 13.35
16:52:00 | 58 | 9.09 | 13.35
16:53:00 | 59 | 9.09 | 13.41
16:54:00 | 59 | 9.09 | 13.41
16:55:00 | 59 | 9.09 | 13.41
16:56:00 | 59 | 9.09 | 13.41
16:57:00 | 59 | 9.08 | 13.46
16:58:00 | 58 | 9.08 | 13.46
16:59:00 | 59 | 9.08 | 13.46
17:00:00 | 59 | 9.08 | 13.46
17:01:00 | 58 | 9.08 | 13.46
17:02:00 | 59 | 9.07 | 13.52
17:03:00 | 59 | 9.07 | 13.52
17:04:00 | 59 | 9.07 | 13.52
17:05:00 | 59 | 9.07 | 13.52
17:06:00 | 59 | 9.06 | 13.57
17:07:00 | 58 | 9.06 | 13.57
17:08:00 | 59 | 9.06 | 13.57
17:09:00 | 58 | 9.06 | 13.57
17:10:00 | 59 | 9.06 | 13.57
17:11:00 | 59 | 9.06 | 13.63
17:12:00 | 59 | 9.06 | 13.63
17:13:00 | 58 | 9.06 | 13.63
17:14:00 | 59 | 9.06 | 13.63
17:15:00 | 59 | 9.06 | 13.63
17:16:00 | 58 | 9.05 | 13.68
17:17:00 | 59 | 9.05 | 13.68
17:18:00 | 59 | 9.05 | 13.68
17:19:00 | 59 | 9.05 | 13.68
17:20:00 | 59 | 9.05 | 13.68
17:21:00 | 59 | 9.04 | 13.74
17:22:00 | 59 | 9.04 | 13.74
17:23:00 | 59 | 9.04 | 13.74
17:24:00 | 59 | 9.04 | 13.79
17:25:00 | 59 | 9.04 | 13.74
17:26:00 | 59 | 9.04 | 13.79
17:27:00 | 59 | 9.04 | 13.79
17:28:00 | 59 | 9.04 | 13.79
17:29:00 | 59 | 9.04 | 13.79
17:30:00 | 59 | 9.04 | 13.79
17:31:00 | 59 | 9.03 | 13.85
17:32:00 | 59 | 9.03 | 13.85
17:33:00 | 59 | 9.03 | 13.85
17:34:00 | 59 | 9.03 | 13.85
17:35:00 | 59 | 9.02 | 13.91
17:36:00 | 59 | 9.02 | 13.91
17:37:00 | 59 | 9.02 | 13.91
17:38:00 | 58 | 9.02 | 13.91
17:39:00 | 59 | 9.02 | 13.91
17:40:00 | 59 | 9.02 | 13.91
17:41:00 | 59 | 9.01 | 13.96
17:42:00 | 59 | 9.01 | 13.96
17:43:00 | 59 | 9.01 | 13.96
17:44:00 | 59 | 9.01 | 13.96
17:45:00 | 59 | 9 | 14.02
17:46:00 | 59 | 9 | 14.02
17:47:00 | 59 | 9 | 14.02
17:48:00 | 58 | 9 | 14.02
17:49:00 | 59 | 9 | 14.02
17:50:00 | 58 | 9 | 14.02
17:51:00 | 59 | 9 | 14.02
17:52:00 | 58 | 9 | 14.08
17:53:00 | 59 | 9 | 14.08
17:54:00 | 59 | 9 | 14.08
17:55:00 | 59 | 9 | 14.08
17:56:00 | 59 | 9 | 14.08
17:57:00 | 59 | 8.99 | 14.14
17:58:00 | 59 | 8.99 | 14.14
17:59:00 | 59 | 8.99 | 14.14
18:00:00 | 59 | 8.99 | 14.14
18:01:00 | 58 | 8.98 | 14.2
18:02:00 | 59 | 8.98 | 14.2
18:03:00 | 58 | 8.98 | 14.2
18:04:00 | 58 | 8.98 | 14.2
18:05:00 | 58 | 8.98 | 14.2
18:06:00 | 59 | 8.98 | 14.2
18:07:00 | 59 | 8.97 | 14.25
18:08:00 | 59 | 8.97 | 14.25
18:09:00 | 59 | 8.97 | 14.25
18:10:00 | 59 | 8.97 | 14.25
18:11:00 | 59 | 8.97 | 14.31
18:12:00 | 59 | 8.97 | 14.31
18:13:00 | 59 | 8.97 | 14.31
18:14:00 | 59 | 8.97 | 14.31
18:15:00 | 59 | 8.97 | 14.31
18:16:00 | 59 | 8.97 | 14.31
18:17:00 | 59 | 8.97 | 14.31
18:18:00 | 59 | 8.96 | 14.37
18:19:00 | 59 | 8.96 | 14.37
18:20:00 | 59 | 8.96 | 14.37
18:21:00 | 59 | 8.96 | 14.37
18:22:00 | 59 | 8.95 | 14.43
18:23:00 | 59 | 8.95 | 14.43
18:24:00 | 59 | 8.95 | 14.43
18:25:00 | 59 | 8.95 | 14.43
18:26:00 | 59 | 8.95 | 14.43
18:27:00 | 59 | 8.95 | 14.43
18:28:00 | 59 | 8.95 | 14.43
18:29:00 | 59 | 8.95 | 14.49
18:30:00 | 59 | 8.95 | 14.49
18:31:00 | 59 | 8.95 | 14.49
18:32:00 | 59 | 8.95 | 14.49
18:33:00 | 59 | 8.95 | 14.49
18:34:00 | 59 | 8.95 | 14.49
18:35:00 | 59 | 8.94 | 14.55
18:36:00 | 58 | 8.94 | 14.55
18:37:00 | 59 | 8.94 | 14.55
18:38:00 | 59 | 8.94 | 14.55
18:39:00 | 59 | 8.94 | 14.55
18:40:00 | 59 | 8.94 | 14.55
18:41:00 | 59 | 8.94 | 14.55
18:42:00 | 59 | 8.93 | 14.61
18:43:00 | 58 | 8.93 | 14.61
18:44:00 | 59 | 8.93 | 14.61
18:45:00 | 59 | 8.93 | 14.61
18:46:00 | 59 | 8.93 | 14.61
18:47:00 | 59 | 8.93 | 14.61
18:48:00 | 59 | 8.93 | 14.61
18:49:00 | 59 | 8.92 | 14.67
18:50:00 | 59 | 8.92 | 14.67
18:51:00 | 59 | 8.92 | 14.67
18:52:00 | 59 | 8.92 | 14.67
18:53:00 | 59 | 8.92 | 14.67
18:54:00 | 59 | 8.92 | 14.67
18:55:00 | 59 | 8.92 | 14.67
18:56:00 | 58 | 8.91 | 14.73
18:57:00 | 59 | 8.91 | 14.73
18:58:00 | 59 | 8.91 | 14.73
18:59:00 | 58 | 8.91 | 14.73
19:00:00 | 59 | 8.91 | 14.73
19:01:00 | 58 | 8.91 | 14.73
19:02:00 | 59 | 8.91 | 14.73
19:03:00 | 59 | 8.91 | 14.79
19:04:00 | 59 | 8.91 | 14.79
19:05:00 | 59 | 8.91 | 14.79
19:06:00 | 58 | 8.91 | 14.79
19:07:00 | 59 | 8.91 | 14.79
19:08:00 | 59 | 8.91 | 14.79
19:09:00 | 59 | 8.91 | 14.79
19:10:00 | 59 | 8.9 | 14.85
19:11:00 | 59 | 8.9 | 14.85
19:12:00 | 59 | 8.9 | 14.85
19:13:00 | 59 | 8.9 | 14.85
19:14:00 | 59 | 8.9 | 14.85
19:15:00 | 59 | 8.9 | 14.85
19:16:00 | 59 | 8.9 | 14.85
19:17:00 | 59 | 8.89 | 14.91
19:18:00 | 59 | 8.89 | 14.91
19:19:00 | 59 | 8.89 | 14.91
19:20:00 | 59 | 8.89 | 14.91
19:21:00 | 59 | 8.89 | 14.91
19:22:00 | 59 | 8.89 | 14.91
19:23:00 | 59 | 8.89 | 14.91
19:24:00 | 59 | 8.88 | 14.98
19:25:00 | 59 | 8.88 | 14.98
19:26:00 | 59 | 8.88 | 14.98
19:27:00 | 59 | 8.88 | 14.98
19:28:00 | 59 | 8.88 | 14.98
19:29:00 | 59 | 8.88 | 14.98
19:30:00 | 59 | 8.88 | 14.98
19:31:00 | 59 | 8.88 | 14.98
19:32:00 | 59 | 8.88 | 15.04
19:33:00 | 59 | 8.88 | 15.04
19:34:00 | 59 | 8.88 | 15.04
19:35:00 | 59 | 8.88 | 15.04
19:36:00 | 59 | 8.88 | 15.04
19:37:00 | 59 | 8.88 | 15.04
19:38:00 | 59 | 8.88 | 15.04
19:39:00 | 59 | 8.88 | 15.04
19:40:00 | 59 | 8.87 | 15.1
19:41:00 | 59 | 8.87 | 15.1
19:42:00 | 58 | 8.87 | 15.1
19:43:00 | 59 | 8.87 | 15.1
19:44:00 | 59 | 8.87 | 15.1
19:45:00 | 59 | 8.87 | 15.1
19:46:00 | 58 | 8.87 | 15.1
19:47:00 | 59 | 8.87 | 15.1
19:48:00 | 59 | 8.86 | 15.16
19:49:00 | 59 | 8.86 | 15.16
19:50:00 | 59 | 8.86 | 15.16
19:51:00 | 59 | 8.86 | 15.16
19:52:00 | 59 | 8.86 | 15.16
19:53:00 | 59 | 8.86 | 15.16
19:54:00 | 58 | 8.86 | 15.16
19:55:00 | 59 | 8.86 | 15.23
19:56:00 | 59 | 8.86 | 15.23
19:57:00 | 59 | 8.86 | 15.23
19:58:00 | 59 | 8.86 | 15.23
19:59:00 | 59 | 8.86 | 15.23
20:00:00 | 59 | 8.86 | 15.23
20:01:00 | 59 | 8.86 | 15.23
20:02:00 | 59 | 8.86 | 15.23
20:03:00 | 59 | 8.86 | 15.23
20:04:00 | 59 | 8.85 | 15.29
20:05:00 | 59 | 8.85 | 15.29
20:06:00 | 59 | 8.85 | 15.29
20:07:00 | 59 | 8.85 | 15.29
20:08:00 | 59 | 8.85 | 15.29
20:09:00 | 59 | 8.85 | 15.29
20:10:00 | 59 | 8.85 | 15.29
20:11:00 | 59 | 8.85 | 15.29
20:12:00 | 58 | 8.84 | 15.35
20:13:00 | 59 | 8.84 | 15.35
20:14:00 | 59 | 8.84 | 15.35
20:15:00 | 59 | 8.84 | 15.35
20:16:00 | 58 | 8.84 | 15.35
20:17:00 | 59 | 8.84 | 15.35
20:18:00 | 59 | 8.84 | 15.35
20:19:00 | 59 | 8.84 | 15.35
20:20:00 | 59 | 8.84 | 15.35
20:21:00 | 59 | 8.84 | 15.35
20:22:00 | 59 | 8.83 | 15.42
20:23:00 | 58 | 8.83 | 15.42
20:24:00 | 59 | 8.83 | 15.42
20:25:00 | 59 | 8.83 | 15.42
20:26:00 | 59 | 8.83 | 15.42
20:27:00 | 59 | 8.83 | 15.42
20:28:00 | 59 | 8.83 | 15.42
20:29:00 | 59 | 8.83 | 15.42
20:30:00 | 59 | 8.83 | 15.42
20:31:00 | 59 | 8.83 | 15.42
20:32:00 | 59 | 8.82 | 15.48
20:33:00 | 59 | 8.82 | 15.48
20:34:00 | 59 | 8.82 | 15.48
20:35:00 | 59 | 8.82 | 15.48
20:36:00 | 59 | 8.82 | 15.48
20:37:00 | 59 | 8.82 | 15.48
20:38:00 | 59 | 8.82 | 15.48
20:39:00 | 59 | 8.82 | 15.48
20:40:00 | 59 | 8.82 | 15.48
20:41:00 | 58 | 8.82 | 15.54
20:42:00 | 59 | 8.82 | 15.54
20:43:00 | 59 | 8.82 | 15.54
20:44:00 | 58 | 8.82 | 15.54
20:45:00 | 59 | 8.82 | 15.54
20:46:00 | 59 | 8.82 | 15.54
20:47:00 | 59 | 8.82 | 15.54
20:48:00 | 59 | 8.81 | 15.61
20:49:00 | 59 | 8.81 | 15.61
20:50:00 | 59 | 8.81 | 15.61
20:51:00 | 59 | 8.81 | 15.61
20:52:00 | 59 | 8.81 | 15.61
20:53:00 | 58 | 8.81 | 15.61
20:54:00 | 59 | 8.81 | 15.61
20:55:00 | 59 | 8.81 | 15.61
20:56:00 | 59 | 8.81 | 15.61
20:57:00 | 58 | 8.81 | 15.61
20:58:00 | 59 | 8.8 | 15.67
20:59:00 | 59 | 8.8 | 15.67
21:00:00 | 59 | 8.8 | 15.67
21:01:00 | 59 | 8.8 | 15.67
21:02:00 | 58 | 8.8 | 15.67
21:03:00 | 59 | 8.8 | 15.67
21:04:00 | 58 | 8.8 | 15.67
21:05:00 | 58 | 8.79 | 15.74
21:06:00 | 59 | 8.79 | 15.74
21:07:00 | 59 | 8.79 | 15.74
21:08:00 | 59 | 8.79 | 15.74
21:09:00 | 59 | 8.79 | 15.74
21:10:00 | 59 | 8.79 | 15.74
21:11:00 | 59 | 8.79 | 15.74
21:12:00 | 59 | 8.79 | 15.74
21:13:00 | 59 | 8.79 | 15.74
21:14:00 | 59 | 8.79 | 15.81
21:15:00 | 59 | 8.79 | 15.74
21:16:00 | 59 | 8.79 | 15.74
21:17:00 | 59 | 8.79 | 15.81
21:18:00 | 59 | 8.79 | 15.81
21:19:00 | 59 | 8.79 | 15.81
21:20:00 | 59 | 8.79 | 15.81
21:21:00 | 59 | 8.79 | 15.81
21:22:00 | 59 | 8.79 | 15.81
21:23:00 | 59 | 8.79 | 15.81
21:24:00 | 59 | 8.79 | 15.81
21:25:00 | 59 | 8.79 | 15.81
21:26:00 | 59 | 8.79 | 15.81
21:27:00 | 58 | 8.79 | 15.81
21:28:00 | 59 | 8.78 | 15.87
21:29:00 | 59 | 8.78 | 15.87
21:30:00 | 59 | 8.78 | 15.87
21:31:00 | 59 | 8.78 | 15.87
21:32:00 | 59 | 8.78 | 15.87
21:33:00 | 59 | 8.78 | 15.87
21:34:00 | 58 | 8.78 | 15.87
21:35:00 | 58 | 8.78 | 15.87
21:36:00 | 59 | 8.78 | 15.87
21:37:00 | 59 | 8.78 | 15.87
21:38:00 | 59 | 8.77 | 15.94
21:39:00 | 59 | 8.77 | 15.94
21:40:00 | 59 | 8.77 | 15.94
21:41:00 | 59 | 8.77 | 15.94
21:42:00 | 59 | 8.77 | 15.94
21:43:00 | 59 | 8.77 | 15.94
21:44:00 | 59 | 8.77 | 15.94
21:45:00 | 59 | 8.77 | 15.94
21:46:00 | 59 | 8.77 | 15.94
21:47:00 | 59 | 8.77 | 15.94
21:48:00 | 59 | 8.77 | 15.94
21:49:00 | 59 | 8.77 | 16
21:50:00 | 58 | 8.77 | 16
21:51:00 | 59 | 8.77 | 16
21:52:00 | 59 | 8.77 | 16
21:53:00 | 59 | 8.77 | 16
21:54:00 | 59 | 8.77 | 16
21:55:00 | 59 | 8.77 | 16
21:56:00 | 59 | 8.77 | 16
21:57:00 | 58 | 8.77 | 16
21:58:00 | 59 | 8.77 | 16
21:59:00 | 59 | 8.77 | 16
22:00:00 | 59 | 8.77 | 16
22:01:00 | 59 | 8.77 | 16
22:02:00 | 59 | 8.76 | 16.07
22:03:00 | 59 | 8.76 | 16.07
22:04:00 | 59 | 8.76 | 16.07
22:05:00 | 59 | 8.76 | 16.07
22:06:00 | 59 | 8.76 | 16.07
22:07:00 | 59 | 8.76 | 16.07
22:08:00 | 59 | 8.76 | 16.07
22:09:00 | 59 | 8.76 | 16.07
22:10:00 | 59 | 8.76 | 16.07
22:11:00 | 59 | 8.76 | 16.07
22:12:00 | 59 | 8.76 | 16.07
22:13:00 | 59 | 8.75 | 16.14
22:14:00 | 58 | 8.75 | 16.14
22:15:00 | 59 | 8.75 | 16.14
22:16:00 | 59 | 8.75 | 16.14
22:17:00 | 59 | 8.75 | 16.14
22:18:00 | 59 | 8.75 | 16.14
22:19:00 | 59 | 8.75 | 16.14
22:20:00 | 59 | 8.75 | 16.14
22:21:00 | 59 | 8.75 | 16.14
22:22:00 | 59 | 8.75 | 16.14
22:23:00 | 59 | 8.75 | 16.14
22:24:00 | 59 | 8.75 | 16.14
22:25:00 | 59 | 8.75 | 16.14
22:26:00 | 59 | 8.74 | 16.21
22:27:00 | 59 | 8.74 | 16.21
22:28:00 | 59 | 8.74 | 16.21
22:29:00 | 59 | 8.74 | 16.21
22:30:00 | 59 | 8.74 | 16.21
22:31:00 | 59 | 8.74 | 16.21
22:32:00 | 59 | 8.74 | 16.21
22:33:00 | 59 | 8.74 | 16.21
22:34:00 | 59 | 8.74 | 16.21
22:35:00 | 59 | 8.74 | 16.21
22:36:00 | 59 | 8.74 | 16.21
22:37:00 | 59 | 8.74 | 16.21
22:38:00 | 59 | 8.73 | 16.27
22:39:00 | 59 | 8.73 | 16.27
22:40:00 | 59 | 8.73 | 16.27
22:41:00 | 58 | 8.73 | 16.27
22:42:00 | 59 | 8.73 | 16.27
22:43:00 | 59 | 8.73 | 16.27
22:44:00 | 58 | 8.73 | 16.27
22:45:00 | 58 | 8.73 | 16.27
22:46:00 | 59 | 8.73 | 16.27
22:47:00 | 59 | 8.73 | 16.27
22:48:00 | 59 | 8.73 | 16.27
22:49:00 | 59 | 8.73 | 16.27
22:50:00 | 59 | 8.73 | 16.34
22:51:00 | 59 | 8.73 | 16.34
22:52:00 | 59 | 8.73 | 16.27
22:53:00 | 59 | 8.73 | 16.34
22:54:00 | 59 | 8.73 | 16.34
22:55:00 | 59 | 8.73 | 16.34
22:56:00 | 59 | 8.73 | 16.34
22:57:00 | 59 | 8.73 | 16.34
22:58:00 | 59 | 8.73 | 16.34
22:59:00 | 59 | 8.73 | 16.34
23:00:00 | 58 | 8.73 | 16.34
23:01:00 | 59 | 8.73 | 16.34
23:02:00 | 59 | 8.73 | 16.34
23:03:00 | 59 | 8.73 | 16.34
23:04:00 | 59 | 8.72 | 16.41
23:05:00 | 59 | 8.72 | 16.41
23:06:00 | 59 | 8.72 | 16.41
23:07:00 | 59 | 8.72 | 16.41
23:08:00 | 59 | 8.72 | 16.41
23:09:00 | 58 | 8.72 | 16.41
23:10:00 | 58 | 8.72 | 16.41
23:11:00 | 58 | 8.72 | 16.41
23:12:00 | 59 | 8.72 | 16.41
23:13:00 | 59 | 8.72 | 16.41
23:14:00 | 59 | 8.72 | 16.41
23:15:00 | 59 | 8.72 | 16.41
23:16:00 | 59 | 8.71 | 16.48
23:17:00 | 59 | 8.71 | 16.48
23:18:00 | 59 | 8.71 | 16.48
23:19:00 | 59 | 8.71 | 16.48
23:20:00 | 59 | 8.71 | 16.48
23:21:00 | 59 | 8.71 | 16.48
23:22:00 | 59 | 8.71 | 16.48
23:23:00 | 59 | 8.71 | 16.48
23:24:00 | 59 | 8.71 | 16.48
23:25:00 | 59 | 8.71 | 16.48
23:26:00 | 59 | 8.71 | 16.48
23:27:00 | 58 | 8.71 | 16.48
23:28:00 | 59 | 8.71 | 16.48
23:29:00 | 58 | 8.71 | 16.48
23:30:00 | 59 | 8.71 | 16.48
23:31:00 | 59 | 8.71 | 16.48
23:32:00 | 59 | 8.71 | 16.48
23:33:00 | 59 | 8.71 | 16.48
23:34:00 | 59 | 8.7 | 16.55
23:35:00 | 59 | 8.7 | 16.55
23:36:00 | 58 | 8.7 | 16.55
23:37:00 | 58 | 8.7 | 16.55
23:38:00 | 58 | 8.7 | 16.55
23:39:00 | 58 | 8.7 | 16.55
23:40:00 | 59 | 8.7 | 16.55
23:41:00 | 59 | 8.7 | 16.55
23:42:00 | 59 | 8.7 | 16.55
23:43:00 | 59 | 8.7 | 16.55
23:44:00 | 59 | 8.7 | 16.62
23:45:00 | 59 | 8.7 | 16.62
23:46:00 | 59 | 8.7 | 16.62
23:47:00 | 59 | 8.7 | 16.62
23:48:00 | 59 | 8.7 | 16.62
23:49:00 | 59 | 8.7 | 16.62
23:50:00 | 59 | 8.7 | 16.62
23:51:00 | 59 | 8.7 | 16.62
23:52:00 | 59 | 8.7 | 16.62
23:53:00 | 59 | 8.7 | 16.62
23:54:00 | 59 | 8.7 | 16.62
23:55:00 | 59 | 8.7 | 16.62
23:56:00 | 59 | 8.7 | 16.62
23:57:00 | 59 | 8.7 | 16.62
23:58:00 | 59 | 8.69 | 16.69
23:59:00 | 58 | 8.69 | 16.69
24:00:00 | 59 | 8.69 | 16.69
24:01:00 | 59 | 8.69 | 16.69
24:02:00 | 59 | 8.69 | 16.69
24:03:00 | 58 | 8.69 | 16.69
24:04:00 | 58 | 8.69 | 16.69
24:05:00 | 59 | 8.69 | 16.69
24:06:00 | 59 | 8.69 | 16.69
24:07:00 | 59 | 8.69 | 16.69
24:08:00 | 59 | 8.69 | 16.69
24:09:00 | 59 | 8.69 | 16.69
24:10:00 | 59 | 8.69 | 16.69
24:11:00 | 59 | 8.68 | 16.76
24:12:00 | 59 | 8.69 | 16.69
24:13:00 | 59 | 8.69 | 16.69
24:14:00 | 59 | 8.68 | 16.76
24:15:00 | 59 | 8.68 | 16.76
24:16:00 | 58 | 8.68 | 16.76
24:17:00 | 59 | 8.68 | 16.76
24:18:00 | 59 | 8.68 | 16.76
24:19:00 | 59 | 8.68 | 16.76
24:20:00 | 59 | 8.68 | 16.76
24:21:00 | 59 | 8.68 | 16.76
24:22:00 | 59 | 8.68 | 16.76
24:23:00 | 58 | 8.68 | 16.76
24:24:00 | 59 | 8.68 | 16.76
24:25:00 | 59 | 8.68 | 16.76
24:26:00 | 59 | 8.68 | 16.76
24:27:00 | 59 | 8.68 | 16.83
24:28:00 | 59 | 8.68 | 16.76
24:29:00 | 59 | 8.68 | 16.83
24:30:00 | 59 | 8.68 | 16.83
24:31:00 | 59 | 8.68 | 16.83
24:32:00 | 59 | 8.68 | 16.83
24:33:00 | 59 | 8.68 | 16.83
24:34:00 | 59 | 8.68 | 16.83
24:35:00 | 59 | 8.68 | 16.83
24:36:00 | 59 | 8.68 | 16.83
24:37:00 | 59 | 8.68 | 16.83
24:38:00 | 58 | 8.68 | 16.83
24:39:00 | 59 | 8.68 | 16.83
24:40:00 | 59 | 8.68 | 16.83
24:41:00 | 59 | 8.68 | 16.83
24:42:00 | 58 | 8.68 | 16.83
24:43:00 | 59 | 8.68 | 16.83
24:44:00 | 59 | 8.67 | 16.9
24:45:00 | 59 | 8.67 | 16.9
24:46:00 | 59 | 8.68 | 16.83
24:47:00 | 59 | 8.67 | 16.9
24:48:00 | 59 | 8.67 | 16.9
24:49:00 | 59 | 8.67 | 16.9
24:50:00 | 59 | 8.67 | 16.9
24:51:00 | 58 | 8.67 | 16.9
24:52:00 | 59 | 8.67 | 16.9
24:53:00 | 59 | 8.67 | 16.9
24:54:00 | 59 | 8.67 | 16.9
24:55:00 | 59 | 8.67 | 16.9
24:56:00 | 59 | 8.67 | 16.9
24:57:00 | 59 | 8.67 | 16.9
24:58:00 | 59 | 8.67 | 16.9
24:59:00 | 58 | 8.67 | 16.9
25:00:00 | 59 | 8.67 | 16.9
25:01:00 | 59 | 8.67 | 16.9
25:02:00 | 59 | 8.67 | 16.9
25:03:00 | 58 | 8.66 | 16.97
25:04:00 | 59 | 8.67 | 16.9
25:05:00 | 59 | 8.66 | 16.97
25:06:00 | 58 | 8.66 | 16.97
25:07:00 | 59 | 8.66 | 16.97
25:08:00 | 59 | 8.66 | 16.97
25:09:00 | 58 | 8.66 | 16.97
25:10:00 | 59 | 8.66 | 16.97
25:11:00 | 59 | 8.66 | 16.97
25:12:00 | 59 | 8.66 | 16.97
25:13:00 | 59 | 8.66 | 16.97
25:14:00 | 59 | 8.66 | 16.97
25:15:00 | 59 | 8.66 | 16.97
25:16:00 | 58 | 8.66 | 16.97
25:17:00 | 58 | 8.66 | 16.97
25:18:00 | 59 | 8.66 | 16.97
25:19:00 | 59 | 8.66 | 16.97
25:20:00 | 59 | 8.66 | 16.97
25:21:00 | 59 | 8.66 | 16.97
25:22:00 | 59 | 8.66 | 16.97
25:23:00 | 58 | 8.65 | 17.04
25:24:00 | 59 | 8.65 | 17.04
25:25:00 | 59 | 8.66 | 16.97
25:26:00 | 59 | 8.65 | 17.04
25:27:00 | 59 | 8.65 | 17.04
25:28:00 | 59 | 8.65 | 17.04
25:29:00 | 59 | 8.65 | 17.04
25:30:00 | 59 | 8.65 | 17.04
25:31:00 | 59 | 8.65 | 17.04
25:32:00 | 59 | 8.65 | 17.04
25:33:00 | 59 | 8.65 | 17.04
25:34:00 | 59 | 8.65 | 17.04
25:35:00 | 59 | 8.65 | 17.04
25:36:00 | 59 | 8.65 | 17.04
25:37:00 | 58 | 8.65 | 17.04
25:38:00 | 59 | 8.65 | 17.04
25:39:00 | 59 | 8.65 | 17.04
25:40:00 | 59 | 8.64 | 17.12
25:41:00 | 59 | 8.64 | 17.12
25:42:00 | 59 | 8.64 | 17.12
25:43:00 | 59 | 8.64 | 17.12
25:44:00 | 59 | 8.64 | 17.12
25:45:00 | 59 | 8.64 | 17.12
25:46:00 | 58 | 8.64 | 17.12
25:47:00 | 59 | 8.64 | 17.12
25:48:00 | 59 | 8.64 | 17.12
25:49:00 | 59 | 8.64 | 17.12
25:50:00 | 59 | 8.64 | 17.12
25:51:00 | 58 | 8.64 | 17.12
25:52:00 | 59 | 8.64 | 17.19
25:53:00 | 59 | 8.64 | 17.19
25:54:00 | 59 | 8.64 | 17.12
25:55:00 | 59 | 8.64 | 17.12
25:56:00 | 59 | 8.64 | 17.19
25:57:00 | 59 | 8.64 | 17.19
25:58:00 | 59 | 8.64 | 17.12
25:59:00 | 59 | 8.64 | 17.12
26:00:00 | 59 | 8.64 | 17.19
26:01:00 | 59 | 8.64 | 17.19
26:02:00 | 59 | 8.64 | 17.12
26:03:00 | 58 | 8.64 | 17.19
26:04:00 | 59 | 8.64 | 17.19
26:05:00 | 59 | 8.64 | 17.19
26:06:00 | 59 | 8.64 | 17.19
26:07:00 | 59 | 8.64 | 17.19
26:08:00 | 58 | 8.64 | 17.19
26:09:00 | 58 | 8.64 | 17.19
26:10:00 | 59 | 8.64 | 17.19
26:11:00 | 59 | 8.64 | 17.19
26:12:00 | 59 | 8.64 | 17.19
26:13:00 | 59 | 8.64 | 17.19
26:14:00 | 59 | 8.63 | 17.26
26:15:00 | 58 | 8.64 | 17.19
26:16:00 | 59 | 8.63 | 17.26
26:17:00 | 59 | 8.64 | 17.19
26:18:00 | 59 | 8.64 | 17.19
26:19:00 | 59 | 8.63 | 17.26
26:20:00 | 58 | 8.64 | 17.19
26:21:00 | 59 | 8.63 | 17.26
26:22:00 | 58 | 8.63 | 17.26
26:23:00 | 59 | 8.63 | 17.26
26:24:00 | 59 | 8.63 | 17.26
26:25:00 | 59 | 8.63 | 17.26
26:26:00 | 59 | 8.63 | 17.26
26:27:00 | 59 | 8.63 | 17.26
26:28:00 | 59 | 8.63 | 17.26
26:29:00 | 59 | 8.63 | 17.26
26:30:00 | 59 | 8.63 | 17.26
26:31:00 | 59 | 8.63 | 17.26
26:32:00 | 59 | 8.62 | 17.33
26:33:00 | 59 | 8.63 | 17.26
26:34:00 | 59 | 8.62 | 17.33
26:35:00 | 59 | 8.62 | 17.33
26:36:00 | 59 | 8.63 | 17.26
26:37:00 | 58 | 8.63 | 17.26
26:38:00 | 59 | 8.62 | 17.33
26:39:00 | 59 | 8.62 | 17.33
26:40:00 | 59 | 8.62 | 17.33
26:41:00 | 59 | 8.62 | 17.33
26:42:00 | 59 | 8.62 | 17.33
26:43:00 | 59 | 8.62 | 17.33
26:44:00 | 58 | 8.62 | 17.33
26:45:00 | 59 | 8.62 | 17.33
26:46:00 | 58 | 8.62 | 17.33
26:47:00 | 59 | 8.62 | 17.33
26:48:00 | 59 | 8.62 | 17.33
26:49:00 | 59 | 8.61 | 17.41
26:50:00 | 59 | 8.62 | 17.33
26:51:00 | 59 | 8.62 | 17.33
26:52:00 | 59 | 8.62 | 17.33
26:53:00 | 59 | 8.61 | 17.41
26:54:00 | 58 | 8.61 | 17.41
26:55:00 | 59 | 8.61 | 17.41
26:56:00 | 59 | 8.61 | 17.41
26:57:00 | 59 | 8.61 | 17.41
26:58:00 | 59 | 8.61 | 17.41
26:59:00 | 59 | 8.61 | 17.41
27:00:00 | 59 | 8.61 | 17.41
27:01:00 | 59 | 8.61 | 17.41
27:02:00 | 59 | 8.61 | 17.41
27:03:00 | 59 | 8.61 | 17.41
27:04:00 | 58 | 8.61 | 17.41
27:05:00 | 59 | 8.61 | 17.41
27:06:00 | 59 | 8.61 | 17.41
27:07:00 | 59 | 8.61 | 17.41
27:08:00 | 59 | 8.61 | 17.41
27:09:00 | 59 | 8.61 | 17.41
27:10:00 | 59 | 8.61 | 17.41
27:11:00 | 59 | 8.61 | 17.48
27:12:00 | 59 | 8.61 | 17.48
27:13:00 | 59 | 8.61 | 17.41
27:14:00 | 59 | 8.61 | 17.48
27:15:00 | 59 | 8.61 | 17.48
27:16:00 | 59 | 8.61 | 17.48
27:17:00 | 58 | 8.61 | 17.48
27:18:00 | 59 | 8.61 | 17.48
27:19:00 | 59 | 8.61 | 17.48
27:20:00 | 58 | 8.61 | 17.48
27:21:00 | 59 | 8.61 | 17.48
27:22:00 | 59 | 8.61 | 17.48
27:23:00 | 59 | 8.61 | 17.48
27:24:00 | 59 | 8.61 | 17.48
27:25:00 | 59 | 8.61 | 17.48
27:26:00 | 59 | 8.61 | 17.48
27:27:00 | 58 | 8.61 | 17.48
27:28:00 | 59 | 8.61 | 17.48
27:29:00 | 59 | 8.61 | 17.48
27:30:00 | 59 | 8.61 | 17.48
27:31:00 | 58 | 8.61 | 17.48
27:32:00 | 59 | 8.61 | 17.48
27:33:00 | 59 | 8.6 | 17.56
27:34:00 | 59 | 8.6 | 17.56
27:35:00 | 59 | 8.6 | 17.56
27:36:00 | 59 | 8.6 | 17.56
27:37:00 | 59 | 8.6 | 17.56
27:38:00 | 59 | 8.6 | 17.56
27:39:00 | 59 | 8.6 | 17.56
27:40:00 | 59 | 8.6 | 17.56
27:41:00 | 59 | 8.6 | 17.56
27:42:00 | 59 | 8.6 | 17.56
27:43:00 | 59 | 8.6 | 17.56
27:44:00 | 59 | 8.6 | 17.56
27:45:00 | 59 | 8.6 | 17.56
27:46:00 | 59 | 8.6 | 17.56
27:47:00 | 59 | 8.6 | 17.56
27:48:00 | 59 | 8.6 | 17.56
27:49:00 | 59 | 8.6 | 17.56
27:50:00 | 59 | 8.6 | 17.56
27:51:00 | 59 | 8.6 | 17.56
27:52:00 | 59 | 8.6 | 17.56
27:53:00 | 58 | 8.6 | 17.56
27:54:00 | 58 | 8.6 | 17.56
27:55:00 | 59 | 8.59 | 17.63
27:56:00 | 59 | 8.59 | 17.63
27:57:00 | 58 | 8.59 | 17.63
27:58:00 | 58 | 8.59 | 17.63
27:59:00 | 58 | 8.59 | 17.63
28:00:00 | 59 | 8.59 | 17.63
28:01:00 | 59 | 8.59 | 17.63
28:02:00 | 59 | 8.59 | 17.63
28:03:00 | 59 | 8.59 | 17.63
28:04:00 | 59 | 8.59 | 17.63
28:05:00 | 59 | 8.59 | 17.63
28:06:00 | 59 | 8.59 | 17.63
28:07:00 | 59 | 8.59 | 17.63
28:08:00 | 58 | 8.59 | 17.63
28:09:00 | 59 | 8.59 | 17.63
28:10:00 | 59 | 8.59 | 17.63
28:11:00 | 59 | 8.59 | 17.63
28:12:00 | 59 | 8.59 | 17.63
28:13:00 | 58 | 8.59 | 17.63
28:14:00 | 59 | 8.59 | 17.63
28:15:00 | 59 | 8.59 | 17.63
28:16:00 | 59 | 8.59 | 17.63
28:17:00 | 59 | 8.59 | 17.63
28:18:00 | 59 | 8.58 | 17.7
28:19:00 | 58 | 8.59 | 17.63
28:20:00 | 58 | 8.59 | 17.63
28:21:00 | 59 | 8.59 | 17.63
28:22:00 | 59 | 8.59 | 17.63
28:23:00 | 59 | 8.58 | 17.7
28:24:00 | 59 | 8.59 | 17.63
28:25:00 | 59 | 8.58 | 17.7
28:26:00 | 59 | 8.58 | 17.7
28:27:00 | 59 | 8.58 | 17.7
28:28:00 | 59 | 8.58 | 17.7
28:29:00 | 59 | 8.58 | 17.7
28:30:00 | 59 | 8.58 | 17.7
28:31:00 | 59 | 8.58 | 17.7
28:32:00 | 59 | 8.58 | 17.7
28:33:00 | 59 | 8.58 | 17.7
28:34:00 | 59 | 8.58 | 17.7
28:35:00 | 59 | 8.58 | 17.7
28:36:00 | 59 | 8.58 | 17.7
28:37:00 | 59 | 8.58 | 17.7
28:38:00 | 59 | 8.58 | 17.7
28:39:00 | 59 | 8.58 | 17.7
28:40:00 | 59 | 8.58 | 17.7
28:41:00 | 59 | 8.58 | 17.7
28:42:00 | 59 | 8.58 | 17.7
28:43:00 | 58 | 8.58 | 17.7
28:44:00 | 59 | 8.58 | 17.7
28:45:00 | 59 | 8.58 | 17.78
28:46:00 | 59 | 8.58 | 17.78
28:47:00 | 59 | 8.58 | 17.7
28:48:00 | 59 | 8.58 | 17.78
28:49:00 | 59 | 8.58 | 17.78
28:50:00 | 59 | 8.58 | 17.78
28:51:00 | 59 | 8.58 | 17.78
28:52:00 | 59 | 8.58 | 17.78
28:53:00 | 59 | 8.58 | 17.78
28:54:00 | 59 | 8.58 | 17.78
28:55:00 | 59 | 8.58 | 17.78
28:56:00 | 59 | 8.58 | 17.78
28:57:00 | 59 | 8.58 | 17.78
28:58:00 | 59 | 8.58 | 17.78
28:59:00 | 59 | 8.58 | 17.78
29:00:00 | 59 | 8.58 | 17.78
29:01:00 | 59 | 8.58 | 17.78
29:02:00 | 59 | 8.58 | 17.78
29:03:00 | 59 | 8.58 | 17.78
29:04:00 | 59 | 8.58 | 17.78
29:05:00 | 59 | 8.58 | 17.78
29:06:00 | 59 | 8.58 | 17.78
29:07:00 | 59 | 8.58 | 17.78
29:08:00 | 59 | 8.58 | 17.78
29:09:00 | 59 | 8.58 | 17.78
29:10:00 | 59 | 8.58 | 17.78
29:11:00 | 59 | 8.58 | 17.78
29:12:00 | 59 | 8.57 | 17.86
29:13:00 | 59 | 8.58 | 17.78
29:14:00 | 59 | 8.57 | 17.86
29:15:00 | 59 | 8.57 | 17.86
29:16:00 | 59 | 8.57 | 17.86
29:17:00 | 59 | 8.57 | 17.86
29:18:00 | 59 | 8.57 | 17.86
29:19:00 | 58 | 8.57 | 17.86
29:20:00 | 59 | 8.57 | 17.86
29:21:00 | 59 | 8.57 | 17.86
29:22:00 | 59 | 8.57 | 17.86
29:23:00 | 59 | 8.57 | 17.86
29:24:00 | 59 | 8.57 | 17.86
29:25:00 | 59 | 8.57 | 17.86
29:26:00 | 59 | 8.57 | 17.86
29:27:00 | 59 | 8.57 | 17.86
29:28:00 | 59 | 8.57 | 17.86
29:29:00 | 59 | 8.57 | 17.86
29:30:00 | 59 | 8.57 | 17.86
29:31:00 | 59 | 8.57 | 17.86
29:32:00 | 59 | 8.57 | 17.86
29:33:00 | 59 | 8.57 | 17.86
29:34:00 | 59 | 8.57 | 17.86
29:35:00 | 59 | 8.57 | 17.86
29:36:00 | 58 | 8.57 | 17.86
29:37:00 | 59 | 8.57 | 17.86
29:38:00 | 59 | 8.56 | 17.93
29:39:00 | 59 | 8.57 | 17.86
29:40:00 | 59 | 8.57 | 17.86
29:41:00 | 58 | 8.56 | 17.93
29:42:00 | 59 | 8.56 | 17.93
29:43:00 | 59 | 8.56 | 17.93
29:44:00 | 59 | 8.56 | 17.93
29:45:00 | 59 | 8.56 | 17.93
29:46:00 | 58 | 8.56 | 17.93
29:47:00 | 58 | 8.56 | 17.93
29:48:00 | 59 | 8.56 | 17.93
29:49:00 | 59 | 8.56 | 17.93
29:50:00 | 59 | 8.56 | 17.93
29:51:00 | 59 | 8.56 | 17.93
29:52:00 | 58 | 8.56 | 17.93
29:53:00 | 59 | 8.56 | 17.93
29:54:00 | 59 | 8.56 | 17.93
29:55:00 | 59 | 8.55 | 18.01
29:56:00 | 59 | 8.55 | 18.01
29:57:00 | 59 | 8.55 | 18.01
29:58:00 | 59 | 8.55 | 18.01
29:59:00 | 59 | 8.55 | 18.01
30:00:00 | 59 | 8.55 | 18.01
30:01:00 | 59 | 8.55 | 18.01
30:02:00 | 59 | 8.55 | 18.01
30:03:00 | 59 | 8.55 | 18.01
30:04:00 | 59 | 8.55 | 18.01
30:05:00 | 58 | 8.55 | 18.01
30:06:00 | 59 | 8.55 | 18.01
30:07:00 | 59 | 8.55 | 18.01
30:08:00 | 59 | 8.55 | 18.01
30:09:00 | 58 | 8.55 | 18.01
30:10:00 | 58 | 8.55 | 18.01
30:11:00 | 59 | 8.55 | 18.01
30:12:00 | 59 | 8.55 | 18.01
30:13:00 | 59 | 8.55 | 18.01
30:14:00 | 58 | 8.55 | 18.01
30:15:00 | 59 | 8.55 | 18.01
30:16:00 | 59 | 8.55 | 18.01
30:17:00 | 59 | 8.55 | 18.01
30:18:00 | 59 | 8.55 | 18.01
30:19:00 | 59 | 8.55 | 18.01
30:20:00 | 58 | 8.55 | 18.01
30:21:00 | 59 | 8.55 | 18.08
30:22:00 | 59 | 8.55 | 18.01
30:23:00 | 59 | 8.55 | 18.08
30:24:00 | 59 | 8.55 | 18.08
30:25:00 | 59 | 8.55 | 18.08
30:26:00 | 59 | 8.55 | 18.08
30:27:00 | 59 | 8.55 | 18.08
30:28:00 | 59 | 8.55 | 18.08
30:29:00 | 59 | 8.55 | 18.08
30:30:00 | 58 | 8.55 | 18.08
30:31:00 | 59 | 8.55 | 18.08
30:32:00 | 59 | 8.55 | 18.08
30:33:00 | 58 | 8.55 | 18.08
30:34:00 | 59 | 8.55 | 18.08
30:35:00 | 59 | 8.55 | 18.08
30:36:00 | 59 | 8.55 | 18.08
30:37:00 | 59 | 8.55 | 18.08
30:38:00 | 59 | 8.55 | 18.08
30:39:00 | 59 | 8.55 | 18.08
30:40:00 | 59 | 8.55 | 18.08
30:41:00 | 58 | 8.55 | 18.08
30:42:00 | 59 | 8.54 | 18.16
30:43:00 | 59 | 8.55 | 18.08
30:44:00 | 59 | 8.55 | 18.08
30:45:00 | 59 | 8.54 | 18.16
30:46:00 | 59 | 8.54 | 18.16
30:47:00 | 59 | 8.55 | 18.08
30:48:00 | 59 | 8.55 | 18.08
30:49:00 | 59 | 8.54 | 18.16
30:50:00 | 59 | 8.54 | 18.16
30:51:00 | 58 | 8.54 | 18.16
30:52:00 | 59 | 8.54 | 18.16
30:53:00 | 59 | 8.54 | 18.16
30:54:00 | 59 | 8.54 | 18.16
30:55:00 | 59 | 8.54 | 18.16
30:56:00 | 58 | 8.54 | 18.16
30:57:00 | 59 | 8.54 | 18.16
30:58:00 | 59 | 8.54 | 18.16
30:59:00 | 58 | 8.54 | 18.16
31:00:00 | 59 | 8.54 | 18.16
31:01:00 | 58 | 8.54 | 18.16
31:02:00 | 59 | 8.54 | 18.16
31:03:00 | 59 | 8.54 | 18.16
31:04:00 | 58 | 8.54 | 18.16
31:05:00 | 58 | 8.54 | 18.16
31:06:00 | 59 | 8.54 | 18.16
31:07:00 | 59 | 8.54 | 18.16
31:08:00 | 59 | 8.54 | 18.16
31:09:00 | 59 | 8.54 | 18.16
31:10:00 | 59 | 8.54 | 18.16
31:11:00 | 58 | 8.54 | 18.16
31:12:00 | 59 | 8.53 | 18.24
31:13:00 | 59 | 8.54 | 18.16
31:14:00 | 59 | 8.53 | 18.24
31:15:00 | 59 | 8.54 | 18.16
31:16:00 | 59 | 8.54 | 18.16
31:17:00 | 59 | 8.53 | 18.24
31:18:00 | 59 | 8.53 | 18.24
31:19:00 | 58 | 8.54 | 18.16
31:20:00 | 59 | 8.53 | 18.24
31:21:00 | 59 | 8.53 | 18.24
31:22:00 | 59 | 8.53 | 18.24
31:23:00 | 59 | 8.53 | 18.24
31:24:00 | 59 | 8.53 | 18.24
31:25:00 | 59 | 8.53 | 18.24
31:26:00 | 59 | 8.53 | 18.24
31:27:00 | 59 | 8.53 | 18.24
31:28:00 | 59 | 8.53 | 18.24
31:29:00 | 58 | 8.53 | 18.24
31:30:00 | 59 | 8.53 | 18.24
31:31:00 | 59 | 8.53 | 18.24
31:32:00 | 59 | 8.53 | 18.24
31:33:00 | 59 | 8.53 | 18.24
31:34:00 | 59 | 8.53 | 18.24
31:35:00 | 59 | 8.53 | 18.24
31:36:00 | 59 | 8.53 | 18.24
31:37:00 | 59 | 8.53 | 18.24
31:38:00 | 58 | 8.53 | 18.24
31:39:00 | 59 | 8.53 | 18.24
31:40:00 | 59 | 8.53 | 18.24
31:41:00 | 59 | 8.53 | 18.24
31:42:00 | 59 | 8.52 | 18.32
31:43:00 | 59 | 8.53 | 18.24
31:44:00 | 59 | 8.52 | 18.32
31:45:00 | 58 | 8.52 | 18.32
31:46:00 | 59 | 8.53 | 18.24
31:47:00 | 59 | 8.53 | 18.24
31:48:00 | 59 | 8.52 | 18.32
31:49:00 | 59 | 8.52 | 18.32
31:50:00 | 59 | 8.52 | 18.32
31:51:00 | 59 | 8.52 | 18.32
31:52:00 | 59 | 8.52 | 18.32
31:53:00 | 59 | 8.52 | 18.32
31:54:00 | 59 | 8.52 | 18.32
31:55:00 | 58 | 8.52 | 18.32
31:56:00 | 59 | 8.52 | 18.32
31:57:00 | 59 | 8.52 | 18.32
31:58:00 | 59 | 8.52 | 18.32
31:59:00 | 59 | 8.52 | 18.32
32:00:00 | 59 | 8.52 | 18.32
32:01:00 | 59 | 8.52 | 18.32
32:02:00 | 59 | 8.52 | 18.32
32:03:00 | 59 | 8.52 | 18.32
32:04:00 | 59 | 8.52 | 18.32
32:05:00 | 58 | 8.52 | 18.32
32:06:00 | 59 | 8.52 | 18.32
32:07:00 | 59 | 8.52 | 18.32
32:08:00 | 59 | 8.52 | 18.32
32:09:00 | 59 | 8.52 | 18.32
32:10:00 | 59 | 8.52 | 18.32
32:11:00 | 59 | 8.52 | 18.32
32:12:00 | 59 | 8.52 | 18.32
32:13:00 | 59 | 8.52 | 18.39
32:14:00 | 59 | 8.52 | 18.32
32:15:00 | 59 | 8.52 | 18.39
32:16:00 | 59 | 8.52 | 18.39
32:17:00 | 59 | 8.52 | 18.32
32:18:00 | 59 | 8.52 | 18.32
32:19:00 | 58 | 8.52 | 18.39
32:20:00 | 59 | 8.52 | 18.39
32:21:00 | 59 | 8.52 | 18.32
32:22:00 | 59 | 8.52 | 18.39
32:23:00 | 59 | 8.52 | 18.39
32:24:00 | 59 | 8.52 | 18.39
32:25:00 | 59 | 8.52 | 18.39
32:26:00 | 59 | 8.52 | 18.32
32:27:00 | 59 | 8.52 | 18.39
32:28:00 | 59 | 8.52 | 18.39
32:29:00 | 59 | 8.52 | 18.39
32:30:00 | 59 | 8.52 | 18.39
32:31:00 | 59 | 8.52 | 18.39
32:32:00 | 59 | 8.52 | 18.39
32:33:00 | 59 | 8.52 | 18.39
32:34:00 | 59 | 8.52 | 18.39
32:35:00 | 58 | 8.52 | 18.39
32:36:00 | 59 | 8.52 | 18.39
32:37:00 | 59 | 8.52 | 18.39
32:38:00 | 59 | 8.52 | 18.39
32:39:00 | 59 | 8.52 | 18.39
32:40:00 | 59 | 8.52 | 18.39
32:41:00 | 59 | 8.51 | 18.47
32:42:00 | 59 | 8.52 | 18.39
32:43:00 | 58 | 8.51 | 18.47
32:44:00 | 59 | 8.52 | 18.39
32:45:00 | 59 | 8.51 | 18.47
32:46:00 | 59 | 8.52 | 18.39
32:47:00 | 59 | 8.52 | 18.39
32:48:00 | 58 | 8.52 | 18.39
32:49:00 | 59 | 8.51 | 18.47
32:50:00 | 58 | 8.52 | 18.39
32:51:00 | 59 | 8.52 | 18.39
32:52:00 | 59 | 8.51 | 18.47
32:53:00 | 59 | 8.51 | 18.47
32:54:00 | 59 | 8.51 | 18.47
32:55:00 | 59 | 8.51 | 18.47
32:56:00 | 59 | 8.51 | 18.47
32:57:00 | 58 | 8.51 | 18.47
32:58:00 | 59 | 8.51 | 18.47
32:59:00 | 59 | 8.51 | 18.47
33:00:00 | 58 | 8.51 | 18.47
33:01:00 | 59 | 8.51 | 18.47
33:02:00 | 59 | 8.51 | 18.47
33:03:00 | 59 | 8.51 | 18.47
33:04:00 | 59 | 8.51 | 18.47
33:05:00 | 59 | 8.51 | 18.47
33:06:00 | 59 | 8.51 | 18.47
33:07:00 | 59 | 8.51 | 18.47
33:08:00 | 59 | 8.51 | 18.47
33:09:00 | 59 | 8.51 | 18.47
33:10:00 | 59 | 8.51 | 18.47
33:11:00 | 59 | 8.51 | 18.47
33:12:00 | 59 | 8.51 | 18.47
33:13:00 | 59 | 8.51 | 18.47
33:14:00 | 59 | 8.5 | 18.55
33:15:00 | 59 | 8.5 | 18.55
33:16:00 | 59 | 8.51 | 18.47
33:17:00 | 59 | 8.5 | 18.55
33:18:00 | 58 | 8.51 | 18.47
33:19:00 | 59 | 8.51 | 18.47
33:20:00 | 59 | 8.51 | 18.47
33:21:00 | 59 | 8.51 | 18.47
33:22:00 | 58 | 8.5 | 18.55
33:23:00 | 59 | 8.5 | 18.55
33:24:00 | 59 | 8.5 | 18.55
33:25:00 | 59 | 8.5 | 18.55
33:26:00 | 59 | 8.5 | 18.55
33:27:00 | 58 | 8.5 | 18.55
33:28:00 | 59 | 8.5 | 18.55
33:29:00 | 59 | 8.5 | 18.55
33:30:00 | 59 | 8.5 | 18.55
33:31:00 | 59 | 8.5 | 18.55
33:32:00 | 59 | 8.5 | 18.55
33:33:00 | 58 | 8.5 | 18.55
33:34:00 | 59 | 8.5 | 18.55
33:35:00 | 59 | 8.5 | 18.55
33:36:00 | 59 | 8.5 | 18.55
33:37:00 | 59 | 8.5 | 18.55
33:38:00 | 59 | 8.5 | 18.55
33:39:00 | 59 | 8.5 | 18.55
33:40:00 | 58 | 8.5 | 18.55
33:41:00 | 59 | 8.5 | 18.55
33:42:00 | 59 | 8.5 | 18.55
33:43:00 | 59 | 8.5 | 18.55
33:44:00 | 59 | 8.5 | 18.55
33:45:00 | 59 | 8.5 | 18.55
33:46:00 | 59 | 8.5 | 18.55
33:47:00 | 59 | 8.5 | 18.55
33:48:00 | 59 | 8.5 | 18.55
33:49:00 | 59 | 8.5 | 18.55
33:50:00 | 59 | 8.5 | 18.55
33:51:00 | 58 | 8.49 | 18.63
33:52:00 | 59 | 8.49 | 18.63
33:53:00 | 59 | 8.49 | 18.63
33:54:00 | 59 | 8.49 | 18.63
33:55:00 | 59 | 8.49 | 18.63
33:56:00 | 59 | 8.49 | 18.63
33:57:00 | 59 | 8.49 | 18.63
33:58:00 | 59 | 8.49 | 18.63
33:59:00 | 59 | 8.49 | 18.63
34:00:00 | 58 | 8.49 | 18.63
34:01:00 | 59 | 8.49 | 18.63
34:02:00 | 59 | 8.49 | 18.63
34:03:00 | 59 | 8.49 | 18.63
34:04:00 | 59 | 8.49 | 18.63
34:05:00 | 59 | 8.49 | 18.63
34:06:00 | 59 | 8.49 | 18.63
34:07:00 | 59 | 8.49 | 18.63
34:08:00 | 59 | 8.49 | 18.63
34:09:00 | 59 | 8.49 | 18.63
34:10:00 | 59 | 8.49 | 18.63
34:11:00 | 59 | 8.49 | 18.63
34:12:00 | 59 | 8.49 | 18.63
34:13:00 | 59 | 8.49 | 18.63
34:14:00 | 59 | 8.49 | 18.63
34:15:00 | 58 | 8.49 | 18.63
34:16:00 | 59 | 8.49 | 18.63
34:17:00 | 59 | 8.49 | 18.63
34:18:00 | 59 | 8.49 | 18.63
34:19:00 | 58 | 8.49 | 18.63
34:20:00 | 59 | 8.49 | 18.63
34:21:00 | 59 | 8.49 | 18.63
34:22:00 | 59 | 8.49 | 18.71
34:23:00 | 58 | 8.49 | 18.71
34:24:00 | 59 | 8.49 | 18.71
34:25:00 | 59 | 8.49 | 18.63
34:26:00 | 59 | 8.49 | 18.71
34:27:00 | 59 | 8.49 | 18.71
34:28:00 | 59 | 8.49 | 18.71
34:29:00 | 59 | 8.49 | 18.71
34:30:00 | 59 | 8.49 | 18.71
34:31:00 | 59 | 8.49 | 18.71
34:32:00 | 59 | 8.49 | 18.71
34:33:00 | 59 | 8.49 | 18.71
34:34:00 | 59 | 8.49 | 18.71
34:35:00 | 59 | 8.49 | 18.71
34:36:00 | 59 | 8.49 | 18.71
34:37:00 | 59 | 8.49 | 18.71
34:38:00 | 58 | 8.49 | 18.71
34:39:00 | 59 | 8.49 | 18.71
34:40:00 | 59 | 8.49 | 18.71
34:41:00 | 59 | 8.49 | 18.71
34:42:00 | 59 | 8.49 | 18.71
34:43:00 | 58 | 8.49 | 18.71
34:44:00 | 59 | 8.49 | 18.71
34:45:00 | 59 | 8.49 | 18.71
34:46:00 | 58 | 8.49 | 18.71
34:47:00 | 59 | 8.49 | 18.71
34:48:00 | 59 | 8.49 | 18.71
34:49:00 | 59 | 8.49 | 18.71
34:50:00 | 59 | 8.49 | 18.71
34:51:00 | 59 | 8.48 | 18.79
34:52:00 | 59 | 8.49 | 18.71
34:53:00 | 59 | 8.49 | 18.71
34:54:00 | 59 | 8.49 | 18.71
34:55:00 | 59 | 8.48 | 18.79
34:56:00 | 59 | 8.48 | 18.79
34:57:00 | 59 | 8.48 | 18.79
34:58:00 | 58 | 8.48 | 18.79
34:59:00 | 59 | 8.48 | 18.79
35:00:00 | 59 | 8.48 | 18.79
35:01:00 | 59 | 8.48 | 18.79
35:02:00 | 59 | 8.48 | 18.79
35:03:00 | 58 | 8.48 | 18.79
35:04:00 | 59 | 8.48 | 18.79
35:05:00 | 59 | 8.48 | 18.79
35:06:00 | 59 | 8.48 | 18.79
35:07:00 | 58 | 8.48 | 18.79
35:08:00 | 59 | 8.48 | 18.79
35:09:00 | 59 | 8.48 | 18.79
35:10:00 | 59 | 8.48 | 18.79
35:11:00 | 59 | 8.48 | 18.79
35:12:00 | 59 | 8.48 | 18.79
35:13:00 | 59 | 8.47 | 18.87
35:14:00 | 59 | 8.48 | 18.79
35:15:00 | 59 | 8.48 | 18.79
35:16:00 | 59 | 8.48 | 18.79
35:17:00 | 59 | 8.48 | 18.79
35:18:00 | 59 | 8.48 | 18.79
35:19:00 | 59 | 8.48 | 18.79
35:20:00 | 58 | 8.47 | 18.87
35:21:00 | 59 | 8.47 | 18.87
35:22:00 | 59 | 8.48 | 18.79
35:23:00 | 58 | 8.47 | 18.87
35:24:00 | 59 | 8.47 | 18.87
35:25:00 | 59 | 8.47 | 18.87
35:26:00 | 59 | 8.47 | 18.87
35:27:00 | 59 | 8.47 | 18.87
35:28:00 | 59 | 8.47 | 18.87
35:29:00 | 59 | 8.47 | 18.87
35:30:00 | 59 | 8.47 | 18.87
35:31:00 | 59 | 8.47 | 18.87
35:32:00 | 59 | 8.47 | 18.87
35:33:00 | 59 | 8.47 | 18.87
35:34:00 | 59 | 8.47 | 18.87
35:35:00 | 59 | 8.47 | 18.87
35:36:00 | 59 | 8.47 | 18.87
35:37:00 | 59 | 8.47 | 18.87
35:38:00 | 59 | 8.47 | 18.87
35:39:00 | 59 | 8.47 | 18.87
35:40:00 | 59 | 8.47 | 18.87
35:41:00 | 59 | 8.47 | 18.87
35:42:00 | 58 | 8.47 | 18.87
35:43:00 | 58 | 8.47 | 18.87
35:44:00 | 59 | 8.47 | 18.87
35:45:00 | 59 | 8.47 | 18.87
35:46:00 | 59 | 8.47 | 18.87
35:47:00 | 59 | 8.47 | 18.87
35:48:00 | 59 | 8.47 | 18.87
35:49:00 | 59 | 8.47 | 18.87
35:50:00 | 59 | 8.47 | 18.87
35:51:00 | 59 | 8.47 | 18.87
35:52:00 | 59 | 8.47 | 18.87
35:53:00 | 58 | 8.47 | 18.87
35:54:00 | 59 | 8.47 | 18.87
35:55:00 | 59 | 8.47 | 18.87
35:56:00 | 59 | 8.46 | 18.95
35:57:00 | 59 | 8.47 | 18.87
35:58:00 | 59 | 8.46 | 18.95
35:59:00 | 59 | 8.46 | 18.95
36:00:00 | 59 | 8.46 | 18.95
36:01:00 | 59 | 8.46 | 18.95
36:02:00 | 59 | 8.46 | 18.95
36:03:00 | 59 | 8.46 | 18.95
36:04:00 | 59 | 8.46 | 18.95
36:05:00 | 59 | 8.46 | 18.95
36:06:00 | 58 | 8.46 | 18.95
36:07:00 | 59 | 8.46 | 18.95
36:08:00 | 59 | 8.46 | 18.95
36:09:00 | 59 | 8.46 | 18.95
36:10:00 | 59 | 8.46 | 18.95
36:11:00 | 59 | 8.46 | 18.95
36:12:00 | 59 | 8.46 | 18.95
36:13:00 | 59 | 8.46 | 18.95
36:14:00 | 59 | 8.46 | 18.95
36:15:00 | 59 | 8.46 | 18.95
36:16:00 | 59 | 8.46 | 18.95
36:17:00 | 59 | 8.46 | 18.95
36:18:00 | 58 | 8.46 | 18.95
36:19:00 | 59 | 8.46 | 18.95
36:20:00 | 59 | 8.46 | 18.95
36:21:00 | 59 | 8.46 | 18.95
36:22:00 | 58 | 8.46 | 18.95
36:23:00 | 59 | 8.46 | 18.95
36:24:00 | 58 | 8.46 | 18.95
36:25:00 | 58 | 8.46 | 18.95
36:26:00 | 58 | 8.46 | 18.95
36:27:00 | 59 | 8.46 | 18.95
36:28:00 | 58 | 8.46 | 18.95
36:29:00 | 59 | 8.46 | 19.04
36:30:00 | 59 | 8.46 | 19.04
36:31:00 | 59 | 8.46 | 19.04
36:32:00 | 59 | 8.46 | 19.04
36:33:00 | 59 | 8.46 | 19.04
36:34:00 | 59 | 8.46 | 19.04
36:35:00 | 58 | 8.46 | 19.04
36:36:00 | 59 | 8.46 | 19.04
36:37:00 | 59 | 8.46 | 19.04
36:38:00 | 58 | 8.46 | 19.04
36:39:00 | 59 | 8.46 | 19.04
36:40:00 | 59 | 8.46 | 19.04
36:41:00 | 59 | 8.46 | 19.04
36:42:00 | 58 | 8.46 | 19.04
36:43:00 | 59 | 8.46 | 19.04
36:44:00 | 59 | 8.46 | 19.04
36:45:00 | 59 | 8.46 | 19.04
36:46:00 | 59 | 8.46 | 19.04
36:47:00 | 59 | 8.46 | 19.04
36:48:00 | 59 | 8.46 | 19.04
36:49:00 | 59 | 8.46 | 19.04
36:50:00 | 58 | 8.46 | 19.04
36:51:00 | 58 | 8.46 | 19.04
36:52:00 | 59 | 8.46 | 19.04
36:53:00 | 59 | 8.46 | 19.04
36:54:00 | 59 | 8.46 | 19.04
36:55:00 | 59 | 8.46 | 19.04
36:56:00 | 59 | 8.46 | 19.04
36:57:00 | 59 | 8.46 | 19.04
36:58:00 | 59 | 8.46 | 19.04
36:59:00 | 59 | 8.46 | 19.04
37:00:00 | 59 | 8.46 | 19.04
37:01:00 | 58 | 8.46 | 19.04
37:02:00 | 59 | 8.46 | 19.04
37:03:00 | 59 | 8.46 | 19.04
37:04:00 | 59 | 8.46 | 19.04
37:05:00 | 59 | 8.46 | 19.04
37:06:00 | 58 | 8.46 | 19.04
37:07:00 | 59 | 8.45 | 19.12
37:08:00 | 59 | 8.46 | 19.04
37:09:00 | 58 | 8.45 | 19.12
37:10:00 | 59 | 8.45 | 19.12
37:11:00 | 59 | 8.45 | 19.12
37:12:00 | 59 | 8.45 | 19.12
37:13:00 | 59 | 8.45 | 19.12
37:14:00 | 59 | 8.45 | 19.12
37:15:00 | 59 | 8.45 | 19.12
37:16:00 | 59 | 8.45 | 19.12
37:17:00 | 59 | 8.45 | 19.12
37:18:00 | 59 | 8.45 | 19.12
37:19:00 | 59 | 8.45 | 19.12
37:20:00 | 59 | 8.45 | 19.12
37:21:00 | 59 | 8.45 | 19.12
37:22:00 | 59 | 8.45 | 19.12
37:23:00 | 59 | 8.45 | 19.12
37:24:00 | 59 | 8.45 | 19.12
37:25:00 | 59 | 8.45 | 19.12
37:26:00 | 59 | 8.45 | 19.12
37:27:00 | 59 | 8.45 | 19.12
37:28:00 | 59 | 8.45 | 19.12
37:29:00 | 59 | 8.45 | 19.12
37:30:00 | 59 | 8.45 | 19.12
37:31:00 | 59 | 8.45 | 19.12
37:32:00 | 59 | 8.45 | 19.12
37:33:00 | 59 | 8.45 | 19.12
37:34:00 | 59 | 8.45 | 19.12
37:35:00 | 59 | 8.45 | 19.12
37:36:00 | 59 | 8.45 | 19.12
37:37:00 | 59 | 8.45 | 19.12
37:38:00 | 59 | 8.45 | 19.12
37:39:00 | 59 | 8.45 | 19.12
37:40:00 | 59 | 8.45 | 19.12
37:41:00 | 59 | 8.45 | 19.12
37:42:00 | 59 | 8.45 | 19.12
37:43:00 | 59 | 8.45 | 19.12
37:44:00 | 59 | 8.45 | 19.12
37:45:00 | 59 | 8.45 | 19.12
37:46:00 | 59 | 8.44 | 19.2
37:47:00 | 59 | 8.45 | 19.12
37:48:00 | 59 | 8.44 | 19.2
37:49:00 | 59 | 8.44 | 19.2
37:50:00 | 58 | 8.44 | 19.2
37:51:00 | 59 | 8.44 | 19.2
37:52:00 | 59 | 8.44 | 19.2
37:53:00 | 59 | 8.44 | 19.2
37:54:00 | 58 | 8.44 | 19.2
37:55:00 | 59 | 8.44 | 19.2
37:56:00 | 59 | 8.44 | 19.2
37:57:00 | 59 | 8.44 | 19.2
37:58:00 | 59 | 8.44 | 19.2
37:59:00 | 58 | 8.44 | 19.2
38:00:00 | 59 | 8.44 | 19.2
38:01:00 | 58 | 8.44 | 19.2
38:02:00 | 59 | 8.44 | 19.2
38:03:00 | 59 | 8.44 | 19.2
38:04:00 | 59 | 8.44 | 19.2
38:05:00 | 59 | 8.44 | 19.2
38:06:00 | 59 | 8.44 | 19.2
38:07:00 | 59 | 8.44 | 19.2
38:08:00 | 59 | 8.44 | 19.2
38:09:00 | 58 | 8.44 | 19.2
38:10:00 | 58 | 8.44 | 19.2
38:11:00 | 59 | 8.44 | 19.2
38:12:00 | 58 | 8.44 | 19.2
38:13:00 | 59 | 8.44 | 19.2
38:14:00 | 59 | 8.44 | 19.2
38:15:00 | 59 | 8.44 | 19.2
38:16:00 | 59 | 8.44 | 19.2
38:17:00 | 59 | 8.43 | 19.28
38:18:00 | 59 | 8.44 | 19.2
38:19:00 | 59 | 8.44 | 19.2
38:20:00 | 59 | 8.44 | 19.2
38:21:00 | 58 | 8.44 | 19.2
38:22:00 | 59 | 8.43 | 19.28
38:23:00 | 58 | 8.43 | 19.28
38:24:00 | 59 | 8.43 | 19.28
38:25:00 | 59 | 8.43 | 19.28
38:26:00 | 59 | 8.43 | 19.28
38:27:00 | 59 | 8.43 | 19.28
38:28:00 | 59 | 8.43 | 19.28
38:29:00 | 59 | 8.43 | 19.28
38:30:00 | 59 | 8.43 | 19.28
38:31:00 | 58 | 8.43 | 19.28
38:32:00 | 59 | 8.43 | 19.28
38:33:00 | 59 | 8.43 | 19.28
38:34:00 | 59 | 8.43 | 19.28
38:35:00 | 59 | 8.43 | 19.28
38:36:00 | 58 | 8.43 | 19.28
38:37:00 | 59 | 8.43 | 19.28
38:38:00 | 59 | 8.43 | 19.28
38:39:00 | 59 | 8.43 | 19.28
38:40:00 | 59 | 8.43 | 19.28
38:41:00 | 58 | 8.43 | 19.28
38:42:00 | 59 | 8.43 | 19.28
38:43:00 | 59 | 8.43 | 19.28
38:44:00 | 59 | 8.43 | 19.28
38:45:00 | 59 | 8.43 | 19.28
38:46:00 | 59 | 8.43 | 19.28
38:47:00 | 58 | 8.43 | 19.28
38:48:00 | 59 | 8.43 | 19.28
38:49:00 | 59 | 8.43 | 19.28
38:50:00 | 59 | 8.43 | 19.28
38:51:00 | 59 | 8.43 | 19.28
38:52:00 | 58 | 8.43 | 19.36
38:53:00 | 59 | 8.43 | 19.28
38:54:00 | 59 | 8.43 | 19.28
38:55:00 | 59 | 8.43 | 19.28
38:56:00 | 59 | 8.43 | 19.36
38:57:00 | 59 | 8.43 | 19.36
38:58:00 | 58 | 8.43 | 19.36
38:59:00 | 59 | 8.43 | 19.36
39:00:00 | 59 | 8.43 | 19.36
39:01:00 | 59 | 8.43 | 19.36
39:02:00 | 59 | 8.43 | 19.36
39:03:00 | 58 | 8.43 | 19.36
39:04:00 | 58 | 8.43 | 19.36
39:05:00 | 59 | 8.43 | 19.36
39:06:00 | 59 | 8.43 | 19.36
39:07:00 | 59 | 8.43 | 19.36
39:08:00 | 59 | 8.43 | 19.36
39:09:00 | 59 | 8.43 | 19.36
39:10:00 | 59 | 8.43 | 19.36
39:11:00 | 59 | 8.43 | 19.36
39:12:00 | 59 | 8.43 | 19.36
39:13:00 | 58 | 8.43 | 19.36
39:14:00 | 59 | 8.43 | 19.36
39:15:00 | 59 | 8.43 | 19.36
39:16:00 | 59 | 8.43 | 19.36
39:17:00 | 59 | 8.43 | 19.36
39:18:00 | 59 | 8.43 | 19.36
39:19:00 | 59 | 8.43 | 19.36
39:20:00 | 59 | 8.43 | 19.36
39:21:00 | 59 | 8.43 | 19.36
39:22:00 | 59 | 8.43 | 19.36
39:23:00 | 59 | 8.43 | 19.36
39:24:00 | 59 | 8.43 | 19.36
39:25:00 | 59 | 8.43 | 19.36
39:26:00 | 59 | 8.43 | 19.36
39:27:00 | 59 | 8.43 | 19.36
39:28:00 | 58 | 8.43 | 19.36
39:29:00 | 59 | 8.43 | 19.36
39:30:00 | 59 | 8.43 | 19.36
39:31:00 | 59 | 8.43 | 19.36
39:32:00 | 58 | 8.43 | 19.36
39:33:00 | 58 | 8.43 | 19.36
39:34:00 | 58 | 8.42 | 19.45
39:35:00 | 58 | 8.43 | 19.36
39:36:00 | 59 | 8.42 | 19.45
39:37:00 | 59 | 8.42 | 19.45
39:38:00 | 59 | 8.42 | 19.45
39:39:00 | 59 | 8.42 | 19.45
39:40:00 | 59 | 8.42 | 19.45
39:41:00 | 59 | 8.42 | 19.45
39:42:00 | 59 | 8.42 | 19.45
39:43:00 | 58 | 8.42 | 19.45
39:44:00 | 59 | 8.42 | 19.45
39:45:00 | 59 | 8.42 | 19.45
39:46:00 | 58 | 8.42 | 19.45
39:47:00 | 59 | 8.42 | 19.45
39:48:00 | 58 | 8.42 | 19.45
39:49:00 | 59 | 8.42 | 19.45
39:50:00 | 58 | 8.42 | 19.45
39:51:00 | 59 | 8.42 | 19.45
39:52:00 | 59 | 8.42 | 19.45
39:53:00 | 59 | 8.42 | 19.45
39:54:00 | 59 | 8.42 | 19.45
39:55:00 | 59 | 8.42 | 19.45
39:56:00 | 59 | 8.42 | 19.45
39:57:00 | 59 | 8.42 | 19.45
39:58:00 | 58 | 8.42 | 19.45
39:59:00 | 59 | 8.42 | 19.45
40:00:00 | 59 | 8.42 | 19.45
40:01:00 | 59 | 8.42 | 19.45
40:02:00 | 59 | 8.42 | 19.45
40:03:00 | 59 | 8.42 | 19.45
40:04:00 | 59 | 8.42 | 19.45
40:05:00 | 58 | 8.42 | 19.45
40:06:00 | 59 | 8.42 | 19.45
40:07:00 | 59 | 8.42 | 19.45
40:08:00 | 59 | 8.42 | 19.45
40:09:00 | 59 | 8.42 | 19.45
40:10:00 | 59 | 8.42 | 19.45
40:11:00 | 59 | 8.42 | 19.45
40:12:00 | 59 | 8.42 | 19.45
40:13:00 | 58 | 8.42 | 19.45
40:14:00 | 59 | 8.42 | 19.45
40:15:00 | 59 | 8.42 | 19.45
40:16:00 | 59 | 8.41 | 19.53
40:17:00 | 58 | 8.42 | 19.45
40:18:00 | 59 | 8.42 | 19.45
40:19:00 | 59 | 8.42 | 19.45
40:20:00 | 59 | 8.41 | 19.53
40:21:00 | 59 | 8.42 | 19.45
40:22:00 | 59 | 8.41 | 19.53
40:23:00 | 59 | 8.41 | 19.53
40:24:00 | 59 | 8.41 | 19.53
40:25:00 | 59 | 8.41 | 19.53
40:26:00 | 59 | 8.41 | 19.53
40:27:00 | 59 | 8.41 | 19.53
40:28:00 | 58 | 8.41 | 19.53
40:29:00 | 59 | 8.41 | 19.53
40:30:00 | 59 | 8.41 | 19.53
40:31:00 | 59 | 8.41 | 19.53
40:32:00 | 59 | 8.41 | 19.53
40:33:00 | 58 | 8.41 | 19.53
40:34:00 | 59 | 8.41 | 19.53
40:35:00 | 59 | 8.41 | 19.53
40:36:00 | 59 | 8.41 | 19.53
40:37:00 | 59 | 8.41 | 19.53
40:38:00 | 59 | 8.41 | 19.53
40:39:00 | 59 | 8.41 | 19.53
40:40:00 | 59 | 8.41 | 19.53
40:41:00 | 58 | 8.41 | 19.53
40:42:00 | 59 | 8.41 | 19.53
40:43:00 | 59 | 8.41 | 19.53
40:44:00 | 59 | 8.41 | 19.53
40:45:00 | 59 | 8.41 | 19.53
40:46:00 | 59 | 8.41 | 19.53
40:47:00 | 59 | 8.41 | 19.53