## Sheet1
Параметр | Значение
Instrument Name | 4262 R
Instrument Type | UCA
Instrument Serial Number | 111
Test Start Date | 02.02.2002
Test Start Time | 3:25:08
Test Stop Date | 03.02.2002
Test Stop Time | 20:12:25
Test Length | 40:47:17
Final Sample Time Offset | 40:47:00
Controller Schedule Name
Sampling Period | 60 seconds
Comments | T: 60(30min), all dry-blending, tap water
WellID | 1540-25844
Customer | Kogalym
CementClass | G
CementMfr | Dyckerhoff
Additives | 0.7%NFL-2+0.1%TR-1
Density | 1900
BHCT | 60
BHST | 60
Information | FluidLoss
JobType | Squeeze
Calculated Value | Finish Set 8:36:00
Compressive Strength | Compressive strength type B (more than 14 lb/gal)
Initial Temperature (C) | 21 C
Final Temperature (C) | 59 C
Initial Transit Time (microsec/in) | 16,48 microsec/in
Final Transit Time (microsec/in) | 8,41 microsec/in
Initial Compressive Strength (MPa) | 0,00 MPa
Final Compressive Strength (MPa) | 19,53 MPa