## Sheet1
Параметр | Значение
Instrument Name | 4262 R
Instrument Type | UCA
Instrument Serial Number | 111
Test Start Date | 05.09.2002
Test Start Time | 13:22:58
Test Stop Date | 09.09.2002
Test Stop Time | 10:52:09
Test Length | 93:29:11
Final Sample Time Offset | 93:28:16
Controller Schedule Name
Sampling Period | 60 seconds
Comments | T: 54(30min) 64(240min), tap water
WellID | 812-21
Customer | Kogalym
CementClass | G
CementMfr | Dyckerhoff
Additives | 1%Diacel FL+0.5%D-19
Density | 1900
BHCT | 54
BHST | 64
Information | FluidLoss
JobType | Liner cementing job
Calculated Value | Finish Set 8:52:00
Compressive Strength | Compressive strength type B (more than 14 lb/gal)
Initial Temperature (C) | 24 C
Final Temperature (C) | 64 C
Initial Transit Time (microsec/in) | 16,48 microsec/in
Final Transit Time (microsec/in) | 8,20 microsec/in
Initial Compressive Strength (MPa) | 0,00 MPa
Final Compressive Strength (MPa) | 22,06 MPa