## Sheet1
Параметр | Значение
Instrument Name | 4262 R
Instrument Type | UCA
Instrument Serial Number | 111
Test Start Date | 31.05.2002
Test Start Time | 1:49:39
Test Stop Date | 03.06.2002
Test Stop Time | 19:29:26
Test Length | 89:39:47
Final Sample Time Offset | 89:38:57
Controller Schedule Name
Sampling Period | 60 seconds
Comments | T: 50C(30min), 65C(240min); tap water, dry blending
WellID | 42/480
Customer | Kogalym
CementClass | G
CementMfr | Dyckerhoff
Additives | 1%TDF-1+0.15%LignoCan
Density | 1900
BHCT | 50
BHST | 65
Information | FluidLoss
JobType | 139.7 mm Liner
Calculated Value | Finish Set 6:26:00
Compressive Strength | Compressive strength type B (more than 14 lb/gal)
Initial Temperature (C) | 26 C
Final Temperature (C) | 64 C
Initial Transit Time (microsec/in) | 16,54 microsec/in
Final Transit Time (microsec/in) | 8,23 microsec/in
Initial Compressive Strength (MPa) | 0,00 MPa
Final Compressive Strength (MPa) | 21,79 MPa