## Sheet1
Параметр | Значение
Instrument Name | 4262 R
Instrument Type | UCA
Instrument Serial Number | 111
Test Start Date | 13.01.2002
Test Start Time | 3:02:09
Test Stop Date | 15.01.2002
Test Stop Time | 2:59:10
Test Length | 47:57:01
Final Sample Time Offset | 47:57:00
Controller Schedule Name
Sampling Period | 60 seconds
Comments | T: 78C(60min), 95C(240min), tap water, dry blending
WellID | 15 / 1237
Customer | Kogalym
CementClass | G
CementMfr | Dyckerhoff
Additives | 1.1%TDF-1
Density | 1900
BHCT | 78
BHST | 95
FluidLoss | 56 cc/30min
JobType | 146 mm csg tail slurry
Calculated Value | Finish Set 5:14:00
Compressive Strength | Compressive strength type B (more than 14 lb/gal)
Initial Temperature (C) | 23 C
Final Temperature (C) | 93 C
Initial Transit Time (microsec/in) | 16,54 microsec/in
Final Transit Time (microsec/in) | 8,80 microsec/in
Initial Compressive Strength (MPa) | 0,00 MPa
Final Compressive Strength (MPa) | 15,69 MPa