## Sheet1
Time (HH:MM:SS) | Temperature (C) | Transit Time (microsec/in) | Compressive Strength (MPa)
0:00:00 | 22 | 16.21 | 0
0:01:00 | 22 | 16.22 | 0
0:02:00 | 23 | 16.22 | 0
0:03:00 | 23 | 16.23 | 0
0:04:00 | 24 | 16.23 | 0
0:05:00 | 24 | 16.2 | 0
0:06:00 | 25 | 16.2 | 0
0:07:00 | 26 | 16.2 | 0
0:08:00 | 27 | 16.2 | 0
0:09:00 | 28 | 16.19 | 0.01
0:10:00 | 29 | 16.18 | 0.01
0:11:00 | 30 | 16.18 | 0.01
0:12:00 | 30 | 16.17 | 0.01
0:13:00 | 31 | 16.15 | 0.02
0:14:00 | 32 | 16.14 | 0.02
0:15:00 | 33 | 16.12 | 0.03
0:16:00 | 34 | 16.11 | 0.03
0:17:00 | 35 | 16.1 | 0.03
0:18:00 | 36 | 16.08 | 0.04
0:19:00 | 37 | 16.07 | 0.04
0:20:00 | 38 | 16.05 | 0.05
0:21:00 | 39 | 16.03 | 0.05
0:22:00 | 40 | 16.02 | 0.06
0:23:00 | 41 | 16 | 0.06
0:24:00 | 42 | 15.99 | 0.07
0:25:00 | 43 | 15.97 | 0.07
0:26:00 | 44 | 15.96 | 0.08
0:27:00 | 46 | 15.95 | 0.08
0:28:00 | 47 | 15.93 | 0.08
0:29:00 | 47 | 15.92 | 0.09
0:30:00 | 48 | 15.9 | 0.09
0:31:00 | 49 | 15.9 | 0.09
0:32:00 | 50 | 15.88 | 0.1
0:33:00 | 50 | 15.87 | 0.1
0:34:00 | 51 | 15.86 | 0.11
0:35:00 | 51 | 15.85 | 0.11
0:36:00 | 51 | 15.84 | 0.11
0:37:00 | 51 | 15.84 | 0.11
0:38:00 | 51 | 15.84 | 0.11
0:39:00 | 51 | 15.83 | 0.12
0:40:00 | 52 | 15.82 | 0.12
0:41:00 | 52 | 15.82 | 0.12
0:42:00 | 52 | 15.82 | 0.12
0:43:00 | 52 | 15.81 | 0.12
0:44:00 | 52 | 15.81 | 0.12
0:45:00 | 52 | 15.81 | 0.12
0:46:00 | 52 | 15.81 | 0.12
0:47:00 | 51 | 15.81 | 0.12
0:48:00 | 51 | 15.81 | 0.12
0:49:00 | 51 | 15.81 | 0.12
0:50:00 | 51 | 15.81 | 0.12
0:51:00 | 51 | 15.81 | 0.12
0:52:00 | 51 | 15.81 | 0.12
0:53:00 | 51 | 15.82 | 0.12
0:54:00 | 50 | 15.82 | 0.12
0:55:00 | 51 | 15.82 | 0.12
0:56:00 | 50 | 15.82 | 0.12
0:57:00 | 50 | 15.82 | 0.12
0:58:00 | 50 | 15.82 | 0.12
0:59:00 | 50 | 15.83 | 0.12
1:00:00 | 50 | 15.82 | 0.12
1:01:00 | 50 | 15.82 | 0.12
1:02:00 | 50 | 15.83 | 0.12
1:03:00 | 50 | 15.83 | 0.12
1:04:00 | 50 | 15.83 | 0.12
1:05:00 | 50 | 15.83 | 0.12
1:06:00 | 50 | 15.84 | 0.11
1:07:00 | 50 | 15.84 | 0.11
1:08:00 | 50 | 15.83 | 0.12
1:09:00 | 50 | 15.84 | 0.11
1:10:00 | 49 | 15.84 | 0.11
1:11:00 | 50 | 15.84 | 0.11
1:12:00 | 49 | 15.84 | 0.11
1:13:00 | 49 | 15.85 | 0.11
1:14:00 | 49 | 15.85 | 0.11
1:15:00 | 49 | 15.85 | 0.11
1:16:00 | 49 | 15.85 | 0.11
1:17:00 | 49 | 15.85 | 0.11
1:18:00 | 49 | 15.86 | 0.11
1:19:00 | 49 | 15.86 | 0.11
1:20:00 | 49 | 15.86 | 0.11
1:21:00 | 49 | 15.86 | 0.11
1:22:00 | 49 | 15.87 | 0.1
1:23:00 | 49 | 15.87 | 0.1
1:24:00 | 49 | 15.87 | 0.1
1:25:00 | 49 | 15.87 | 0.1
1:26:00 | 49 | 15.87 | 0.1
1:27:00 | 49 | 15.88 | 0.1
1:28:00 | 49 | 15.88 | 0.1
1:29:00 | 49 | 15.88 | 0.1
1:30:00 | 49 | 15.88 | 0.1
1:31:00 | 49 | 15.88 | 0.1
1:32:00 | 49 | 15.88 | 0.1
1:33:00 | 49 | 15.88 | 0.1
1:34:00 | 49 | 15.88 | 0.1
1:35:00 | 49 | 15.88 | 0.1
1:36:00 | 49 | 15.88 | 0.1
1:37:00 | 49 | 15.88 | 0.1
1:38:00 | 49 | 15.89 | 0.1
1:39:00 | 49 | 15.88 | 0.1
1:40:00 | 49 | 15.89 | 0.1
1:41:00 | 49 | 15.89 | 0.1
1:42:00 | 49 | 15.89 | 0.1
1:43:00 | 49 | 15.89 | 0.1
1:44:00 | 49 | 15.9 | 0.09
1:45:00 | 49 | 15.9 | 0.09
1:46:00 | 49 | 15.89 | 0.1
1:47:00 | 49 | 15.9 | 0.09
1:48:00 | 49 | 15.9 | 0.09
1:49:00 | 49 | 15.89 | 0.1
1:50:00 | 49 | 15.89 | 0.1
1:51:00 | 49 | 15.89 | 0.1
1:52:00 | 49 | 15.9 | 0.09
1:53:00 | 49 | 15.9 | 0.09
1:54:00 | 49 | 15.9 | 0.09
1:55:00 | 49 | 15.9 | 0.09
1:56:00 | 49 | 15.9 | 0.09
1:57:00 | 49 | 15.9 | 0.09
1:58:00 | 49 | 15.9 | 0.09
1:59:00 | 49 | 15.9 | 0.09
2:00:00 | 49 | 15.9 | 0.09
2:01:00 | 49 | 15.9 | 0.09
2:02:00 | 49 | 15.9 | 0.09
2:03:00 | 49 | 15.9 | 0.09
2:04:00 | 49 | 15.9 | 0.09
2:05:00 | 49 | 15.9 | 0.09
2:06:00 | 49 | 15.9 | 0.09
2:07:00 | 49 | 15.9 | 0.09
2:08:00 | 49 | 15.9 | 0.09
2:09:00 | 49 | 15.9 | 0.09
2:10:00 | 49 | 15.9 | 0.09
2:11:00 | 49 | 15.9 | 0.09
2:12:00 | 49 | 15.9 | 0.09
2:13:00 | 49 | 15.89 | 0.1
2:14:00 | 49 | 15.9 | 0.09
2:15:00 | 49 | 15.9 | 0.09
2:16:00 | 49 | 15.9 | 0.09
2:17:00 | 49 | 15.9 | 0.09
2:18:00 | 49 | 15.9 | 0.09
2:19:00 | 49 | 15.9 | 0.09
2:20:00 | 49 | 15.9 | 0.09
2:21:00 | 49 | 15.9 | 0.09
2:22:00 | 49 | 15.9 | 0.09
2:23:00 | 49 | 15.9 | 0.09
2:24:00 | 49 | 15.9 | 0.09
2:25:00 | 49 | 15.9 | 0.09
2:26:00 | 49 | 15.9 | 0.09
2:27:00 | 49 | 15.9 | 0.09
2:28:00 | 49 | 15.9 | 0.09
2:29:00 | 49 | 15.9 | 0.09
2:30:00 | 49 | 15.9 | 0.09
2:31:00 | 49 | 15.91 | 0.09
2:32:00 | 49 | 15.91 | 0.09
2:33:00 | 49 | 15.91 | 0.09
2:34:00 | 49 | 15.91 | 0.09
2:35:00 | 49 | 15.91 | 0.09
2:36:00 | 49 | 15.91 | 0.09
2:37:00 | 49 | 15.91 | 0.09
2:38:00 | 49 | 15.91 | 0.09
2:39:00 | 49 | 15.91 | 0.09
2:40:00 | 49 | 15.92 | 0.09
2:41:00 | 49 | 15.91 | 0.09
2:42:00 | 49 | 15.92 | 0.09
2:43:00 | 49 | 15.92 | 0.09
2:44:00 | 49 | 15.92 | 0.09
2:45:00 | 49 | 15.92 | 0.09
2:46:00 | 49 | 15.92 | 0.09
2:47:00 | 49 | 15.93 | 0.08
2:48:00 | 49 | 15.93 | 0.08
2:49:00 | 49 | 15.93 | 0.08
2:50:00 | 49 | 15.93 | 0.08
2:51:00 | 49 | 15.93 | 0.08
2:52:00 | 49 | 15.93 | 0.08
2:53:00 | 49 | 15.93 | 0.08
2:54:00 | 49 | 15.93 | 0.08
2:55:00 | 49 | 15.93 | 0.08
2:56:00 | 49 | 15.94 | 0.08
2:57:00 | 49 | 15.94 | 0.08
2:58:00 | 49 | 15.94 | 0.08
2:59:00 | 49 | 15.94 | 0.08
3:00:00 | 49 | 15.95 | 0.08
3:01:00 | 49 | 15.95 | 0.08
3:02:00 | 49 | 15.95 | 0.08
3:03:00 | 49 | 15.96 | 0.08
3:04:00 | 49 | 15.96 | 0.08
3:05:00 | 49 | 15.96 | 0.08
3:06:00 | 49 | 15.96 | 0.08
3:07:00 | 49 | 15.96 | 0.07
3:08:00 | 49 | 15.96 | 0.07
3:09:00 | 49 | 15.96 | 0.07
3:10:00 | 49 | 15.97 | 0.07
3:11:00 | 49 | 15.97 | 0.07
3:12:00 | 49 | 15.97 | 0.07
3:13:00 | 49 | 15.97 | 0.07
3:14:00 | 49 | 15.97 | 0.07
3:15:00 | 49 | 15.98 | 0.07
3:16:00 | 49 | 15.98 | 0.07
3:17:00 | 49 | 15.98 | 0.07
3:18:00 | 49 | 15.99 | 0.07
3:19:00 | 49 | 15.99 | 0.07
3:20:00 | 49 | 15.98 | 0.07
3:21:00 | 49 | 15.99 | 0.07
3:22:00 | 49 | 15.99 | 0.07
3:23:00 | 49 | 16 | 0.06
3:24:00 | 49 | 16 | 0.06
3:25:00 | 49 | 16 | 0.06
3:26:00 | 49 | 15.99 | 0.07
3:27:00 | 49 | 16 | 0.06
3:28:00 | 49 | 16 | 0.06
3:29:00 | 48 | 16 | 0.06
3:30:00 | 49 | 16 | 0.06
3:31:00 | 49 | 16 | 0.06
3:32:00 | 49 | 16.01 | 0.06
3:33:00 | 49 | 16.02 | 0.06
3:34:00 | 49 | 16.02 | 0.06
3:35:00 | 48 | 16.02 | 0.06
3:36:00 | 49 | 16.02 | 0.05
3:37:00 | 49 | 16 | 0.06
3:38:00 | 49 | 16 | 0.06
3:39:00 | 49 | 16.01 | 0.06
3:40:00 | 49 | 16.02 | 0.06
3:41:00 | 49 | 16.02 | 0.06
3:42:00 | 49 | 16.02 | 0.06
3:43:00 | 49 | 16.02 | 0.05
3:44:00 | 49 | 16.02 | 0.05
3:45:00 | 49 | 16.03 | 0.05
3:46:00 | 49 | 16.03 | 0.05
3:47:00 | 49 | 16.04 | 0.05
3:48:00 | 49 | 16.04 | 0.05
3:49:00 | 49 | 16.04 | 0.05
3:50:00 | 49 | 16.05 | 0.05
3:51:00 | 49 | 16.05 | 0.05
3:52:00 | 49 | 16.05 | 0.05
3:53:00 | 49 | 16.05 | 0.05
3:54:00 | 49 | 16.05 | 0.05
3:55:00 | 49 | 16.05 | 0.05
3:56:00 | 49 | 16.06 | 0.04
3:57:00 | 49 | 16.06 | 0.04
3:58:00 | 49 | 16.07 | 0.04
3:59:00 | 49 | 16.07 | 0.04
4:00:00 | 49 | 16.08 | 0.04
4:01:00 | 48 | 16.08 | 0.04
4:02:00 | 49 | 16.08 | 0.04
4:03:00 | 49 | 16.08 | 0.04
4:04:00 | 49 | 16.09 | 0.03
4:05:00 | 49 | 16.09 | 0.03
4:06:00 | 49 | 16.09 | 0.03
4:07:00 | 49 | 16.1 | 0.03
4:08:00 | 49 | 16.1 | 0.03
4:09:00 | 49 | 16.11 | 0.03
4:10:00 | 48 | 16.11 | 0.03
4:11:00 | 49 | 16.12 | 0.03
4:12:00 | 49 | 16.12 | 0.03
4:13:00 | 49 | 16.13 | 0.02
4:14:00 | 49 | 16.13 | 0.02
4:15:00 | 49 | 16.13 | 0.02
4:16:00 | 49 | 16.14 | 0.02
4:17:00 | 49 | 16.14 | 0.02
4:18:00 | 49 | 16.14 | 0.02
4:19:00 | 49 | 16.14 | 0.02
4:20:00 | 49 | 16.15 | 0.02
4:21:00 | 49 | 16.16 | 0.01
4:22:00 | 49 | 16.16 | 0.01
4:23:00 | 49 | 16.17 | 0.01
4:24:00 | 49 | 16.18 | 0.01
4:25:00 | 49 | 16.18 | 0.01
4:26:00 | 49 | 16.18 | 0.01
4:27:00 | 49 | 16.18 | 0.01
4:28:00 | 49 | 16.19 | 0.01
4:29:00 | 49 | 16.2 | 0
4:30:00 | 49 | 16.2 | 0
4:31:00 | 49 | 16.2 | 0
4:32:00 | 49 | 16.2 | 0
4:33:00 | 49 | 16.21 | 0
4:34:00 | 49 | 16.21 | 0
4:35:00 | 49 | 16.22 | 0
4:36:00 | 49 | 16.23 | 0
4:37:00 | 49 | 16.23 | 0
4:38:00 | 49 | 16.24 | 0
4:39:00 | 49 | 16.21 | 0
4:40:00 | 49 | 16.22 | 0
4:41:00 | 49 | 16.22 | 0
4:42:00 | 49 | 16.23 | 0
4:43:00 | 49 | 16.23 | 0
4:44:00 | 49 | 16.23 | 0
4:45:00 | 49 | 16.24 | 0
4:46:00 | 49 | 16.24 | 0
4:47:00 | 48 | 16.25 | 0
4:48:00 | 48 | 16.26 | 0
4:49:00 | 49 | 16.26 | 0
4:50:00 | 48 | 16.26 | 0
4:51:00 | 48 | 16.26 | 0
4:52:00 | 49 | 16.26 | 0
4:53:00 | 49 | 16.27 | 0
4:54:00 | 49 | 16.27 | 0
4:55:00 | 49 | 16.28 | 0
4:56:00 | 49 | 16.28 | 0
4:57:00 | 49 | 16.29 | 0
4:58:00 | 49 | 16.29 | 0
4:59:00 | 49 | 16.29 | 0
5:00:00 | 49 | 16.29 | 0
5:01:00 | 48 | 16.29 | 0
5:02:00 | 49 | 16.3 | 0
5:03:00 | 49 | 16.31 | 0
5:04:00 | 49 | 16.31 | 0
5:05:00 | 49 | 16.31 | 0
5:06:00 | 49 | 16.32 | 0
5:07:00 | 49 | 16.32 | 0
5:08:00 | 49 | 16.32 | 0
5:09:00 | 49 | 16.32 | 0
5:10:00 | 49 | 16.32 | 0
5:11:00 | 49 | 16.33 | 0
5:12:00 | 49 | 16.32 | 0
5:13:00 | 49 | 16.33 | 0
5:14:00 | 49 | 16.34 | 0
5:15:00 | 49 | 16.34 | 0
5:16:00 | 49 | 16.34 | 0
5:17:00 | 49 | 16.34 | 0
5:18:00 | 49 | 16.35 | 0
5:19:00 | 49 | 16.35 | 0
5:20:00 | 49 | 16.35 | 0
5:21:00 | 49 | 16.35 | 0
5:22:00 | 49 | 16.35 | 0
5:23:00 | 49 | 16.35 | 0
5:24:00 | 49 | 16.35 | 0
5:25:00 | 49 | 16.35 | 0
5:26:00 | 49 | 16.35 | 0
5:27:00 | 49 | 16.35 | 0
5:28:00 | 49 | 16.35 | 0
5:29:00 | 49 | 16.35 | 0
5:30:00 | 49 | 16.35 | 0
5:31:00 | 49 | 16.35 | 0
5:32:00 | 49 | 16.35 | 0
5:33:00 | 49 | 16.35 | 0
5:34:00 | 49 | 16.35 | 0
5:35:00 | 49 | 16.35 | 0
5:36:00 | 49 | 16.35 | 0
5:37:00 | 49 | 16.35 | 0
5:38:00 | 49 | 16.35 | 0
5:39:00 | 49 | 16.35 | 0
5:40:00 | 49 | 16.34 | 0
5:41:00 | 49 | 16.34 | 0
5:42:00 | 49 | 16.34 | 0
5:43:00 | 49 | 16.33 | 0
5:44:00 | 49 | 16.3 | 0
5:45:00 | 49 | 16.29 | 0
5:46:00 | 48 | 16.29 | 0
5:47:00 | 49 | 16.28 | 0
5:48:00 | 49 | 16.27 | 0
5:49:00 | 49 | 16.26 | 0
5:50:00 | 49 | 16.25 | 0
5:51:00 | 49 | 16.24 | 0
5:52:00 | 48 | 16.23 | 0
5:53:00 | 49 | 16.22 | 0
5:54:00 | 49 | 16.2 | 0
5:55:00 | 49 | 16.2 | 0
5:56:00 | 49 | 16.18 | 0.01
5:57:00 | 49 | 16.17 | 0.01
5:58:00 | 49 | 16.15 | 0.02
5:59:00 | 49 | 16.14 | 0.02
6:00:00 | 49 | 16.12 | 0.03
6:01:00 | 49 | 16.1 | 0.03
6:02:00 | 49 | 16.08 | 0.04
6:03:00 | 49 | 16.06 | 0.04
6:04:00 | 49 | 16.05 | 0.05
6:05:00 | 49 | 16.02 | 0.05
6:06:00 | 49 | 16 | 0.06
6:07:00 | 48 | 15.99 | 0.07
6:08:00 | 49 | 15.96 | 0.08
6:09:00 | 49 | 15.93 | 0.08
6:10:00 | 49 | 15.91 | 0.09
6:11:00 | 49 | 15.88 | 0.1
6:12:00 | 49 | 15.86 | 0.11
6:13:00 | 49 | 15.83 | 0.12
6:14:00 | 49 | 15.8 | 0.13
6:15:00 | 49 | 15.78 | 0.13
6:16:00 | 49 | 15.75 | 0.14
6:17:00 | 49 | 15.72 | 0.15
6:18:00 | 49 | 15.68 | 0.17
6:19:00 | 49 | 15.65 | 0.18
6:20:00 | 49 | 15.61 | 0.19
6:21:00 | 48 | 15.57 | 0.2
6:22:00 | 49 | 15.54 | 0.21
6:23:00 | 49 | 15.51 | 0.23
6:24:00 | 49 | 15.47 | 0.24
6:25:00 | 49 | 15.43 | 0.25
6:26:00 | 49 | 15.39 | 0.27
6:27:00 | 49 | 15.36 | 0.28
6:28:00 | 49 | 15.31 | 0.3
6:29:00 | 49 | 15.27 | 0.32
6:30:00 | 49 | 15.23 | 0.33
6:31:00 | 49 | 15.18 | 0.35
6:32:00 | 49 | 15.15 | 0.37
6:33:00 | 49 | 15.09 | 0.39
6:34:00 | 49 | 15.04 | 0.41
6:35:00 | 49 | 15 | 0.43
6:36:00 | 49 | 14.95 | 0.45
6:37:00 | 49 | 14.9 | 0.47
6:38:00 | 49 | 14.85 | 0.49
6:39:00 | 49 | 14.8 | 0.52
6:40:00 | 49 | 14.75 | 0.54
6:41:00 | 49 | 14.7 | 0.56
6:42:00 | 49 | 14.65 | 0.59
6:43:00 | 49 | 14.61 | 0.61
6:44:00 | 49 | 14.55 | 0.64
6:45:00 | 49 | 14.51 | 0.66
6:46:00 | 49 | 14.46 | 0.69
6:47:00 | 49 | 14.4 | 0.72
6:48:00 | 49 | 14.36 | 0.74
6:49:00 | 49 | 14.31 | 0.77
6:50:00 | 49 | 14.25 | 0.8
6:51:00 | 49 | 14.2 | 0.84
6:52:00 | 49 | 14.16 | 0.86
6:53:00 | 49 | 14.1 | 0.89
6:54:00 | 49 | 14.06 | 0.92
6:55:00 | 49 | 14.01 | 0.96
6:56:00 | 49 | 13.96 | 0.98
6:57:00 | 49 | 13.91 | 1.02
6:58:00 | 49 | 13.86 | 1.05
6:59:00 | 48 | 13.81 | 1.09
7:00:00 | 49 | 13.77 | 1.12
7:01:00 | 49 | 13.71 | 1.15
7:02:00 | 49 | 13.68 | 1.18
7:03:00 | 49 | 13.63 | 1.22
7:04:00 | 49 | 13.58 | 1.25
7:05:00 | 49 | 13.54 | 1.29
7:06:00 | 49 | 13.49 | 1.32
7:07:00 | 49 | 13.45 | 1.36
7:08:00 | 49 | 13.4 | 1.4
7:09:00 | 49 | 13.36 | 1.43
7:10:00 | 49 | 13.31 | 1.47
7:11:00 | 49 | 13.27 | 1.51
7:12:00 | 49 | 13.23 | 1.54
7:13:00 | 49 | 13.18 | 1.58
7:14:00 | 49 | 13.14 | 1.63
7:15:00 | 49 | 13.09 | 1.67
7:16:00 | 49 | 13.05 | 1.71
7:17:00 | 49 | 13.01 | 1.75
7:18:00 | 49 | 12.96 | 1.79
7:19:00 | 49 | 12.93 | 1.83
7:20:00 | 49 | 12.89 | 1.87
7:21:00 | 49 | 12.85 | 1.9
7:22:00 | 49 | 12.82 | 1.94
7:23:00 | 49 | 12.78 | 1.98
7:24:00 | 49 | 12.74 | 2.02
7:25:00 | 49 | 12.7 | 2.07
7:26:00 | 49 | 12.66 | 2.11
7:27:00 | 49 | 12.63 | 2.15
7:28:00 | 48 | 12.59 | 2.19
7:29:00 | 49 | 12.55 | 2.24
7:30:00 | 49 | 12.52 | 2.28
7:31:00 | 49 | 12.48 | 2.32
7:32:00 | 49 | 12.45 | 2.37
7:33:00 | 49 | 12.41 | 2.41
7:34:00 | 49 | 12.38 | 2.45
7:35:00 | 49 | 12.34 | 2.5
7:36:00 | 48 | 12.31 | 2.54
7:37:00 | 48 | 12.27 | 2.59
7:38:00 | 48 | 12.24 | 2.64
7:39:00 | 49 | 12.21 | 2.68
7:40:00 | 49 | 12.18 | 2.72
7:41:00 | 49 | 12.15 | 2.77
7:42:00 | 49 | 12.11 | 2.82
7:43:00 | 49 | 12.08 | 2.86
7:44:00 | 49 | 12.05 | 2.91
7:45:00 | 49 | 12.02 | 2.95
7:46:00 | 49 | 11.98 | 3.01
7:47:00 | 49 | 11.95 | 3.06
7:48:00 | 49 | 11.92 | 3.1
7:49:00 | 49 | 11.9 | 3.14
7:50:00 | 49 | 11.86 | 3.2
7:51:00 | 49 | 11.83 | 3.25
7:52:00 | 49 | 11.8 | 3.3
7:53:00 | 49 | 11.77 | 3.35
7:54:00 | 49 | 11.74 | 3.4
7:55:00 | 49 | 11.71 | 3.45
7:56:00 | 49 | 11.68 | 3.51
7:57:00 | 49 | 11.66 | 3.55
7:58:00 | 49 | 11.63 | 3.6
7:59:00 | 49 | 11.61 | 3.64
8:00:00 | 49 | 11.58 | 3.7
8:01:00 | 49 | 11.55 | 3.74
8:02:00 | 49 | 11.52 | 3.8
8:03:00 | 49 | 11.5 | 3.84
8:04:00 | 49 | 11.47 | 3.9
8:05:00 | 49 | 11.45 | 3.94
8:06:00 | 48 | 11.42 | 4
8:07:00 | 48 | 11.4 | 4.05
8:08:00 | 49 | 11.38 | 4.1
8:09:00 | 49 | 11.35 | 4.14
8:10:00 | 49 | 11.32 | 4.21
8:11:00 | 49 | 11.3 | 4.25
8:12:00 | 49 | 11.28 | 4.3
8:13:00 | 49 | 11.25 | 4.35
8:14:00 | 48 | 11.23 | 4.4
8:15:00 | 49 | 11.21 | 4.45
8:16:00 | 49 | 11.19 | 4.5
8:17:00 | 49 | 11.16 | 4.55
8:18:00 | 49 | 11.14 | 4.6
8:19:00 | 49 | 11.12 | 4.66
8:20:00 | 49 | 11.1 | 4.71
8:21:00 | 49 | 11.07 | 4.76
8:22:00 | 49 | 11.05 | 4.82
8:23:00 | 49 | 11.03 | 4.87
8:24:00 | 49 | 11.02 | 4.91
8:25:00 | 49 | 10.99 | 4.96
8:26:00 | 49 | 10.97 | 5.02
8:27:00 | 49 | 10.95 | 5.06
8:28:00 | 49 | 10.93 | 5.12
8:29:00 | 49 | 10.91 | 5.18
8:30:00 | 49 | 10.89 | 5.21
8:31:00 | 49 | 10.87 | 5.27
8:32:00 | 49 | 10.85 | 5.33
8:33:00 | 49 | 10.84 | 5.37
8:34:00 | 49 | 10.81 | 5.44
8:35:00 | 48 | 10.8 | 5.48
8:36:00 | 49 | 10.78 | 5.52
8:37:00 | 49 | 10.76 | 5.58
8:38:00 | 49 | 10.74 | 5.65
8:39:00 | 49 | 10.72 | 5.69
8:40:00 | 49 | 10.7 | 5.75
8:41:00 | 48 | 10.68 | 5.8
8:42:00 | 49 | 10.67 | 5.84
8:43:00 | 48 | 10.65 | 5.91
8:44:00 | 49 | 10.63 | 5.95
8:45:00 | 49 | 10.61 | 6.02
8:46:00 | 49 | 10.59 | 6.07
8:47:00 | 49 | 10.58 | 6.11
8:48:00 | 49 | 10.56 | 6.16
8:49:00 | 49 | 10.55 | 6.21
8:50:00 | 49 | 10.54 | 6.25
8:51:00 | 49 | 10.52 | 6.3
8:52:00 | 49 | 10.5 | 6.38
8:53:00 | 49 | 10.48 | 6.42
8:54:00 | 49 | 10.47 | 6.47
8:55:00 | 49 | 10.46 | 6.5
8:56:00 | 49 | 10.44 | 6.57
8:57:00 | 49 | 10.43 | 6.6
8:58:00 | 49 | 10.41 | 6.65
8:59:00 | 49 | 10.4 | 6.7
9:00:00 | 49 | 10.38 | 6.75
9:01:00 | 49 | 10.37 | 6.8
9:02:00 | 49 | 10.36 | 6.85
9:03:00 | 49 | 10.34 | 6.91
9:04:00 | 48 | 10.32 | 6.96
9:05:00 | 49 | 10.31 | 7.01
9:06:00 | 49 | 10.3 | 7.04
9:07:00 | 48 | 10.29 | 7.09
9:08:00 | 49 | 10.27 | 7.15
9:09:00 | 49 | 10.26 | 7.2
9:10:00 | 49 | 10.25 | 7.23
9:11:00 | 49 | 10.23 | 7.29
9:12:00 | 49 | 10.22 | 7.34
9:13:00 | 49 | 10.2 | 7.4
9:14:00 | 49 | 10.2 | 7.43
9:15:00 | 49 | 10.18 | 7.49
9:16:00 | 49 | 10.18 | 7.52
9:17:00 | 49 | 10.16 | 7.57
9:18:00 | 49 | 10.14 | 7.63
9:19:00 | 49 | 10.14 | 7.66
9:20:00 | 49 | 10.12 | 7.72
9:21:00 | 48 | 10.11 | 7.78
9:22:00 | 49 | 10.1 | 7.81
9:23:00 | 49 | 10.09 | 7.84
9:24:00 | 49 | 10.08 | 7.9
9:25:00 | 49 | 10.06 | 7.96
9:26:00 | 49 | 10.05 | 7.99
9:27:00 | 49 | 10.04 | 8.06
9:28:00 | 49 | 10.03 | 8.09
9:29:00 | 49 | 10.02 | 8.15
9:30:00 | 48 | 10.01 | 8.18
9:31:00 | 49 | 10 | 8.21
9:32:00 | 49 | 9.99 | 8.28
9:33:00 | 49 | 9.98 | 8.31
9:34:00 | 48 | 9.97 | 8.34
9:35:00 | 49 | 9.96 | 8.41
9:36:00 | 49 | 9.94 | 8.47
9:37:00 | 49 | 9.93 | 8.51
9:38:00 | 49 | 9.92 | 8.57
9:39:00 | 49 | 9.91 | 8.61
9:40:00 | 49 | 9.9 | 8.64
9:41:00 | 49 | 9.89 | 8.71
9:42:00 | 49 | 9.88 | 8.74
9:43:00 | 49 | 9.88 | 8.77
9:44:00 | 49 | 9.86 | 8.84
9:45:00 | 49 | 9.85 | 8.88
9:46:00 | 49 | 9.84 | 8.91
9:47:00 | 49 | 9.83 | 8.98
9:48:00 | 49 | 9.82 | 9.02
9:49:00 | 49 | 9.82 | 9.05
9:50:00 | 49 | 9.81 | 9.09
9:51:00 | 49 | 9.8 | 9.12
9:52:00 | 49 | 9.79 | 9.2
9:53:00 | 49 | 9.78 | 9.23
9:54:00 | 49 | 9.77 | 9.27
9:55:00 | 49 | 9.76 | 9.3
9:56:00 | 49 | 9.75 | 9.34
9:57:00 | 49 | 9.74 | 9.41
9:58:00 | 48 | 9.73 | 9.45
9:59:00 | 49 | 9.73 | 9.49
10:00:00 | 49 | 9.72 | 9.53
10:01:00 | 49 | 9.71 | 9.56
10:02:00 | 49 | 9.7 | 9.6
10:03:00 | 49 | 9.7 | 9.64
10:04:00 | 49 | 9.69 | 9.68
10:05:00 | 49 | 9.67 | 9.75
10:06:00 | 49 | 9.66 | 9.79
10:07:00 | 49 | 9.66 | 9.83
10:08:00 | 49 | 9.65 | 9.87
10:09:00 | 49 | 9.64 | 9.91
10:10:00 | 49 | 9.63 | 9.95
10:11:00 | 49 | 9.63 | 9.99
10:12:00 | 49 | 9.62 | 10.03
10:13:00 | 49 | 9.61 | 10.07
10:14:00 | 49 | 9.6 | 10.11
10:15:00 | 49 | 9.6 | 10.15
10:16:00 | 49 | 9.59 | 10.19
10:17:00 | 48 | 9.58 | 10.23
10:18:00 | 49 | 9.57 | 10.27
10:19:00 | 49 | 9.57 | 10.31
10:20:00 | 49 | 9.56 | 10.35
10:21:00 | 49 | 9.55 | 10.39
10:22:00 | 48 | 9.54 | 10.43
10:23:00 | 49 | 9.54 | 10.47
10:24:00 | 48 | 9.53 | 10.51
10:25:00 | 48 | 9.52 | 10.56
10:26:00 | 49 | 9.52 | 10.6
10:27:00 | 49 | 9.51 | 10.64
10:28:00 | 48 | 9.5 | 10.68
10:29:00 | 48 | 9.49 | 10.73
10:30:00 | 49 | 9.48 | 10.77
10:31:00 | 49 | 9.48 | 10.81
10:32:00 | 49 | 9.47 | 10.85
10:33:00 | 49 | 9.46 | 10.9
10:34:00 | 49 | 9.46 | 10.9
10:35:00 | 49 | 9.45 | 10.94
10:36:00 | 49 | 9.45 | 10.99
10:37:00 | 49 | 9.44 | 11.03
10:38:00 | 49 | 9.43 | 11.07
10:39:00 | 48 | 9.43 | 11.12
10:40:00 | 49 | 9.42 | 11.16
10:41:00 | 49 | 9.41 | 11.21
10:42:00 | 49 | 9.41 | 11.21
10:43:00 | 49 | 9.4 | 11.25
10:44:00 | 49 | 9.39 | 11.3
10:45:00 | 49 | 9.39 | 11.34
10:46:00 | 49 | 9.38 | 11.39
10:47:00 | 49 | 9.37 | 11.43
10:48:00 | 49 | 9.37 | 11.43
10:49:00 | 49 | 9.36 | 11.48
10:50:00 | 49 | 9.36 | 11.53
10:51:00 | 49 | 9.35 | 11.57
10:52:00 | 49 | 9.34 | 11.62
10:53:00 | 49 | 9.34 | 11.67
10:54:00 | 49 | 9.33 | 11.71
10:55:00 | 49 | 9.32 | 11.76
10:56:00 | 49 | 9.32 | 11.76
10:57:00 | 49 | 9.31 | 11.81
10:58:00 | 49 | 9.3 | 11.86
10:59:00 | 49 | 9.3 | 11.9
11:00:00 | 49 | 9.29 | 11.95
11:01:00 | 49 | 9.28 | 12
11:02:00 | 49 | 9.28 | 12
11:03:00 | 49 | 9.27 | 12.05
11:04:00 | 49 | 9.27 | 12.1
11:05:00 | 48 | 9.26 | 12.15
11:06:00 | 49 | 9.26 | 12.15
11:07:00 | 48 | 9.25 | 12.19
11:08:00 | 49 | 9.25 | 12.24
11:09:00 | 49 | 9.24 | 12.29
11:10:00 | 49 | 9.24 | 12.29
11:11:00 | 48 | 9.23 | 12.34
11:12:00 | 49 | 9.22 | 12.39
11:13:00 | 49 | 9.22 | 12.39
11:14:00 | 49 | 9.21 | 12.44
11:15:00 | 49 | 9.21 | 12.49
11:16:00 | 49 | 9.21 | 12.49
11:17:00 | 49 | 9.2 | 12.55
11:18:00 | 49 | 9.19 | 12.6
11:19:00 | 49 | 9.19 | 12.6
11:20:00 | 49 | 9.18 | 12.65
11:21:00 | 49 | 9.18 | 12.7
11:22:00 | 49 | 9.18 | 12.7
11:23:00 | 49 | 9.17 | 12.75
11:24:00 | 49 | 9.16 | 12.8
11:25:00 | 49 | 9.16 | 12.8
11:26:00 | 49 | 9.15 | 12.86
11:27:00 | 49 | 9.15 | 12.91
11:28:00 | 49 | 9.15 | 12.91
11:29:00 | 49 | 9.14 | 12.96
11:30:00 | 49 | 9.13 | 13.01
11:31:00 | 49 | 9.13 | 13.01
11:32:00 | 48 | 9.13 | 13.07
11:33:00 | 49 | 9.12 | 13.12
11:34:00 | 49 | 9.12 | 13.12
11:35:00 | 49 | 9.11 | 13.17
11:36:00 | 49 | 9.1 | 13.23
11:37:00 | 49 | 9.1 | 13.23
11:38:00 | 49 | 9.09 | 13.28
11:39:00 | 49 | 9.09 | 13.28
11:40:00 | 49 | 9.09 | 13.34
11:41:00 | 49 | 9.08 | 13.39
11:42:00 | 49 | 9.08 | 13.39
11:43:00 | 49 | 9.07 | 13.45
11:44:00 | 49 | 9.06 | 13.5
11:45:00 | 49 | 9.06 | 13.5
11:46:00 | 49 | 9.06 | 13.56
11:47:00 | 49 | 9.06 | 13.56
11:48:00 | 49 | 9.05 | 13.61
11:49:00 | 49 | 9.04 | 13.67
11:50:00 | 49 | 9.04 | 13.67
11:51:00 | 49 | 9.04 | 13.72
11:52:00 | 49 | 9.04 | 13.72
11:53:00 | 49 | 9.03 | 13.78
11:54:00 | 49 | 9.03 | 13.78
11:55:00 | 49 | 9.02 | 13.84
11:56:00 | 49 | 9.01 | 13.89
11:57:00 | 49 | 9.01 | 13.89
11:58:00 | 49 | 9 | 13.95
11:59:00 | 49 | 9 | 13.95
12:00:00 | 49 | 9 | 14.01
12:01:00 | 49 | 9 | 14.01
12:02:00 | 48 | 8.99 | 14.07
12:03:00 | 49 | 8.99 | 14.07
12:04:00 | 49 | 8.98 | 14.12
12:05:00 | 49 | 8.98 | 14.12
12:06:00 | 49 | 8.97 | 14.18
12:07:00 | 48 | 8.97 | 14.24
12:08:00 | 49 | 8.97 | 14.24
12:09:00 | 49 | 8.96 | 14.3
12:10:00 | 49 | 8.96 | 14.3
12:11:00 | 49 | 8.95 | 14.36
12:12:00 | 49 | 8.95 | 14.36
12:13:00 | 49 | 8.95 | 14.42
12:14:00 | 49 | 8.95 | 14.42
12:15:00 | 48 | 8.94 | 14.48
12:16:00 | 49 | 8.94 | 14.48
12:17:00 | 49 | 8.93 | 14.54
12:18:00 | 49 | 8.93 | 14.54
12:19:00 | 49 | 8.92 | 14.6
12:20:00 | 49 | 8.92 | 14.6
12:21:00 | 49 | 8.91 | 14.66
12:22:00 | 49 | 8.91 | 14.66
12:23:00 | 49 | 8.91 | 14.72
12:24:00 | 49 | 8.91 | 14.72
12:25:00 | 49 | 8.91 | 14.72
12:26:00 | 48 | 8.9 | 14.78
12:27:00 | 49 | 8.89 | 14.84
12:28:00 | 48 | 8.89 | 14.84
12:29:00 | 49 | 8.88 | 14.91
12:30:00 | 49 | 8.88 | 14.91
12:31:00 | 49 | 8.88 | 14.97
12:32:00 | 49 | 8.88 | 14.97
12:33:00 | 49 | 8.87 | 15.03
12:34:00 | 49 | 8.87 | 15.03
12:35:00 | 49 | 8.86 | 15.09
12:36:00 | 49 | 8.86 | 15.09
12:37:00 | 49 | 8.86 | 15.15
12:38:00 | 48 | 8.86 | 15.15
12:39:00 | 49 | 8.85 | 15.22
12:40:00 | 49 | 8.85 | 15.22
12:41:00 | 49 | 8.84 | 15.28
12:42:00 | 49 | 8.84 | 15.28
12:43:00 | 49 | 8.84 | 15.28
12:44:00 | 49 | 8.83 | 15.35
12:45:00 | 49 | 8.83 | 15.35
12:46:00 | 49 | 8.82 | 15.41
12:47:00 | 49 | 8.82 | 15.41
12:48:00 | 49 | 8.82 | 15.47
12:49:00 | 49 | 8.82 | 15.47
12:50:00 | 49 | 8.82 | 15.47
12:51:00 | 48 | 8.81 | 15.54
12:52:00 | 49 | 8.81 | 15.54
12:53:00 | 49 | 8.8 | 15.6
12:54:00 | 49 | 8.8 | 15.6
12:55:00 | 48 | 8.79 | 15.67
12:56:00 | 49 | 8.79 | 15.67
12:57:00 | 48 | 8.79 | 15.67
12:58:00 | 49 | 8.79 | 15.73
12:59:00 | 49 | 8.79 | 15.73
13:00:00 | 49 | 8.78 | 15.8
13:01:00 | 49 | 8.78 | 15.8
13:02:00 | 49 | 8.78 | 15.8
13:03:00 | 49 | 8.77 | 15.87
13:04:00 | 48 | 8.77 | 15.87
13:05:00 | 49 | 8.77 | 15.93
13:06:00 | 49 | 8.77 | 15.93
13:07:00 | 49 | 8.76 | 16
13:08:00 | 49 | 8.76 | 16
13:09:00 | 49 | 8.76 | 16
13:10:00 | 49 | 8.75 | 16.07
13:11:00 | 49 | 8.75 | 16.07
13:12:00 | 49 | 8.75 | 16.07
13:13:00 | 49 | 8.74 | 16.14
13:14:00 | 49 | 8.74 | 16.14
13:15:00 | 49 | 8.74 | 16.14
13:16:00 | 49 | 8.73 | 16.2
13:17:00 | 49 | 8.73 | 16.2
13:18:00 | 49 | 8.73 | 16.27
13:19:00 | 49 | 8.73 | 16.27
13:20:00 | 49 | 8.73 | 16.27
13:21:00 | 49 | 8.72 | 16.34
13:22:00 | 49 | 8.72 | 16.34
13:23:00 | 49 | 8.72 | 16.34
13:24:00 | 49 | 8.71 | 16.41
13:25:00 | 49 | 8.71 | 16.41
13:26:00 | 49 | 8.7 | 16.48
13:27:00 | 49 | 8.7 | 16.48
13:28:00 | 49 | 8.7 | 16.48
13:29:00 | 49 | 8.7 | 16.55
13:30:00 | 49 | 8.7 | 16.55
13:31:00 | 49 | 8.7 | 16.55
13:32:00 | 49 | 8.69 | 16.62
13:33:00 | 49 | 8.69 | 16.62
13:34:00 | 49 | 8.69 | 16.62
13:35:00 | 49 | 8.68 | 16.69
13:36:00 | 49 | 8.68 | 16.69
13:37:00 | 48 | 8.68 | 16.69
13:38:00 | 49 | 8.68 | 16.76
13:39:00 | 49 | 8.68 | 16.76
13:40:00 | 49 | 8.68 | 16.76
13:41:00 | 49 | 8.67 | 16.83
13:42:00 | 49 | 8.67 | 16.83
13:43:00 | 49 | 8.67 | 16.83
13:44:00 | 49 | 8.66 | 16.9
13:45:00 | 49 | 8.66 | 16.9
13:46:00 | 49 | 8.66 | 16.9
13:47:00 | 48 | 8.65 | 16.97
13:48:00 | 49 | 8.65 | 16.97
13:49:00 | 49 | 8.65 | 16.97
13:50:00 | 49 | 8.65 | 16.97
13:51:00 | 49 | 8.64 | 17.04
13:52:00 | 49 | 8.64 | 17.04
13:53:00 | 49 | 8.64 | 17.04
13:54:00 | 49 | 8.64 | 17.12
13:55:00 | 49 | 8.64 | 17.12
13:56:00 | 49 | 8.64 | 17.12
13:57:00 | 48 | 8.63 | 17.19
13:58:00 | 48 | 8.63 | 17.19
13:59:00 | 48 | 8.63 | 17.19
14:00:00 | 49 | 8.62 | 17.26
14:01:00 | 48 | 8.62 | 17.26
14:02:00 | 49 | 8.62 | 17.26
14:03:00 | 49 | 8.61 | 17.34
14:04:00 | 49 | 8.61 | 17.34
14:05:00 | 48 | 8.61 | 17.34
14:06:00 | 49 | 8.61 | 17.34
14:07:00 | 48 | 8.61 | 17.41
14:08:00 | 49 | 8.61 | 17.41
14:09:00 | 49 | 8.61 | 17.41
14:10:00 | 49 | 8.6 | 17.48
14:11:00 | 49 | 8.6 | 17.48
14:12:00 | 49 | 8.6 | 17.48
14:13:00 | 49 | 8.59 | 17.56
14:14:00 | 49 | 8.59 | 17.56
14:15:00 | 49 | 8.59 | 17.56
14:16:00 | 49 | 8.59 | 17.56
14:17:00 | 49 | 8.58 | 17.63
14:18:00 | 48 | 8.58 | 17.63
14:19:00 | 49 | 8.58 | 17.63
14:20:00 | 49 | 8.58 | 17.63
14:21:00 | 49 | 8.58 | 17.71
14:22:00 | 49 | 8.58 | 17.71
14:23:00 | 49 | 8.58 | 17.71
14:24:00 | 48 | 8.57 | 17.78
14:25:00 | 49 | 8.57 | 17.78
14:26:00 | 49 | 8.57 | 17.78
14:27:00 | 49 | 8.56 | 17.86
14:28:00 | 48 | 8.56 | 17.86
14:29:00 | 49 | 8.56 | 17.86
14:30:00 | 49 | 8.56 | 17.86
14:31:00 | 49 | 8.55 | 17.94
14:32:00 | 48 | 8.55 | 17.94
14:33:00 | 49 | 8.55 | 17.94
14:34:00 | 49 | 8.55 | 18.01
14:35:00 | 49 | 8.55 | 18.01
14:36:00 | 49 | 8.55 | 18.01
14:37:00 | 49 | 8.55 | 18.01
14:38:00 | 48 | 8.54 | 18.09
14:39:00 | 49 | 8.54 | 18.09
14:40:00 | 49 | 8.54 | 18.09
14:41:00 | 49 | 8.54 | 18.09
14:42:00 | 49 | 8.53 | 18.17
14:43:00 | 49 | 8.53 | 18.17
14:44:00 | 49 | 8.53 | 18.17
14:45:00 | 48 | 8.53 | 18.17
14:46:00 | 49 | 8.52 | 18.25
14:47:00 | 49 | 8.52 | 18.25
14:48:00 | 49 | 8.52 | 18.25
14:49:00 | 49 | 8.52 | 18.25
14:50:00 | 49 | 8.52 | 18.25
14:51:00 | 48 | 8.52 | 18.32
14:52:00 | 49 | 8.52 | 18.32
14:53:00 | 49 | 8.52 | 18.32
14:54:00 | 49 | 8.52 | 18.32
14:55:00 | 48 | 8.51 | 18.4
14:56:00 | 49 | 8.51 | 18.4
14:57:00 | 49 | 8.51 | 18.4
14:58:00 | 48 | 8.51 | 18.4
14:59:00 | 49 | 8.51 | 18.4
15:00:00 | 49 | 8.5 | 18.48
15:01:00 | 48 | 8.5 | 18.48
15:02:00 | 49 | 8.5 | 18.48
15:03:00 | 49 | 8.5 | 18.48
15:04:00 | 49 | 8.49 | 18.56
15:05:00 | 49 | 8.49 | 18.56
15:06:00 | 49 | 8.49 | 18.56
15:07:00 | 48 | 8.49 | 18.56
15:08:00 | 49 | 8.49 | 18.64
15:09:00 | 49 | 8.49 | 18.64
15:10:00 | 48 | 8.49 | 18.64
15:11:00 | 49 | 8.49 | 18.64
15:12:00 | 49 | 8.48 | 18.72
15:13:00 | 49 | 8.48 | 18.72
15:14:00 | 49 | 8.48 | 18.72
15:15:00 | 49 | 8.48 | 18.72
15:16:00 | 49 | 8.48 | 18.72
15:17:00 | 49 | 8.47 | 18.8
15:18:00 | 49 | 8.47 | 18.8
15:19:00 | 49 | 8.47 | 18.8
15:20:00 | 49 | 8.47 | 18.8
15:21:00 | 48 | 8.47 | 18.8
15:22:00 | 49 | 8.46 | 18.88
15:23:00 | 48 | 8.46 | 18.88
15:24:00 | 49 | 8.46 | 18.88
15:25:00 | 49 | 8.46 | 18.88
15:26:00 | 49 | 8.46 | 18.88
15:27:00 | 49 | 8.46 | 18.96
15:28:00 | 49 | 8.46 | 18.96
15:29:00 | 49 | 8.46 | 18.96
15:30:00 | 49 | 8.46 | 18.96
15:31:00 | 49 | 8.46 | 18.96
15:32:00 | 49 | 8.46 | 18.96
15:33:00 | 48 | 8.45 | 19.05
15:34:00 | 49 | 8.45 | 19.05
15:35:00 | 49 | 8.45 | 19.05
15:36:00 | 49 | 8.45 | 19.05
15:37:00 | 49 | 8.45 | 19.05
15:38:00 | 49 | 8.44 | 19.13
15:39:00 | 49 | 8.44 | 19.13
15:40:00 | 49 | 8.44 | 19.13
15:41:00 | 49 | 8.44 | 19.13
15:42:00 | 49 | 8.43 | 19.21
15:43:00 | 48 | 8.43 | 19.21
15:44:00 | 49 | 8.43 | 19.21
15:45:00 | 49 | 8.43 | 19.21
15:46:00 | 49 | 8.43 | 19.21
15:47:00 | 49 | 8.43 | 19.21
15:48:00 | 49 | 8.43 | 19.29
15:49:00 | 49 | 8.43 | 19.29
15:50:00 | 49 | 8.43 | 19.29
15:51:00 | 48 | 8.43 | 19.29
15:52:00 | 49 | 8.43 | 19.29
15:53:00 | 49 | 8.42 | 19.38
15:54:00 | 49 | 8.42 | 19.38
15:55:00 | 49 | 8.42 | 19.38
15:56:00 | 49 | 8.42 | 19.38
15:57:00 | 49 | 8.42 | 19.38
15:58:00 | 49 | 8.41 | 19.46
15:59:00 | 49 | 8.41 | 19.46
16:00:00 | 49 | 8.41 | 19.46
16:01:00 | 49 | 8.41 | 19.46
16:02:00 | 49 | 8.41 | 19.46
16:03:00 | 49 | 8.41 | 19.46
16:04:00 | 49 | 8.4 | 19.55
16:05:00 | 49 | 8.4 | 19.55
16:06:00 | 49 | 8.4 | 19.55
16:07:00 | 49 | 8.4 | 19.55
16:08:00 | 49 | 8.4 | 19.55
16:09:00 | 49 | 8.4 | 19.55
16:10:00 | 49 | 8.4 | 19.55
16:11:00 | 49 | 8.4 | 19.63
16:12:00 | 49 | 8.4 | 19.63
16:13:00 | 49 | 8.4 | 19.63
16:14:00 | 49 | 8.4 | 19.63
16:15:00 | 49 | 8.4 | 19.63
16:16:00 | 49 | 8.39 | 19.72
16:17:00 | 49 | 8.39 | 19.72
16:18:00 | 49 | 8.39 | 19.72
16:19:00 | 49 | 8.39 | 19.72
16:20:00 | 49 | 8.39 | 19.72
16:21:00 | 48 | 8.39 | 19.72
16:22:00 | 49 | 8.39 | 19.72
16:23:00 | 49 | 8.38 | 19.8
16:24:00 | 48 | 8.38 | 19.8
16:25:00 | 49 | 8.38 | 19.8
16:26:00 | 49 | 8.38 | 19.8
16:27:00 | 49 | 8.38 | 19.8
16:28:00 | 49 | 8.38 | 19.8
16:29:00 | 49 | 8.38 | 19.89
16:30:00 | 48 | 8.38 | 19.89
16:31:00 | 49 | 8.38 | 19.89
16:32:00 | 48 | 8.38 | 19.89
16:33:00 | 49 | 8.38 | 19.89
16:34:00 | 48 | 8.38 | 19.89
16:35:00 | 49 | 8.38 | 19.89
16:36:00 | 48 | 8.37 | 19.97
16:37:00 | 49 | 8.37 | 19.97
16:38:00 | 49 | 8.37 | 19.97
16:39:00 | 49 | 8.37 | 19.97
16:40:00 | 49 | 8.37 | 19.97
16:41:00 | 49 | 8.37 | 19.97
16:42:00 | 49 | 8.36 | 20.06
16:43:00 | 49 | 8.36 | 20.06
16:44:00 | 49 | 8.36 | 20.06
16:45:00 | 49 | 8.36 | 20.06
16:46:00 | 49 | 8.36 | 20.06
16:47:00 | 49 | 8.36 | 20.06
16:48:00 | 49 | 8.36 | 20.06
16:49:00 | 49 | 8.36 | 20.06
16:50:00 | 48 | 8.35 | 20.15
16:51:00 | 49 | 8.35 | 20.15
16:52:00 | 49 | 8.35 | 20.15
16:53:00 | 48 | 8.35 | 20.15
16:54:00 | 49 | 8.35 | 20.15
16:55:00 | 49 | 8.34 | 20.24
16:56:00 | 49 | 8.34 | 20.24
16:57:00 | 49 | 8.34 | 20.24
16:58:00 | 49 | 8.34 | 20.24
16:59:00 | 49 | 8.34 | 20.24
17:00:00 | 49 | 8.34 | 20.24
17:01:00 | 49 | 8.34 | 20.32
17:02:00 | 49 | 8.34 | 20.32
17:03:00 | 48 | 8.34 | 20.32
17:04:00 | 49 | 8.34 | 20.32
17:05:00 | 48 | 8.34 | 20.32
17:06:00 | 49 | 8.34 | 20.32
17:07:00 | 49 | 8.34 | 20.32
17:08:00 | 49 | 8.33 | 20.41
17:09:00 | 49 | 8.33 | 20.41
17:10:00 | 49 | 8.33 | 20.41
17:11:00 | 49 | 8.33 | 20.41
17:12:00 | 49 | 8.33 | 20.41
17:13:00 | 49 | 8.33 | 20.41
17:14:00 | 49 | 8.33 | 20.41
17:15:00 | 48 | 8.33 | 20.41
17:16:00 | 49 | 8.33 | 20.41
17:17:00 | 49 | 8.32 | 20.5
17:18:00 | 49 | 8.32 | 20.5
17:19:00 | 48 | 8.32 | 20.5
17:20:00 | 49 | 8.32 | 20.5
17:21:00 | 49 | 8.32 | 20.5
17:22:00 | 49 | 8.32 | 20.5
17:23:00 | 49 | 8.32 | 20.59
17:24:00 | 49 | 8.32 | 20.59
17:25:00 | 49 | 8.32 | 20.59
17:26:00 | 49 | 8.32 | 20.59
17:27:00 | 48 | 8.32 | 20.59
17:28:00 | 49 | 8.32 | 20.59
17:29:00 | 49 | 8.32 | 20.59
17:30:00 | 48 | 8.32 | 20.59
17:31:00 | 49 | 8.32 | 20.59
17:32:00 | 48 | 8.31 | 20.68
17:33:00 | 49 | 8.31 | 20.68
17:34:00 | 49 | 8.31 | 20.68
17:35:00 | 49 | 8.31 | 20.68
17:36:00 | 49 | 8.31 | 20.68
17:37:00 | 49 | 8.31 | 20.68
17:38:00 | 48 | 8.31 | 20.68
17:39:00 | 49 | 8.31 | 20.68
17:40:00 | 49 | 8.31 | 20.68
17:41:00 | 49 | 8.3 | 20.77
17:42:00 | 49 | 8.3 | 20.77
17:43:00 | 49 | 8.3 | 20.77
17:44:00 | 49 | 8.3 | 20.77
17:45:00 | 49 | 8.3 | 20.77
17:46:00 | 49 | 8.3 | 20.77
17:47:00 | 49 | 8.3 | 20.77
17:48:00 | 49 | 8.3 | 20.77
17:49:00 | 49 | 8.3 | 20.77
17:50:00 | 49 | 8.29 | 20.86
17:51:00 | 49 | 8.29 | 20.86
17:52:00 | 49 | 8.29 | 20.86
17:53:00 | 49 | 8.29 | 20.86
17:54:00 | 49 | 8.29 | 20.86
17:55:00 | 49 | 8.29 | 20.86
17:56:00 | 49 | 8.29 | 20.86
17:57:00 | 49 | 8.29 | 20.86
17:58:00 | 49 | 8.29 | 20.86
17:59:00 | 49 | 8.29 | 20.95
18:00:00 | 48 | 8.29 | 20.95
18:01:00 | 49 | 8.29 | 20.95
18:02:00 | 49 | 8.29 | 20.95
18:03:00 | 48 | 8.29 | 20.95
18:04:00 | 49 | 8.29 | 20.95
18:05:00 | 49 | 8.29 | 20.95
18:06:00 | 49 | 8.29 | 20.95
18:07:00 | 49 | 8.29 | 20.95
18:08:00 | 49 | 8.28 | 21.05
18:09:00 | 49 | 8.28 | 21.05
18:10:00 | 49 | 8.28 | 21.05
18:11:00 | 49 | 8.28 | 21.05
18:12:00 | 49 | 8.28 | 21.05
18:13:00 | 49 | 8.28 | 21.05
18:14:00 | 49 | 8.28 | 21.05
18:15:00 | 48 | 8.28 | 21.05
18:16:00 | 49 | 8.28 | 21.05
18:17:00 | 49 | 8.28 | 21.05
18:18:00 | 49 | 8.27 | 21.14
18:19:00 | 48 | 8.27 | 21.14
18:20:00 | 49 | 8.27 | 21.14
18:21:00 | 49 | 8.27 | 21.14
18:22:00 | 49 | 8.27 | 21.14
18:23:00 | 49 | 8.27 | 21.14
18:24:00 | 49 | 8.27 | 21.14
18:25:00 | 49 | 8.27 | 21.14
18:26:00 | 48 | 8.27 | 21.14
18:27:00 | 48 | 8.27 | 21.14
18:28:00 | 49 | 8.26 | 21.23
18:29:00 | 49 | 8.26 | 21.23
18:30:00 | 49 | 8.26 | 21.23
18:31:00 | 49 | 8.26 | 21.23
18:32:00 | 49 | 8.26 | 21.23
18:33:00 | 49 | 8.26 | 21.23
18:34:00 | 49 | 8.26 | 21.23
18:35:00 | 49 | 8.26 | 21.23
18:36:00 | 48 | 8.26 | 21.23
18:37:00 | 49 | 8.26 | 21.23
18:38:00 | 49 | 8.25 | 21.32
18:39:00 | 48 | 8.25 | 21.32
18:40:00 | 49 | 8.25 | 21.32
18:41:00 | 49 | 8.25 | 21.32
18:42:00 | 49 | 8.25 | 21.32
18:43:00 | 49 | 8.25 | 21.32
18:44:00 | 49 | 8.25 | 21.32
18:45:00 | 49 | 8.25 | 21.32
18:46:00 | 49 | 8.25 | 21.32
18:47:00 | 49 | 8.25 | 21.32
18:48:00 | 49 | 8.25 | 21.42
18:49:00 | 48 | 8.25 | 21.42
18:50:00 | 49 | 8.25 | 21.42
18:51:00 | 49 | 8.25 | 21.42
18:52:00 | 49 | 8.25 | 21.42
18:53:00 | 49 | 8.25 | 21.42
18:54:00 | 49 | 8.25 | 21.42
18:55:00 | 48 | 8.25 | 21.42
18:56:00 | 49 | 8.25 | 21.42
18:57:00 | 49 | 8.25 | 21.42
18:58:00 | 49 | 8.25 | 21.42
18:59:00 | 49 | 8.24 | 21.51
19:00:00 | 49 | 8.24 | 21.51
19:01:00 | 49 | 8.24 | 21.51
19:02:00 | 48 | 8.24 | 21.51
19:03:00 | 49 | 8.24 | 21.51
19:04:00 | 49 | 8.24 | 21.51
19:05:00 | 48 | 8.24 | 21.51
19:06:00 | 48 | 8.24 | 21.51
19:07:00 | 49 | 8.24 | 21.51
19:08:00 | 49 | 8.24 | 21.51
19:09:00 | 49 | 8.24 | 21.51
19:10:00 | 48 | 8.24 | 21.51
19:11:00 | 48 | 8.23 | 21.61
19:12:00 | 49 | 8.23 | 21.61
19:13:00 | 49 | 8.23 | 21.61
19:14:00 | 49 | 8.23 | 21.61
19:15:00 | 49 | 8.23 | 21.61
19:16:00 | 49 | 8.23 | 21.61
19:17:00 | 49 | 8.23 | 21.61
19:18:00 | 49 | 8.23 | 21.61
19:19:00 | 49 | 8.23 | 21.61
19:20:00 | 49 | 8.23 | 21.61
19:21:00 | 49 | 8.23 | 21.61
19:22:00 | 49 | 8.23 | 21.61
19:23:00 | 49 | 8.23 | 21.7
19:24:00 | 49 | 8.23 | 21.7
19:25:00 | 49 | 8.23 | 21.7
19:26:00 | 49 | 8.23 | 21.7
19:27:00 | 49 | 8.23 | 21.7
19:28:00 | 48 | 8.23 | 21.7
19:29:00 | 49 | 8.23 | 21.7
19:30:00 | 49 | 8.23 | 21.7
19:31:00 | 49 | 8.23 | 21.7
19:32:00 | 49 | 8.23 | 21.7
19:33:00 | 49 | 8.22 | 21.8
19:34:00 | 49 | 8.23 | 21.7
19:35:00 | 49 | 8.22 | 21.8
19:36:00 | 49 | 8.22 | 21.8
19:37:00 | 49 | 8.22 | 21.8
19:38:00 | 49 | 8.22 | 21.8
19:39:00 | 49 | 8.22 | 21.8
19:40:00 | 49 | 8.22 | 21.8
19:41:00 | 49 | 8.22 | 21.8
19:42:00 | 48 | 8.22 | 21.8
19:43:00 | 49 | 8.22 | 21.8
19:44:00 | 49 | 8.22 | 21.8
19:45:00 | 49 | 8.22 | 21.8
19:46:00 | 49 | 8.22 | 21.8
19:47:00 | 49 | 8.22 | 21.8
19:48:00 | 49 | 8.21 | 21.89
19:49:00 | 49 | 8.21 | 21.89
19:50:00 | 48 | 8.21 | 21.89
19:51:00 | 49 | 8.21 | 21.89
19:52:00 | 49 | 8.21 | 21.89
19:53:00 | 49 | 8.21 | 21.89
19:54:00 | 49 | 8.21 | 21.89
19:55:00 | 49 | 8.21 | 21.89
19:56:00 | 49 | 8.21 | 21.89
19:57:00 | 49 | 8.21 | 21.89
19:58:00 | 48 | 8.21 | 21.89
19:59:00 | 48 | 8.21 | 21.89
20:00:00 | 49 | 8.2 | 21.99
20:01:00 | 49 | 8.2 | 21.99
20:02:00 | 49 | 8.2 | 21.99
20:03:00 | 49 | 8.2 | 21.99
20:04:00 | 49 | 8.2 | 21.99
20:05:00 | 49 | 8.2 | 21.99
20:06:00 | 49 | 8.2 | 21.99
20:07:00 | 49 | 8.2 | 21.99
20:08:00 | 48 | 8.2 | 21.99
20:09:00 | 49 | 8.2 | 21.99
20:10:00 | 49 | 8.2 | 21.99
20:11:00 | 49 | 8.2 | 21.99
20:12:00 | 48 | 8.2 | 21.99
20:13:00 | 49 | 8.2 | 22.09
20:14:00 | 49 | 8.2 | 21.99
20:15:00 | 49 | 8.2 | 22.09
20:16:00 | 49 | 8.2 | 22.09
20:17:00 | 49 | 8.2 | 22.09
20:18:00 | 49 | 8.2 | 22.09
20:19:00 | 49 | 8.2 | 22.09
20:20:00 | 48 | 8.2 | 22.09
20:21:00 | 49 | 8.2 | 22.09
20:22:00 | 49 | 8.2 | 22.09
20:23:00 | 49 | 8.2 | 22.09
20:24:00 | 49 | 8.2 | 22.09
20:25:00 | 49 | 8.2 | 22.09
20:26:00 | 49 | 8.2 | 22.09
20:27:00 | 49 | 8.2 | 22.09
20:28:00 | 49 | 8.2 | 22.09
20:29:00 | 49 | 8.2 | 22.09
20:30:00 | 49 | 8.19 | 22.18
20:31:00 | 49 | 8.19 | 22.18
20:32:00 | 49 | 8.19 | 22.18
20:33:00 | 49 | 8.19 | 22.18
20:34:00 | 49 | 8.19 | 22.18
20:35:00 | 49 | 8.19 | 22.18
20:36:00 | 49 | 8.19 | 22.18
20:37:00 | 49 | 8.19 | 22.18
20:38:00 | 49 | 8.19 | 22.18
20:39:00 | 49 | 8.19 | 22.18
20:40:00 | 49 | 8.19 | 22.18
20:41:00 | 49 | 8.19 | 22.18
20:42:00 | 49 | 8.19 | 22.18
20:43:00 | 48 | 8.19 | 22.18
20:44:00 | 49 | 8.18 | 22.28
20:45:00 | 49 | 8.18 | 22.28
20:46:00 | 48 | 8.18 | 22.28
20:47:00 | 49 | 8.18 | 22.28
20:48:00 | 49 | 8.18 | 22.28
20:49:00 | 48 | 8.18 | 22.28
20:50:00 | 49 | 8.18 | 22.28
20:51:00 | 49 | 8.18 | 22.28
20:52:00 | 49 | 8.18 | 22.28
20:53:00 | 48 | 8.18 | 22.28
20:54:00 | 48 | 8.18 | 22.28
20:55:00 | 49 | 8.18 | 22.28
20:56:00 | 49 | 8.18 | 22.28
20:57:00 | 49 | 8.18 | 22.28
20:58:00 | 48 | 8.18 | 22.28
20:59:00 | 48 | 8.18 | 22.28
21:00:00 | 49 | 8.17 | 22.38
21:01:00 | 49 | 8.17 | 22.38
21:02:00 | 49 | 8.17 | 22.38
21:03:00 | 49 | 8.17 | 22.38
21:04:00 | 48 | 8.17 | 22.38
21:05:00 | 49 | 8.17 | 22.38
21:06:00 | 49 | 8.17 | 22.38
21:07:00 | 49 | 8.17 | 22.38
21:08:00 | 49 | 8.17 | 22.38
21:09:00 | 49 | 8.17 | 22.38
21:10:00 | 49 | 8.17 | 22.38
21:11:00 | 49 | 8.16 | 22.48
21:12:00 | 49 | 8.16 | 22.48
21:13:00 | 49 | 8.16 | 22.48
21:14:00 | 49 | 8.16 | 22.48
21:15:00 | 49 | 8.16 | 22.48
21:16:00 | 48 | 8.16 | 22.48
21:17:00 | 49 | 8.16 | 22.48
21:18:00 | 49 | 8.16 | 22.48
21:19:00 | 48 | 8.16 | 22.48
21:20:00 | 49 | 8.16 | 22.48
21:21:00 | 48 | 8.16 | 22.48
21:22:00 | 49 | 8.16 | 22.48
21:23:00 | 49 | 8.16 | 22.48
21:24:00 | 49 | 8.16 | 22.48
21:25:00 | 49 | 8.16 | 22.48
21:26:00 | 48 | 8.16 | 22.48
21:27:00 | 49 | 8.16 | 22.48
21:28:00 | 49 | 8.16 | 22.58
21:29:00 | 49 | 8.16 | 22.58
21:30:00 | 49 | 8.16 | 22.58
21:31:00 | 49 | 8.16 | 22.58
21:32:00 | 49 | 8.16 | 22.58
21:33:00 | 49 | 8.16 | 22.58
21:34:00 | 49 | 8.16 | 22.58
21:35:00 | 48 | 8.16 | 22.58
21:36:00 | 48 | 8.16 | 22.58
21:37:00 | 49 | 8.16 | 22.58
21:38:00 | 48 | 8.16 | 22.58
21:39:00 | 49 | 8.16 | 22.58
21:40:00 | 49 | 8.16 | 22.58
21:41:00 | 49 | 8.16 | 22.58
21:42:00 | 49 | 8.16 | 22.58
21:43:00 | 49 | 8.16 | 22.58
21:44:00 | 49 | 8.16 | 22.58
21:45:00 | 49 | 8.15 | 22.68
21:46:00 | 49 | 8.15 | 22.68
21:47:00 | 49 | 8.15 | 22.68
21:48:00 | 49 | 8.15 | 22.68
21:49:00 | 48 | 8.15 | 22.68
21:50:00 | 49 | 8.15 | 22.68
21:51:00 | 49 | 8.15 | 22.68
21:52:00 | 49 | 8.15 | 22.68
21:53:00 | 49 | 8.15 | 22.68
21:54:00 | 49 | 8.15 | 22.68
21:55:00 | 49 | 8.15 | 22.68
21:56:00 | 49 | 8.15 | 22.68
21:57:00 | 49 | 8.15 | 22.68
21:58:00 | 49 | 8.15 | 22.68
21:59:00 | 48 | 8.15 | 22.68
22:00:00 | 49 | 8.15 | 22.68
22:01:00 | 49 | 8.15 | 22.68
22:02:00 | 49 | 8.14 | 22.78
22:03:00 | 49 | 8.14 | 22.78
22:04:00 | 48 | 8.14 | 22.78
22:05:00 | 49 | 8.14 | 22.78
22:06:00 | 49 | 8.14 | 22.78
22:07:00 | 49 | 8.14 | 22.78
22:08:00 | 49 | 8.14 | 22.78
22:09:00 | 49 | 8.14 | 22.78
22:10:00 | 49 | 8.14 | 22.78
22:11:00 | 49 | 8.14 | 22.78
22:12:00 | 49 | 8.14 | 22.78
22:13:00 | 48 | 8.14 | 22.78
22:14:00 | 49 | 8.14 | 22.78
22:15:00 | 49 | 8.14 | 22.78
22:16:00 | 49 | 8.14 | 22.78
22:17:00 | 49 | 8.14 | 22.78
22:18:00 | 49 | 8.14 | 22.78
22:19:00 | 49 | 8.14 | 22.78
22:20:00 | 48 | 8.13 | 22.88
22:21:00 | 49 | 8.13 | 22.88
22:22:00 | 49 | 8.13 | 22.88
22:23:00 | 49 | 8.13 | 22.88
22:24:00 | 49 | 8.13 | 22.88
22:25:00 | 49 | 8.13 | 22.88
22:26:00 | 48 | 8.13 | 22.88
22:27:00 | 49 | 8.13 | 22.88
22:28:00 | 49 | 8.13 | 22.88
22:29:00 | 49 | 8.13 | 22.88
22:30:00 | 49 | 8.13 | 22.88
22:31:00 | 49 | 8.13 | 22.88
22:32:00 | 49 | 8.13 | 22.88
22:33:00 | 49 | 8.13 | 22.88
22:34:00 | 49 | 8.13 | 22.88
22:35:00 | 49 | 8.13 | 22.88
22:36:00 | 49 | 8.13 | 22.88
22:37:00 | 49 | 8.13 | 22.88
22:38:00 | 49 | 8.13 | 22.88
22:39:00 | 49 | 8.13 | 22.88
22:40:00 | 48 | 8.13 | 22.98
22:41:00 | 49 | 8.13 | 22.98
22:42:00 | 49 | 8.13 | 22.98
22:43:00 | 49 | 8.13 | 22.98
22:44:00 | 49 | 8.13 | 22.98
22:45:00 | 49 | 8.13 | 22.98
22:46:00 | 49 | 8.13 | 22.98
22:47:00 | 49 | 8.13 | 22.98
22:48:00 | 49 | 8.13 | 22.98
22:49:00 | 49 | 8.13 | 22.98
22:50:00 | 49 | 8.13 | 22.98
22:51:00 | 49 | 8.13 | 22.98
22:52:00 | 49 | 8.13 | 22.98
22:53:00 | 49 | 8.13 | 22.98
22:54:00 | 49 | 8.13 | 22.98
22:55:00 | 49 | 8.13 | 22.98
22:56:00 | 49 | 8.13 | 22.98
22:57:00 | 49 | 8.13 | 22.98
22:58:00 | 49 | 8.13 | 22.98
22:59:00 | 49 | 8.13 | 22.98
23:00:00 | 49 | 8.13 | 22.98
23:01:00 | 49 | 8.13 | 22.98
23:02:00 | 49 | 8.13 | 22.98
23:03:00 | 49 | 8.12 | 23.09
23:04:00 | 49 | 8.12 | 23.09
23:05:00 | 49 | 8.12 | 23.09
23:06:00 | 49 | 8.12 | 23.09
23:07:00 | 49 | 8.12 | 23.09
23:08:00 | 49 | 8.12 | 23.09
23:09:00 | 49 | 8.12 | 23.09
23:10:00 | 49 | 8.12 | 23.09
23:11:00 | 49 | 8.12 | 23.09
23:12:00 | 49 | 8.12 | 23.09
23:13:00 | 49 | 8.12 | 23.09
23:14:00 | 49 | 8.12 | 23.09
23:15:00 | 49 | 8.12 | 23.09
23:16:00 | 49 | 8.12 | 23.09
23:17:00 | 49 | 8.12 | 23.09
23:18:00 | 49 | 8.12 | 23.09
23:19:00 | 49 | 8.12 | 23.09
23:20:00 | 49 | 8.11 | 23.19
23:21:00 | 49 | 8.11 | 23.19
23:22:00 | 49 | 8.11 | 23.19
23:23:00 | 48 | 8.11 | 23.19
23:24:00 | 49 | 8.11 | 23.19
23:25:00 | 49 | 8.11 | 23.19
23:26:00 | 49 | 8.11 | 23.19
23:27:00 | 49 | 8.11 | 23.19
23:28:00 | 49 | 8.11 | 23.19
23:29:00 | 49 | 8.11 | 23.19
23:30:00 | 49 | 8.11 | 23.19
23:31:00 | 49 | 8.11 | 23.19
23:32:00 | 49 | 8.11 | 23.19
23:33:00 | 49 | 8.11 | 23.19
23:34:00 | 49 | 8.11 | 23.19
23:35:00 | 49 | 8.11 | 23.19
23:36:00 | 49 | 8.11 | 23.19
23:37:00 | 49 | 8.11 | 23.19
23:38:00 | 49 | 8.11 | 23.19
23:39:00 | 49 | 8.11 | 23.19
23:40:00 | 49 | 8.11 | 23.19
23:41:00 | 49 | 8.11 | 23.19
23:42:00 | 49 | 8.11 | 23.19
23:43:00 | 49 | 8.1 | 23.29
23:44:00 | 49 | 8.1 | 23.29
23:45:00 | 49 | 8.1 | 23.29
23:46:00 | 49 | 8.1 | 23.29
23:47:00 | 49 | 8.1 | 23.29
23:48:00 | 49 | 8.1 | 23.29
23:49:00 | 49 | 8.1 | 23.29
23:50:00 | 49 | 8.1 | 23.29
23:51:00 | 49 | 8.1 | 23.29
23:52:00 | 48 | 8.1 | 23.29
23:53:00 | 49 | 8.1 | 23.29
23:54:00 | 49 | 8.1 | 23.29
23:55:00 | 49 | 8.1 | 23.29
23:56:00 | 49 | 8.1 | 23.29
23:57:00 | 49 | 8.1 | 23.29
23:58:00 | 49 | 8.1 | 23.29
23:59:00 | 49 | 8.1 | 23.29
24:00:00 | 49 | 8.1 | 23.29
24:01:00 | 49 | 8.1 | 23.29
24:02:00 | 49 | 8.1 | 23.29
24:03:00 | 49 | 8.1 | 23.29
24:04:00 | 49 | 8.1 | 23.29
24:05:00 | 49 | 8.1 | 23.4
24:06:00 | 49 | 8.1 | 23.4
24:07:00 | 49 | 8.1 | 23.4
24:08:00 | 49 | 8.1 | 23.4
24:09:00 | 49 | 8.1 | 23.4
24:10:00 | 49 | 8.1 | 23.4
24:11:00 | 49 | 8.1 | 23.4
24:12:00 | 49 | 8.1 | 23.4
24:13:00 | 49 | 8.1 | 23.4
24:14:00 | 49 | 8.1 | 23.4
24:15:00 | 49 | 8.1 | 23.4
24:16:00 | 49 | 8.1 | 23.4
24:17:00 | 49 | 8.1 | 23.4
24:18:00 | 49 | 8.1 | 23.4
24:19:00 | 49 | 8.1 | 23.4
24:20:00 | 49 | 8.1 | 23.4
24:21:00 | 49 | 8.1 | 23.4
24:22:00 | 49 | 8.1 | 23.4
24:23:00 | 49 | 8.1 | 23.4
24:24:00 | 49 | 8.1 | 23.4
24:25:00 | 49 | 8.1 | 23.4
24:26:00 | 49 | 8.1 | 23.4
24:27:00 | 49 | 8.1 | 23.4
24:28:00 | 49 | 8.1 | 23.4
24:29:00 | 49 | 8.09 | 23.5
24:30:00 | 49 | 8.09 | 23.5
24:31:00 | 49 | 8.09 | 23.5
24:32:00 | 49 | 8.09 | 23.5
24:33:00 | 49 | 8.09 | 23.5
24:34:00 | 49 | 8.09 | 23.5
24:35:00 | 49 | 8.09 | 23.5
24:36:00 | 49 | 8.09 | 23.5
24:37:00 | 49 | 8.09 | 23.5
24:38:00 | 49 | 8.09 | 23.5
24:39:00 | 49 | 8.09 | 23.5
24:40:00 | 49 | 8.09 | 23.5
24:41:00 | 49 | 8.09 | 23.5
24:42:00 | 49 | 8.09 | 23.5
24:43:00 | 49 | 8.09 | 23.5
24:44:00 | 49 | 8.09 | 23.5
24:45:00 | 49 | 8.09 | 23.5
24:46:00 | 49 | 8.09 | 23.5
24:47:00 | 49 | 8.09 | 23.5
24:48:00 | 49 | 8.09 | 23.5
24:49:00 | 49 | 8.09 | 23.5
24:50:00 | 49 | 8.09 | 23.5
24:51:00 | 49 | 8.09 | 23.5
24:52:00 | 49 | 8.08 | 23.61
24:53:00 | 49 | 8.08 | 23.61
24:54:00 | 49 | 8.09 | 23.5
24:55:00 | 49 | 8.08 | 23.61
24:56:00 | 49 | 8.08 | 23.61
24:57:00 | 49 | 8.08 | 23.61
24:58:00 | 49 | 8.08 | 23.61
24:59:00 | 48 | 8.08 | 23.61
25:00:00 | 49 | 8.08 | 23.61
25:01:00 | 49 | 8.08 | 23.61
25:02:00 | 48 | 8.08 | 23.61
25:03:00 | 49 | 8.08 | 23.61
25:04:00 | 49 | 8.08 | 23.61
25:05:00 | 49 | 8.08 | 23.61
25:06:00 | 48 | 8.08 | 23.61
25:07:00 | 49 | 8.08 | 23.61
25:08:00 | 49 | 8.08 | 23.61
25:09:00 | 49 | 8.08 | 23.61
25:10:00 | 49 | 8.08 | 23.61
25:11:00 | 49 | 8.08 | 23.61
25:12:00 | 49 | 8.08 | 23.61
25:13:00 | 49 | 8.08 | 23.61
25:14:00 | 49 | 8.08 | 23.61
25:15:00 | 48 | 8.08 | 23.61
25:16:00 | 49 | 8.08 | 23.61
25:17:00 | 49 | 8.08 | 23.61
25:18:00 | 48 | 8.07 | 23.71
25:19:00 | 49 | 8.07 | 23.71
25:20:00 | 49 | 8.07 | 23.71
25:21:00 | 49 | 8.07 | 23.71
25:22:00 | 49 | 8.07 | 23.71
25:23:00 | 49 | 8.07 | 23.71
25:24:00 | 48 | 8.07 | 23.71
25:25:00 | 49 | 8.07 | 23.71
25:26:00 | 49 | 8.07 | 23.71
25:27:00 | 49 | 8.07 | 23.71
25:28:00 | 49 | 8.07 | 23.71
25:29:00 | 49 | 8.07 | 23.71
25:30:00 | 49 | 8.07 | 23.71
25:31:00 | 49 | 8.07 | 23.71
25:32:00 | 49 | 8.07 | 23.71
25:33:00 | 49 | 8.07 | 23.71
25:34:00 | 49 | 8.07 | 23.71
25:35:00 | 49 | 8.07 | 23.71
25:36:00 | 49 | 8.07 | 23.71
25:37:00 | 49 | 8.07 | 23.71
25:38:00 | 49 | 8.07 | 23.71
25:39:00 | 49 | 8.07 | 23.71
25:40:00 | 49 | 8.07 | 23.71
25:41:00 | 49 | 8.07 | 23.71
25:42:00 | 49 | 8.07 | 23.71
25:43:00 | 49 | 8.07 | 23.82
25:44:00 | 48 | 8.07 | 23.82
25:45:00 | 49 | 8.07 | 23.82
25:46:00 | 49 | 8.07 | 23.82
25:47:00 | 49 | 8.07 | 23.82
25:48:00 | 49 | 8.07 | 23.82
25:49:00 | 49 | 8.07 | 23.82
25:50:00 | 49 | 8.07 | 23.82
25:51:00 | 49 | 8.07 | 23.82
25:52:00 | 48 | 8.07 | 23.82
25:53:00 | 49 | 8.07 | 23.82
25:54:00 | 49 | 8.07 | 23.82
25:55:00 | 49 | 8.07 | 23.82
25:56:00 | 49 | 8.07 | 23.82
25:57:00 | 49 | 8.07 | 23.82
25:58:00 | 49 | 8.07 | 23.82
25:59:00 | 49 | 8.07 | 23.82
26:00:00 | 49 | 8.07 | 23.82
26:01:00 | 49 | 8.07 | 23.82
26:02:00 | 49 | 8.07 | 23.82
26:03:00 | 49 | 8.07 | 23.82
26:04:00 | 49 | 8.07 | 23.82
26:05:00 | 49 | 8.07 | 23.82
26:06:00 | 49 | 8.07 | 23.82
26:07:00 | 49 | 8.07 | 23.82
26:08:00 | 49 | 8.07 | 23.82
26:09:00 | 49 | 8.07 | 23.82
26:10:00 | 49 | 8.06 | 23.92
26:11:00 | 49 | 8.06 | 23.92
26:12:00 | 49 | 8.06 | 23.92
26:13:00 | 49 | 8.06 | 23.92
26:14:00 | 49 | 8.06 | 23.92
26:15:00 | 49 | 8.06 | 23.92
26:16:00 | 48 | 8.06 | 23.92
26:17:00 | 49 | 8.06 | 23.92
26:18:00 | 49 | 8.06 | 23.92
26:19:00 | 49 | 8.06 | 23.92
26:20:00 | 49 | 8.06 | 23.92
26:21:00 | 49 | 8.06 | 23.92
26:22:00 | 49 | 8.06 | 23.92
26:23:00 | 49 | 8.06 | 23.92
26:24:00 | 49 | 8.06 | 23.92
26:25:00 | 49 | 8.06 | 23.92
26:26:00 | 49 | 8.06 | 23.92
26:27:00 | 49 | 8.06 | 23.92
26:28:00 | 48 | 8.06 | 23.92
26:29:00 | 49 | 8.06 | 23.92
26:30:00 | 49 | 8.06 | 23.92
26:31:00 | 48 | 8.06 | 23.92
26:32:00 | 49 | 8.06 | 23.92
26:33:00 | 49 | 8.06 | 23.92
26:34:00 | 48 | 8.06 | 23.92
26:35:00 | 49 | 8.06 | 23.92
26:36:00 | 49 | 8.06 | 23.92
26:37:00 | 49 | 8.06 | 23.92
26:38:00 | 49 | 8.06 | 23.92
26:39:00 | 49 | 8.05 | 24.03
26:40:00 | 49 | 8.05 | 24.03
26:41:00 | 49 | 8.05 | 24.03
26:42:00 | 49 | 8.05 | 24.03
26:43:00 | 49 | 8.05 | 24.03
26:44:00 | 49 | 8.05 | 24.03
26:45:00 | 49 | 8.05 | 24.03
26:46:00 | 49 | 8.05 | 24.03
26:47:00 | 49 | 8.05 | 24.03
26:48:00 | 49 | 8.05 | 24.03
26:49:00 | 49 | 8.05 | 24.03
26:50:00 | 49 | 8.05 | 24.03
26:51:00 | 49 | 8.05 | 24.03
26:52:00 | 49 | 8.05 | 24.03
26:53:00 | 48 | 8.05 | 24.03
26:54:00 | 49 | 8.05 | 24.03
26:55:00 | 49 | 8.05 | 24.03
26:56:00 | 49 | 8.05 | 24.03
26:57:00 | 49 | 8.05 | 24.03
26:58:00 | 49 | 8.05 | 24.03
26:59:00 | 49 | 8.05 | 24.03
27:00:00 | 49 | 8.05 | 24.03
27:01:00 | 49 | 8.05 | 24.03
27:02:00 | 49 | 8.05 | 24.03
27:03:00 | 49 | 8.05 | 24.03
27:04:00 | 49 | 8.04 | 24.14
27:05:00 | 49 | 8.05 | 24.03
27:06:00 | 49 | 8.04 | 24.14
27:07:00 | 49 | 8.05 | 24.03
27:08:00 | 49 | 8.05 | 24.03
27:09:00 | 49 | 8.05 | 24.03
27:10:00 | 49 | 8.04 | 24.14
27:11:00 | 49 | 8.04 | 24.14
27:12:00 | 49 | 8.04 | 24.14
27:13:00 | 49 | 8.04 | 24.14
27:14:00 | 49 | 8.04 | 24.14
27:15:00 | 49 | 8.04 | 24.14
27:16:00 | 49 | 8.04 | 24.14
27:17:00 | 49 | 8.04 | 24.14
27:18:00 | 49 | 8.04 | 24.14
27:19:00 | 49 | 8.04 | 24.14
27:20:00 | 49 | 8.04 | 24.14
27:21:00 | 49 | 8.04 | 24.14
27:22:00 | 49 | 8.04 | 24.14
27:23:00 | 49 | 8.04 | 24.14
27:24:00 | 49 | 8.04 | 24.14
27:25:00 | 49 | 8.04 | 24.14
27:26:00 | 49 | 8.04 | 24.14
27:27:00 | 49 | 8.04 | 24.14
27:28:00 | 49 | 8.04 | 24.14
27:29:00 | 49 | 8.04 | 24.14
27:30:00 | 49 | 8.04 | 24.14
27:31:00 | 49 | 8.04 | 24.14
27:32:00 | 49 | 8.04 | 24.14
27:33:00 | 49 | 8.04 | 24.25
27:34:00 | 49 | 8.04 | 24.14
27:35:00 | 49 | 8.04 | 24.14
27:36:00 | 49 | 8.04 | 24.25
27:37:00 | 49 | 8.04 | 24.25
27:38:00 | 49 | 8.04 | 24.14
27:39:00 | 49 | 8.04 | 24.14
27:40:00 | 49 | 8.04 | 24.25
27:41:00 | 49 | 8.04 | 24.25
27:42:00 | 49 | 8.04 | 24.25
27:43:00 | 49 | 8.04 | 24.25
27:44:00 | 49 | 8.04 | 24.25
27:45:00 | 49 | 8.04 | 24.25
27:46:00 | 49 | 8.04 | 24.25
27:47:00 | 49 | 8.04 | 24.25
27:48:00 | 48 | 8.04 | 24.25
27:49:00 | 49 | 8.04 | 24.25
27:50:00 | 49 | 8.04 | 24.25
27:51:00 | 48 | 8.04 | 24.25
27:52:00 | 49 | 8.04 | 24.25
27:53:00 | 49 | 8.04 | 24.25
27:54:00 | 48 | 8.04 | 24.25
27:55:00 | 48 | 8.04 | 24.25
27:56:00 | 49 | 8.04 | 24.25
27:57:00 | 48 | 8.04 | 24.25
27:58:00 | 49 | 8.04 | 24.25
27:59:00 | 49 | 8.04 | 24.25
28:00:00 | 49 | 8.04 | 24.25
28:01:00 | 49 | 8.04 | 24.25
28:02:00 | 49 | 8.04 | 24.25
28:03:00 | 49 | 8.04 | 24.25
28:04:00 | 49 | 8.04 | 24.25
28:05:00 | 49 | 8.04 | 24.25
28:06:00 | 49 | 8.04 | 24.25
28:07:00 | 49 | 8.03 | 24.36
28:08:00 | 49 | 8.03 | 24.36
28:09:00 | 49 | 8.03 | 24.36
28:10:00 | 49 | 8.03 | 24.36
28:11:00 | 49 | 8.03 | 24.36
28:12:00 | 49 | 8.03 | 24.36
28:13:00 | 49 | 8.03 | 24.36
28:14:00 | 49 | 8.03 | 24.36
28:15:00 | 49 | 8.03 | 24.36
28:16:00 | 49 | 8.03 | 24.36
28:17:00 | 49 | 8.03 | 24.36
28:18:00 | 49 | 8.03 | 24.36
28:19:00 | 49 | 8.03 | 24.36
28:20:00 | 49 | 8.03 | 24.36
28:21:00 | 49 | 8.03 | 24.36
28:22:00 | 49 | 8.03 | 24.36
28:23:00 | 48 | 8.03 | 24.36
28:24:00 | 49 | 8.03 | 24.36
28:25:00 | 49 | 8.03 | 24.36
28:26:00 | 49 | 8.03 | 24.36
28:27:00 | 49 | 8.03 | 24.36
28:28:00 | 49 | 8.03 | 24.36
28:29:00 | 49 | 8.03 | 24.36
28:30:00 | 49 | 8.03 | 24.36
28:31:00 | 49 | 8.03 | 24.36
28:32:00 | 48 | 8.03 | 24.36
28:33:00 | 49 | 8.03 | 24.36
28:34:00 | 49 | 8.03 | 24.36
28:35:00 | 49 | 8.03 | 24.36
28:36:00 | 48 | 8.03 | 24.36
28:37:00 | 49 | 8.02 | 24.47
28:38:00 | 48 | 8.02 | 24.47
28:39:00 | 49 | 8.02 | 24.47
28:40:00 | 49 | 8.02 | 24.47
28:41:00 | 49 | 8.02 | 24.47
28:42:00 | 49 | 8.02 | 24.47
28:43:00 | 49 | 8.02 | 24.47
28:44:00 | 49 | 8.02 | 24.47
28:45:00 | 49 | 8.02 | 24.47
28:46:00 | 48 | 8.02 | 24.47
28:47:00 | 49 | 8.02 | 24.47
28:48:00 | 49 | 8.02 | 24.47
28:49:00 | 49 | 8.02 | 24.47
28:50:00 | 48 | 8.02 | 24.47
28:51:00 | 49 | 8.02 | 24.47
28:52:00 | 49 | 8.02 | 24.47
28:53:00 | 49 | 8.02 | 24.47
28:54:00 | 49 | 8.02 | 24.47
28:55:00 | 49 | 8.02 | 24.47
28:56:00 | 49 | 8.02 | 24.47
28:57:00 | 49 | 8.02 | 24.47
28:58:00 | 49 | 8.02 | 24.47
28:59:00 | 49 | 8.02 | 24.47
29:00:00 | 49 | 8.02 | 24.47
29:01:00 | 48 | 8.02 | 24.47
29:02:00 | 49 | 8.02 | 24.47
29:03:00 | 49 | 8.02 | 24.47
29:04:00 | 49 | 8.02 | 24.47
29:05:00 | 49 | 8.02 | 24.47
29:06:00 | 49 | 8.02 | 24.47
29:07:00 | 49 | 8.02 | 24.47
29:08:00 | 48 | 8.02 | 24.47
29:09:00 | 49 | 8.02 | 24.47
29:10:00 | 49 | 8.02 | 24.58
29:11:00 | 49 | 8.02 | 24.47
29:12:00 | 49 | 8.02 | 24.58
29:13:00 | 48 | 8.02 | 24.58
29:14:00 | 49 | 8.02 | 24.47
29:15:00 | 49 | 8.02 | 24.58
29:16:00 | 49 | 8.02 | 24.58
29:17:00 | 49 | 8.02 | 24.58
29:18:00 | 49 | 8.02 | 24.58
29:19:00 | 49 | 8.02 | 24.58
29:20:00 | 49 | 8.02 | 24.58
29:21:00 | 48 | 8.02 | 24.58
29:22:00 | 49 | 8.02 | 24.58
29:23:00 | 48 | 8.02 | 24.58
29:24:00 | 49 | 8.02 | 24.58
29:25:00 | 49 | 8.02 | 24.58
29:26:00 | 49 | 8.02 | 24.58
29:27:00 | 49 | 8.02 | 24.58
29:28:00 | 49 | 8.02 | 24.58
29:29:00 | 49 | 8.02 | 24.58
29:30:00 | 49 | 8.02 | 24.58
29:31:00 | 49 | 8.02 | 24.58
29:32:00 | 48 | 8.02 | 24.58
29:33:00 | 49 | 8.02 | 24.58
29:34:00 | 49 | 8.02 | 24.58
29:35:00 | 49 | 8.02 | 24.58
29:36:00 | 49 | 8.02 | 24.58
29:37:00 | 49 | 8.02 | 24.58
29:38:00 | 49 | 8.02 | 24.58
29:39:00 | 49 | 8.02 | 24.58
29:40:00 | 49 | 8.02 | 24.58
29:41:00 | 49 | 8.02 | 24.58
29:42:00 | 49 | 8.02 | 24.58
29:43:00 | 49 | 8.01 | 24.69
29:44:00 | 49 | 8.02 | 24.58
29:45:00 | 49 | 8.01 | 24.69
29:46:00 | 49 | 8.01 | 24.69
29:47:00 | 49 | 8.01 | 24.69
29:48:00 | 49 | 8.01 | 24.69
29:49:00 | 48 | 8.01 | 24.69
29:50:00 | 48 | 8.01 | 24.69
29:51:00 | 49 | 8.01 | 24.69
29:52:00 | 49 | 8.01 | 24.69
29:53:00 | 49 | 8.01 | 24.69
29:54:00 | 49 | 8.01 | 24.69
29:55:00 | 49 | 8.01 | 24.69
29:56:00 | 49 | 8.01 | 24.69
29:57:00 | 48 | 8.01 | 24.69
29:58:00 | 49 | 8.01 | 24.69
29:59:00 | 49 | 8.01 | 24.69
30:00:00 | 49 | 8.01 | 24.69
30:01:00 | 49 | 8.01 | 24.69
30:02:00 | 49 | 8.01 | 24.69
30:03:00 | 49 | 8.01 | 24.69
30:04:00 | 49 | 8.01 | 24.69
30:05:00 | 49 | 8.01 | 24.69
30:06:00 | 49 | 8.01 | 24.69
30:07:00 | 49 | 8.01 | 24.69
30:08:00 | 49 | 8.01 | 24.69
30:09:00 | 49 | 8.01 | 24.69
30:10:00 | 49 | 8.01 | 24.69
30:11:00 | 49 | 8.01 | 24.69
30:12:00 | 49 | 8.01 | 24.69
30:13:00 | 49 | 8.01 | 24.69
30:14:00 | 49 | 8.01 | 24.69
30:15:00 | 49 | 8.01 | 24.69
30:16:00 | 49 | 8.01 | 24.69
30:17:00 | 49 | 8.01 | 24.69
30:18:00 | 49 | 8.01 | 24.69
30:19:00 | 49 | 8.01 | 24.69
30:20:00 | 49 | 8.01 | 24.69
30:21:00 | 49 | 8 | 24.8
30:22:00 | 49 | 8 | 24.8
30:23:00 | 49 | 8 | 24.8
30:24:00 | 49 | 8 | 24.8
30:25:00 | 48 | 8 | 24.8
30:26:00 | 49 | 8 | 24.8
30:27:00 | 49 | 8 | 24.8
30:28:00 | 49 | 8 | 24.8
30:29:00 | 49 | 8 | 24.8
30:30:00 | 48 | 8 | 24.8
30:31:00 | 49 | 8 | 24.8
30:32:00 | 49 | 8 | 24.8
30:33:00 | 49 | 8 | 24.8
30:34:00 | 49 | 8 | 24.8
30:35:00 | 49 | 8 | 24.8
30:36:00 | 48 | 8 | 24.8
30:37:00 | 49 | 8 | 24.8
30:38:00 | 49 | 8 | 24.8
30:39:00 | 49 | 8 | 24.8
30:40:00 | 49 | 8 | 24.8
30:41:00 | 49 | 8 | 24.8
30:42:00 | 49 | 8 | 24.8
30:43:00 | 49 | 8 | 24.8
30:44:00 | 49 | 8 | 24.8
30:45:00 | 49 | 8 | 24.8
30:46:00 | 49 | 8 | 24.8
30:47:00 | 49 | 8 | 24.8
30:48:00 | 49 | 8 | 24.8
30:49:00 | 49 | 8 | 24.8
30:50:00 | 49 | 8 | 24.8
30:51:00 | 49 | 8 | 24.8
30:52:00 | 49 | 8 | 24.8
30:53:00 | 49 | 8 | 24.8
30:54:00 | 49 | 8 | 24.8
30:55:00 | 48 | 8 | 24.8
30:56:00 | 49 | 7.99 | 24.91
30:57:00 | 49 | 7.99 | 24.91
30:58:00 | 49 | 7.99 | 24.91
30:59:00 | 49 | 7.99 | 24.91
31:00:00 | 49 | 8 | 24.8
31:01:00 | 49 | 7.99 | 24.91
31:02:00 | 49 | 7.99 | 24.91
31:03:00 | 49 | 7.99 | 24.91
31:04:00 | 49 | 7.99 | 24.91
31:05:00 | 48 | 7.99 | 24.91
31:06:00 | 49 | 7.99 | 24.91
31:07:00 | 48 | 7.99 | 24.91
31:08:00 | 49 | 7.99 | 24.91
31:09:00 | 49 | 7.99 | 24.91
31:10:00 | 49 | 7.99 | 24.91
31:11:00 | 49 | 7.99 | 24.91
31:12:00 | 49 | 7.99 | 24.91
31:13:00 | 49 | 7.99 | 24.91
31:14:00 | 49 | 7.99 | 24.91
31:15:00 | 49 | 7.99 | 24.91
31:16:00 | 49 | 7.99 | 24.91
31:17:00 | 49 | 7.99 | 24.91
31:18:00 | 48 | 7.99 | 24.91
31:19:00 | 48 | 7.99 | 24.91
31:20:00 | 49 | 7.99 | 24.91
31:21:00 | 49 | 7.99 | 24.91
31:22:00 | 49 | 7.99 | 24.91
31:23:00 | 49 | 7.99 | 24.91
31:24:00 | 49 | 7.99 | 24.91
31:25:00 | 49 | 7.99 | 24.91
31:26:00 | 49 | 7.99 | 24.91
31:27:00 | 49 | 7.99 | 24.91
31:28:00 | 49 | 7.99 | 24.91
31:29:00 | 49 | 7.99 | 24.91
31:30:00 | 49 | 7.99 | 24.91
31:31:00 | 49 | 7.99 | 24.91
31:32:00 | 49 | 7.98 | 25.02
31:33:00 | 49 | 7.99 | 24.91
31:34:00 | 49 | 7.98 | 25.02
31:35:00 | 49 | 7.98 | 25.02
31:36:00 | 49 | 7.98 | 25.02
31:37:00 | 49 | 7.98 | 25.02
31:38:00 | 49 | 7.98 | 25.02
31:39:00 | 48 | 7.98 | 25.02
31:40:00 | 49 | 7.98 | 25.02
31:41:00 | 49 | 7.98 | 25.02
31:42:00 | 49 | 7.98 | 25.02
31:43:00 | 49 | 7.98 | 25.02
31:44:00 | 49 | 7.98 | 25.02
31:45:00 | 49 | 7.98 | 25.02
31:46:00 | 49 | 7.98 | 25.02
31:47:00 | 48 | 7.98 | 25.02
31:48:00 | 49 | 7.98 | 25.02
31:49:00 | 49 | 7.98 | 25.02
31:50:00 | 49 | 7.98 | 25.02
31:51:00 | 49 | 7.98 | 25.02
31:52:00 | 49 | 7.98 | 25.02
31:53:00 | 49 | 7.98 | 25.02
31:54:00 | 49 | 7.98 | 25.02
31:55:00 | 49 | 7.98 | 25.02
31:56:00 | 49 | 7.98 | 25.02
31:57:00 | 49 | 7.98 | 25.02
31:58:00 | 49 | 7.98 | 25.02
31:59:00 | 49 | 7.98 | 25.02
32:00:00 | 48 | 7.98 | 25.02
32:01:00 | 49 | 7.98 | 25.02
32:02:00 | 49 | 7.98 | 25.02
32:03:00 | 49 | 7.98 | 25.02
32:04:00 | 48 | 7.98 | 25.02
32:05:00 | 49 | 7.98 | 25.02
32:06:00 | 49 | 7.98 | 25.02
32:07:00 | 49 | 7.98 | 25.02
32:08:00 | 49 | 7.98 | 25.02
32:09:00 | 49 | 7.98 | 25.02
32:10:00 | 49 | 7.98 | 25.02
32:11:00 | 49 | 7.98 | 25.02
32:12:00 | 48 | 7.98 | 25.14
32:13:00 | 48 | 7.98 | 25.14
32:14:00 | 48 | 7.98 | 25.14
32:15:00 | 49 | 7.98 | 25.14
32:16:00 | 49 | 7.98 | 25.14
32:17:00 | 49 | 7.98 | 25.14
32:18:00 | 48 | 7.98 | 25.14
32:19:00 | 49 | 7.98 | 25.14
32:20:00 | 49 | 7.98 | 25.14
32:21:00 | 49 | 7.98 | 25.14
32:22:00 | 49 | 7.98 | 25.14
32:23:00 | 49 | 7.98 | 25.14
32:24:00 | 49 | 7.98 | 25.14
32:25:00 | 49 | 7.98 | 25.14
32:26:00 | 49 | 7.98 | 25.14
32:27:00 | 49 | 7.98 | 25.14
32:28:00 | 49 | 7.98 | 25.14
32:29:00 | 49 | 7.98 | 25.14
32:30:00 | 49 | 7.98 | 25.14
32:31:00 | 49 | 7.98 | 25.14
32:32:00 | 49 | 7.98 | 25.14
32:33:00 | 49 | 7.98 | 25.14
32:34:00 | 49 | 7.98 | 25.14
32:35:00 | 49 | 7.98 | 25.14
32:36:00 | 49 | 7.98 | 25.14
32:37:00 | 49 | 7.98 | 25.14
32:38:00 | 48 | 7.98 | 25.14
32:39:00 | 49 | 7.98 | 25.14
32:40:00 | 49 | 7.98 | 25.14
32:41:00 | 49 | 7.98 | 25.14
32:42:00 | 49 | 7.98 | 25.14
32:43:00 | 49 | 7.98 | 25.14
32:44:00 | 49 | 7.98 | 25.14
32:45:00 | 49 | 7.98 | 25.14
32:46:00 | 49 | 7.98 | 25.14
32:47:00 | 49 | 7.98 | 25.14
32:48:00 | 49 | 7.98 | 25.14
32:49:00 | 49 | 7.98 | 25.14
32:50:00 | 49 | 7.98 | 25.14
32:51:00 | 49 | 7.98 | 25.14
32:52:00 | 49 | 7.98 | 25.14
32:53:00 | 49 | 7.98 | 25.14
32:54:00 | 49 | 7.98 | 25.14
32:55:00 | 49 | 7.97 | 25.25
32:56:00 | 49 | 7.98 | 25.14
32:57:00 | 49 | 7.97 | 25.25
32:58:00 | 49 | 7.98 | 25.14
32:59:00 | 49 | 7.97 | 25.25
33:00:00 | 49 | 7.97 | 25.25
33:01:00 | 49 | 7.97 | 25.25
33:02:00 | 49 | 7.97 | 25.25
33:03:00 | 49 | 7.97 | 25.25
33:04:00 | 49 | 7.97 | 25.25
33:05:00 | 49 | 7.97 | 25.25
33:06:00 | 49 | 7.97 | 25.25
33:07:00 | 49 | 7.97 | 25.25
33:08:00 | 49 | 7.97 | 25.25
33:09:00 | 49 | 7.97 | 25.25
33:10:00 | 49 | 7.97 | 25.25
33:11:00 | 49 | 7.97 | 25.25
33:12:00 | 49 | 7.97 | 25.25
33:13:00 | 49 | 7.97 | 25.25
33:14:00 | 49 | 7.97 | 25.25
33:15:00 | 49 | 7.97 | 25.25
33:16:00 | 49 | 7.97 | 25.25
33:17:00 | 49 | 7.97 | 25.25
33:18:00 | 49 | 7.97 | 25.25
33:19:00 | 49 | 7.97 | 25.25
33:20:00 | 49 | 7.97 | 25.25
33:21:00 | 49 | 7.97 | 25.25
33:22:00 | 49 | 7.97 | 25.25
33:23:00 | 49 | 7.97 | 25.25
33:24:00 | 49 | 7.97 | 25.25
33:25:00 | 49 | 7.97 | 25.25
33:26:00 | 49 | 7.97 | 25.25
33:27:00 | 49 | 7.97 | 25.25
33:28:00 | 49 | 7.97 | 25.25
33:29:00 | 49 | 7.97 | 25.25
33:30:00 | 49 | 7.97 | 25.25
33:31:00 | 49 | 7.97 | 25.25
33:32:00 | 48 | 7.97 | 25.25
33:33:00 | 49 | 7.97 | 25.25
33:34:00 | 49 | 7.97 | 25.25
33:35:00 | 49 | 7.97 | 25.25
33:36:00 | 49 | 7.96 | 25.36
33:37:00 | 49 | 7.96 | 25.36
33:38:00 | 49 | 7.96 | 25.36
33:39:00 | 48 | 7.96 | 25.36
33:40:00 | 49 | 7.96 | 25.36
33:41:00 | 49 | 7.97 | 25.25
33:42:00 | 49 | 7.96 | 25.36
33:43:00 | 49 | 7.96 | 25.36
33:44:00 | 49 | 7.96 | 25.36
33:45:00 | 49 | 7.96 | 25.36
33:46:00 | 49 | 7.96 | 25.36
33:47:00 | 48 | 7.96 | 25.36
33:48:00 | 49 | 7.96 | 25.36
33:49:00 | 49 | 7.96 | 25.36
33:50:00 | 49 | 7.96 | 25.36
33:51:00 | 49 | 7.96 | 25.36
33:52:00 | 48 | 7.96 | 25.36
33:53:00 | 49 | 7.96 | 25.36
33:54:00 | 49 | 7.96 | 25.36
33:55:00 | 49 | 7.96 | 25.36
33:56:00 | 49 | 7.96 | 25.36
33:57:00 | 49 | 7.96 | 25.36
33:58:00 | 48 | 7.96 | 25.36
33:59:00 | 49 | 7.96 | 25.36
34:00:00 | 49 | 7.96 | 25.36
34:01:00 | 49 | 7.96 | 25.36
34:02:00 | 49 | 7.96 | 25.36
34:03:00 | 49 | 7.96 | 25.36
34:04:00 | 49 | 7.96 | 25.36
34:05:00 | 49 | 7.96 | 25.36
34:06:00 | 49 | 7.96 | 25.36
34:07:00 | 49 | 7.96 | 25.36
34:08:00 | 49 | 7.96 | 25.36
34:09:00 | 48 | 7.96 | 25.36
34:10:00 | 49 | 7.96 | 25.36
34:11:00 | 49 | 7.96 | 25.36
34:12:00 | 49 | 7.96 | 25.36
34:13:00 | 49 | 7.96 | 25.36
34:14:00 | 49 | 7.96 | 25.36
34:15:00 | 49 | 7.96 | 25.36
34:16:00 | 49 | 7.96 | 25.36
34:17:00 | 49 | 7.96 | 25.36
34:18:00 | 49 | 7.96 | 25.36
34:19:00 | 49 | 7.96 | 25.36
34:20:00 | 49 | 7.96 | 25.36
34:21:00 | 49 | 7.95 | 25.48
34:22:00 | 49 | 7.95 | 25.48
34:23:00 | 49 | 7.95 | 25.48
34:24:00 | 49 | 7.95 | 25.48
34:25:00 | 49 | 7.95 | 25.48
34:26:00 | 49 | 7.95 | 25.48
34:27:00 | 49 | 7.95 | 25.48
34:28:00 | 49 | 7.95 | 25.48
34:29:00 | 49 | 7.95 | 25.48
34:30:00 | 49 | 7.95 | 25.48
34:31:00 | 48 | 7.95 | 25.48
34:32:00 | 49 | 7.95 | 25.48
34:33:00 | 49 | 7.95 | 25.48
34:34:00 | 49 | 7.95 | 25.48
34:35:00 | 49 | 7.95 | 25.48
34:36:00 | 49 | 7.95 | 25.48
34:37:00 | 49 | 7.95 | 25.48
34:38:00 | 49 | 7.95 | 25.48
34:39:00 | 48 | 7.95 | 25.48
34:40:00 | 49 | 7.95 | 25.48
34:41:00 | 49 | 7.95 | 25.48
34:42:00 | 49 | 7.95 | 25.48
34:43:00 | 49 | 7.95 | 25.48
34:44:00 | 49 | 7.95 | 25.48
34:45:00 | 48 | 7.95 | 25.48
34:46:00 | 48 | 7.95 | 25.48
34:47:00 | 49 | 7.95 | 25.48
34:48:00 | 49 | 7.95 | 25.48
34:49:00 | 49 | 7.95 | 25.48
34:50:00 | 49 | 7.95 | 25.48
34:51:00 | 49 | 7.95 | 25.48
34:52:00 | 49 | 7.95 | 25.48
34:53:00 | 49 | 7.95 | 25.48
34:54:00 | 49 | 7.95 | 25.48
34:55:00 | 48 | 7.95 | 25.48
34:56:00 | 49 | 7.95 | 25.48
34:57:00 | 49 | 7.95 | 25.48
34:58:00 | 49 | 7.95 | 25.48
34:59:00 | 49 | 7.95 | 25.48
35:00:00 | 49 | 7.95 | 25.48
35:01:00 | 49 | 7.95 | 25.48
35:02:00 | 49 | 7.95 | 25.48
35:03:00 | 49 | 7.95 | 25.48
35:04:00 | 49 | 7.95 | 25.48
35:05:00 | 49 | 7.95 | 25.48
35:06:00 | 49 | 7.95 | 25.48
35:07:00 | 49 | 7.95 | 25.48
35:08:00 | 49 | 7.95 | 25.59
35:09:00 | 49 | 7.95 | 25.59
35:10:00 | 49 | 7.95 | 25.59
35:11:00 | 49 | 7.95 | 25.48
35:12:00 | 49 | 7.95 | 25.59
35:13:00 | 49 | 7.95 | 25.59
35:14:00 | 49 | 7.95 | 25.59
35:15:00 | 49 | 7.95 | 25.59
35:16:00 | 49 | 7.95 | 25.59
35:17:00 | 49 | 7.95 | 25.59
35:18:00 | 49 | 7.95 | 25.59
35:19:00 | 49 | 7.95 | 25.59
35:20:00 | 49 | 7.95 | 25.59
35:21:00 | 49 | 7.95 | 25.59
35:22:00 | 49 | 7.95 | 25.59
35:23:00 | 49 | 7.95 | 25.59
35:24:00 | 49 | 7.95 | 25.59
35:25:00 | 49 | 7.95 | 25.59
35:26:00 | 49 | 7.95 | 25.59
35:27:00 | 49 | 7.95 | 25.59
35:28:00 | 48 | 7.95 | 25.59
35:29:00 | 49 | 7.95 | 25.59
35:30:00 | 49 | 7.95 | 25.59
35:31:00 | 49 | 7.95 | 25.59
35:32:00 | 49 | 7.95 | 25.59
35:33:00 | 49 | 7.95 | 25.59
35:34:00 | 49 | 7.95 | 25.59
35:35:00 | 49 | 7.95 | 25.59
35:36:00 | 49 | 7.95 | 25.59
35:37:00 | 49 | 7.95 | 25.59
35:38:00 | 49 | 7.95 | 25.59
35:39:00 | 49 | 7.95 | 25.59
35:40:00 | 49 | 7.95 | 25.59
35:41:00 | 49 | 7.95 | 25.59
35:42:00 | 49 | 7.95 | 25.59
35:43:00 | 49 | 7.95 | 25.59
35:44:00 | 49 | 7.94 | 25.71
35:45:00 | 49 | 7.94 | 25.71
35:46:00 | 49 | 7.95 | 25.59
35:47:00 | 49 | 7.95 | 25.59
35:48:00 | 49 | 7.95 | 25.59
35:49:00 | 49 | 7.94 | 25.71
35:50:00 | 49 | 7.95 | 25.59
35:51:00 | 49 | 7.94 | 25.71
35:52:00 | 49 | 7.94 | 25.71
35:53:00 | 48 | 7.95 | 25.59
35:54:00 | 48 | 7.94 | 25.71
35:55:00 | 49 | 7.95 | 25.59
35:56:00 | 49 | 7.94 | 25.71
35:57:00 | 49 | 7.94 | 25.71
35:58:00 | 49 | 7.94 | 25.71
35:59:00 | 49 | 7.94 | 25.71
36:00:00 | 49 | 7.94 | 25.71
36:01:00 | 49 | 7.94 | 25.71
36:02:00 | 49 | 7.94 | 25.71
36:03:00 | 49 | 7.94 | 25.71
36:04:00 | 49 | 7.94 | 25.71
36:05:00 | 49 | 7.94 | 25.71
36:06:00 | 49 | 7.94 | 25.71
36:07:00 | 49 | 7.94 | 25.71
36:08:00 | 49 | 7.94 | 25.71
36:09:00 | 49 | 7.94 | 25.71
36:10:00 | 49 | 7.94 | 25.71
36:11:00 | 49 | 7.94 | 25.71
36:12:00 | 49 | 7.94 | 25.71
36:13:00 | 49 | 7.94 | 25.71
36:14:00 | 49 | 7.94 | 25.71
36:15:00 | 49 | 7.94 | 25.71
36:16:00 | 49 | 7.94 | 25.71
36:17:00 | 48 | 7.94 | 25.71
36:18:00 | 49 | 7.94 | 25.71
36:19:00 | 49 | 7.94 | 25.71
36:20:00 | 49 | 7.94 | 25.71
36:21:00 | 49 | 7.94 | 25.71
36:22:00 | 48 | 7.94 | 25.71
36:23:00 | 49 | 7.94 | 25.71
36:24:00 | 49 | 7.94 | 25.71
36:25:00 | 49 | 7.94 | 25.71
36:26:00 | 49 | 7.94 | 25.71
36:27:00 | 49 | 7.94 | 25.71
36:28:00 | 49 | 7.94 | 25.71
36:29:00 | 49 | 7.94 | 25.71
36:30:00 | 49 | 7.94 | 25.71
36:31:00 | 49 | 7.94 | 25.71
36:32:00 | 49 | 7.94 | 25.71
36:33:00 | 48 | 7.94 | 25.71
36:34:00 | 49 | 7.94 | 25.71
36:35:00 | 49 | 7.93 | 25.83
36:36:00 | 49 | 7.93 | 25.83
36:37:00 | 49 | 7.94 | 25.71
36:38:00 | 49 | 7.94 | 25.71
36:39:00 | 49 | 7.93 | 25.83
36:40:00 | 48 | 7.93 | 25.83
36:41:00 | 49 | 7.93 | 25.83
36:42:00 | 49 | 7.93 | 25.83
36:43:00 | 49 | 7.93 | 25.83
36:44:00 | 48 | 7.94 | 25.71
36:45:00 | 49 | 7.93 | 25.83
36:46:00 | 49 | 7.93 | 25.83
36:47:00 | 49 | 7.93 | 25.83
36:48:00 | 48 | 7.93 | 25.83
36:49:00 | 49 | 7.93 | 25.83
36:50:00 | 49 | 7.93 | 25.83
36:51:00 | 49 | 7.93 | 25.83
36:52:00 | 48 | 7.93 | 25.83
36:53:00 | 49 | 7.93 | 25.83
36:54:00 | 49 | 7.93 | 25.83
36:55:00 | 49 | 7.93 | 25.83
36:56:00 | 49 | 7.93 | 25.83
36:57:00 | 49 | 7.93 | 25.83
36:58:00 | 49 | 7.93 | 25.83
36:59:00 | 49 | 7.93 | 25.83
37:00:00 | 49 | 7.93 | 25.83
37:01:00 | 49 | 7.93 | 25.83
37:02:00 | 49 | 7.93 | 25.83
37:03:00 | 48 | 7.93 | 25.83
37:04:00 | 48 | 7.93 | 25.83
37:05:00 | 49 | 7.93 | 25.83
37:06:00 | 48 | 7.93 | 25.83
37:07:00 | 49 | 7.93 | 25.83
37:08:00 | 49 | 7.93 | 25.83
37:09:00 | 49 | 7.93 | 25.83
37:10:00 | 49 | 7.93 | 25.83
37:11:00 | 49 | 7.93 | 25.83
37:12:00 | 49 | 7.93 | 25.83
37:13:00 | 49 | 7.93 | 25.83
37:14:00 | 49 | 7.93 | 25.83
37:15:00 | 49 | 7.93 | 25.83
37:16:00 | 48 | 7.93 | 25.83
37:17:00 | 48 | 7.93 | 25.83
37:18:00 | 49 | 7.93 | 25.83
37:19:00 | 49 | 7.93 | 25.83
37:20:00 | 49 | 7.93 | 25.83
37:21:00 | 48 | 7.93 | 25.83
37:22:00 | 49 | 7.93 | 25.83
37:23:00 | 49 | 7.93 | 25.83
37:24:00 | 49 | 7.93 | 25.83
37:25:00 | 49 | 7.93 | 25.83
37:26:00 | 49 | 7.93 | 25.83
37:27:00 | 49 | 7.93 | 25.83
37:28:00 | 48 | 7.93 | 25.83
37:29:00 | 49 | 7.92 | 25.94
37:30:00 | 49 | 7.92 | 25.94
37:31:00 | 49 | 7.92 | 25.94
37:32:00 | 49 | 7.92 | 25.94
37:33:00 | 49 | 7.92 | 25.94
37:34:00 | 49 | 7.92 | 25.94
37:35:00 | 49 | 7.92 | 25.94
37:36:00 | 49 | 7.92 | 25.94
37:37:00 | 49 | 7.92 | 25.94
37:38:00 | 49 | 7.92 | 25.94
37:39:00 | 49 | 7.92 | 25.94
37:40:00 | 49 | 7.92 | 25.94
37:41:00 | 49 | 7.92 | 25.94
37:42:00 | 49 | 7.92 | 25.94
37:43:00 | 49 | 7.92 | 25.94
37:44:00 | 49 | 7.92 | 25.94
37:45:00 | 49 | 7.92 | 25.94
37:46:00 | 49 | 7.92 | 25.94
37:47:00 | 49 | 7.92 | 25.94
37:48:00 | 49 | 7.92 | 25.94
37:49:00 | 49 | 7.92 | 25.94
37:50:00 | 49 | 7.92 | 25.94
37:51:00 | 49 | 7.92 | 25.94
37:52:00 | 48 | 7.92 | 25.94
37:53:00 | 49 | 7.92 | 25.94
37:54:00 | 49 | 7.92 | 25.94
37:55:00 | 49 | 7.92 | 25.94
37:56:00 | 49 | 7.92 | 25.94
37:57:00 | 48 | 7.92 | 25.94
37:58:00 | 49 | 7.92 | 25.94
37:59:00 | 49 | 7.92 | 25.94
38:00:00 | 49 | 7.92 | 25.94
38:01:00 | 49 | 7.92 | 25.94
38:02:00 | 49 | 7.92 | 25.94
38:03:00 | 49 | 7.92 | 25.94
38:04:00 | 49 | 7.92 | 25.94
38:05:00 | 49 | 7.92 | 25.94
38:06:00 | 49 | 7.92 | 25.94
38:07:00 | 49 | 7.92 | 25.94
38:08:00 | 49 | 7.92 | 25.94
38:09:00 | 49 | 7.92 | 25.94
38:10:00 | 49 | 7.92 | 25.94
38:11:00 | 49 | 7.92 | 25.94
38:12:00 | 49 | 7.92 | 25.94
38:13:00 | 49 | 7.92 | 25.94
38:14:00 | 49 | 7.92 | 25.94
38:15:00 | 49 | 7.92 | 26.06
38:16:00 | 49 | 7.92 | 25.94
38:17:00 | 49 | 7.92 | 25.94
38:18:00 | 48 | 7.92 | 26.06
38:19:00 | 49 | 7.92 | 26.06
38:20:00 | 49 | 7.92 | 25.94
38:21:00 | 49 | 7.92 | 26.06
38:22:00 | 49 | 7.92 | 25.94
38:23:00 | 49 | 7.92 | 26.06
38:24:00 | 49 | 7.92 | 26.06
38:25:00 | 49 | 7.92 | 26.06
38:26:00 | 49 | 7.92 | 26.06
38:27:00 | 49 | 7.92 | 26.06
38:28:00 | 49 | 7.92 | 26.06
38:29:00 | 49 | 7.92 | 26.06
38:30:00 | 49 | 7.92 | 26.06
38:31:00 | 49 | 7.92 | 26.06
38:32:00 | 49 | 7.92 | 26.06
38:33:00 | 49 | 7.92 | 26.06
38:34:00 | 49 | 7.92 | 26.06
38:35:00 | 49 | 7.92 | 26.06
38:36:00 | 49 | 7.92 | 26.06
38:37:00 | 49 | 7.92 | 26.06
38:38:00 | 49 | 7.92 | 26.06
38:39:00 | 49 | 7.92 | 26.06
38:40:00 | 49 | 7.92 | 26.06
38:41:00 | 49 | 7.92 | 26.06
38:42:00 | 49 | 7.92 | 26.06
38:43:00 | 48 | 7.92 | 26.06
38:44:00 | 49 | 7.92 | 26.06
38:45:00 | 49 | 7.92 | 26.06
38:46:00 | 49 | 7.92 | 26.06
38:47:00 | 49 | 7.92 | 26.06
38:48:00 | 49 | 7.92 | 26.06
38:49:00 | 48 | 7.92 | 26.06
38:50:00 | 48 | 7.92 | 26.06
38:51:00 | 49 | 7.92 | 26.06
38:52:00 | 49 | 7.92 | 26.06
38:53:00 | 49 | 7.92 | 26.06
38:54:00 | 49 | 7.92 | 26.06
38:55:00 | 49 | 7.92 | 26.06
38:56:00 | 49 | 7.92 | 26.06
38:57:00 | 49 | 7.92 | 26.06
38:58:00 | 49 | 7.92 | 26.06
38:59:00 | 49 | 7.92 | 26.06
39:00:00 | 49 | 7.92 | 26.06
39:01:00 | 49 | 7.92 | 26.06
39:02:00 | 49 | 7.92 | 26.06
39:03:00 | 48 | 7.92 | 26.06
39:04:00 | 48 | 7.92 | 26.06
39:05:00 | 49 | 7.92 | 26.06
39:06:00 | 49 | 7.92 | 26.06
39:07:00 | 49 | 7.92 | 26.06
39:08:00 | 49 | 7.91 | 26.18
39:09:00 | 49 | 7.92 | 26.06
39:10:00 | 48 | 7.92 | 26.06
39:11:00 | 49 | 7.92 | 26.06
39:12:00 | 49 | 7.91 | 26.18
39:13:00 | 49 | 7.92 | 26.06
39:14:00 | 49 | 7.91 | 26.18
39:15:00 | 49 | 7.92 | 26.06
39:16:00 | 49 | 7.92 | 26.06
39:17:00 | 48 | 7.91 | 26.18
39:18:00 | 49 | 7.91 | 26.18
39:19:00 | 49 | 7.91 | 26.18
39:20:00 | 49 | 7.91 | 26.18
39:21:00 | 49 | 7.91 | 26.18
39:22:00 | 49 | 7.91 | 26.18
39:23:00 | 49 | 7.91 | 26.18
39:24:00 | 49 | 7.91 | 26.18
39:25:00 | 49 | 7.91 | 26.18
39:26:00 | 49 | 7.91 | 26.18
39:27:00 | 49 | 7.91 | 26.18
39:28:00 | 49 | 7.91 | 26.18
39:29:00 | 49 | 7.91 | 26.18
39:30:00 | 49 | 7.91 | 26.18
39:31:00 | 49 | 7.91 | 26.18
39:32:00 | 48 | 7.91 | 26.18
39:33:00 | 48 | 7.91 | 26.18
39:34:00 | 49 | 7.91 | 26.18
39:35:00 | 49 | 7.91 | 26.18
39:36:00 | 49 | 7.91 | 26.18
39:37:00 | 49 | 7.91 | 26.18
39:38:00 | 49 | 7.91 | 26.18
39:39:00 | 49 | 7.91 | 26.18
39:40:00 | 49 | 7.91 | 26.18
39:41:00 | 49 | 7.91 | 26.18
39:42:00 | 49 | 7.91 | 26.18
39:43:00 | 48 | 7.91 | 26.18
39:44:00 | 49 | 7.91 | 26.18
39:45:00 | 49 | 7.91 | 26.18
39:46:00 | 49 | 7.91 | 26.18
39:47:00 | 49 | 7.91 | 26.18
39:48:00 | 49 | 7.91 | 26.18
39:49:00 | 49 | 7.91 | 26.18
39:50:00 | 49 | 7.91 | 26.18
39:51:00 | 48 | 7.91 | 26.18
39:52:00 | 49 | 7.91 | 26.18
39:53:00 | 49 | 7.91 | 26.18
39:54:00 | 49 | 7.91 | 26.18
39:55:00 | 49 | 7.91 | 26.18
39:56:00 | 49 | 7.91 | 26.18
39:57:00 | 49 | 7.91 | 26.18
39:58:00 | 49 | 7.91 | 26.18
39:59:00 | 49 | 7.91 | 26.18
40:00:00 | 49 | 7.91 | 26.18
40:01:00 | 49 | 7.91 | 26.18
40:02:00 | 49 | 7.91 | 26.18
40:03:00 | 49 | 7.91 | 26.18
40:04:00 | 49 | 7.91 | 26.18
40:05:00 | 49 | 7.91 | 26.18
40:06:00 | 49 | 7.91 | 26.18
40:07:00 | 49 | 7.91 | 26.18
40:08:00 | 49 | 7.91 | 26.18
40:09:00 | 49 | 7.91 | 26.18
40:10:00 | 48 | 7.9 | 26.3
40:11:00 | 49 | 7.91 | 26.18
40:12:00 | 49 | 7.91 | 26.18
40:13:00 | 49 | 7.91 | 26.18
40:14:00 | 49 | 7.91 | 26.18
40:15:00 | 49 | 7.9 | 26.3
40:16:00 | 48 | 7.91 | 26.18
40:17:00 | 49 | 7.9 | 26.3
40:18:00 | 49 | 7.9 | 26.3
40:19:00 | 49 | 7.9 | 26.3
40:20:00 | 49 | 7.9 | 26.3
40:21:00 | 49 | 7.9 | 26.3
40:22:00 | 48 | 7.9 | 26.3
40:23:00 | 49 | 7.9 | 26.3
40:24:00 | 49 | 7.9 | 26.3
40:25:00 | 49 | 7.9 | 26.3
40:26:00 | 49 | 7.9 | 26.3
40:27:00 | 49 | 7.9 | 26.3
40:28:00 | 49 | 7.9 | 26.3
40:29:00 | 49 | 7.9 | 26.3
40:30:00 | 49 | 7.9 | 26.3
40:31:00 | 49 | 7.9 | 26.3
40:32:00 | 49 | 7.9 | 26.3
40:33:00 | 49 | 7.9 | 26.3
40:34:00 | 48 | 7.9 | 26.3
40:35:00 | 49 | 7.9 | 26.3
40:36:00 | 49 | 7.9 | 26.3
40:37:00 | 48 | 7.9 | 26.3
40:38:00 | 49 | 7.9 | 26.3
40:39:00 | 49 | 7.9 | 26.3
40:40:00 | 49 | 7.9 | 26.3
40:41:00 | 49 | 7.9 | 26.3
40:42:00 | 49 | 7.9 | 26.3
40:43:00 | 49 | 7.9 | 26.3
40:44:00 | 49 | 7.9 | 26.3
40:45:00 | 49 | 7.9 | 26.3
40:46:00 | 49 | 7.9 | 26.3
40:47:00 | 48 | 7.9 | 26.3
40:48:00 | 49 | 7.9 | 26.3
40:49:00 | 49 | 7.9 | 26.3
40:50:00 | 48 | 7.9 | 26.3
40:51:00 | 48 | 7.9 | 26.3
40:52:00 | 49 | 7.9 | 26.3
40:53:00 | 48 | 7.9 | 26.3
40:54:00 | 49 | 7.9 | 26.3
40:55:00 | 48 | 7.9 | 26.3
40:56:00 | 49 | 7.9 | 26.3
40:57:00 | 49 | 7.9 | 26.3
40:58:00 | 49 | 7.9 | 26.3
40:59:00 | 49 | 7.9 | 26.3
41:00:00 | 49 | 7.9 | 26.3
41:01:00 | 49 | 7.9 | 26.3
41:02:00 | 49 | 7.9 | 26.3
41:03:00 | 49 | 7.9 | 26.3
41:04:00 | 49 | 7.9 | 26.3
41:05:00 | 49 | 7.9 | 26.3
41:06:00 | 49 | 7.9 | 26.3
41:07:00 | 49 | 7.9 | 26.3
41:08:00 | 49 | 7.9 | 26.3
41:09:00 | 49 | 7.89 | 26.42
41:10:00 | 49 | 7.9 | 26.3
41:11:00 | 49 | 7.9 | 26.3
41:12:00 | 49 | 7.89 | 26.42
41:13:00 | 49 | 7.9 | 26.3
41:14:00 | 49 | 7.89 | 26.42
41:15:00 | 49 | 7.89 | 26.42
41:16:00 | 49 | 7.89 | 26.42
41:17:00 | 48 | 7.89 | 26.42
41:18:00 | 49 | 7.89 | 26.42
41:19:00 | 49 | 7.89 | 26.42
41:20:00 | 49 | 7.89 | 26.42
41:21:00 | 49 | 7.89 | 26.42
41:22:00 | 49 | 7.89 | 26.42
41:23:00 | 49 | 7.89 | 26.42
41:24:00 | 49 | 7.89 | 26.42
41:25:00 | 49 | 7.89 | 26.42
41:26:00 | 48 | 7.89 | 26.42
41:27:00 | 48 | 7.89 | 26.42
41:28:00 | 49 | 7.89 | 26.42
41:29:00 | 49 | 7.89 | 26.42
41:30:00 | 49 | 7.89 | 26.42
41:31:00 | 49 | 7.89 | 26.42
41:32:00 | 49 | 7.89 | 26.42
41:33:00 | 49 | 7.89 | 26.42
41:34:00 | 49 | 7.89 | 26.42
41:35:00 | 49 | 7.89 | 26.42
41:36:00 | 49 | 7.89 | 26.42
41:37:00 | 49 | 7.89 | 26.42
41:38:00 | 49 | 7.89 | 26.42
41:39:00 | 49 | 7.89 | 26.42
41:40:00 | 49 | 7.89 | 26.42
41:41:00 | 49 | 7.89 | 26.42
41:42:00 | 49 | 7.89 | 26.42
41:43:00 | 49 | 7.89 | 26.42
41:44:00 | 49 | 7.89 | 26.42
41:45:00 | 49 | 7.89 | 26.42
41:46:00 | 49 | 7.89 | 26.42
41:47:00 | 49 | 7.89 | 26.42
41:48:00 | 49 | 7.89 | 26.42
41:49:00 | 49 | 7.89 | 26.42
41:50:00 | 49 | 7.89 | 26.42
41:51:00 | 49 | 7.89 | 26.42
41:52:00 | 49 | 7.89 | 26.42
41:53:00 | 48 | 7.89 | 26.42
41:54:00 | 49 | 7.89 | 26.42
41:55:00 | 49 | 7.89 | 26.42
41:56:00 | 49 | 7.89 | 26.42
41:57:00 | 49 | 7.89 | 26.42
41:58:00 | 48 | 7.89 | 26.42
41:59:00 | 49 | 7.89 | 26.42
42:00:00 | 49 | 7.89 | 26.42
42:01:00 | 49 | 7.89 | 26.42
42:02:00 | 49 | 7.89 | 26.42
42:03:00 | 49 | 7.89 | 26.42
42:04:00 | 49 | 7.89 | 26.42
42:05:00 | 49 | 7.89 | 26.42
42:06:00 | 49 | 7.89 | 26.42
42:07:00 | 49 | 7.89 | 26.42
42:08:00 | 49 | 7.89 | 26.54
42:09:00 | 49 | 7.89 | 26.42
42:10:00 | 49 | 7.89 | 26.42
42:11:00 | 49 | 7.89 | 26.42
42:12:00 | 49 | 7.89 | 26.54
42:13:00 | 49 | 7.89 | 26.42
42:14:00 | 49 | 7.89 | 26.42
42:15:00 | 48 | 7.89 | 26.54
42:16:00 | 49 | 7.89 | 26.54
42:17:00 | 49 | 7.89 | 26.54
42:18:00 | 49 | 7.89 | 26.54
42:19:00 | 49 | 7.89 | 26.54
42:20:00 | 48 | 7.89 | 26.54
42:21:00 | 49 | 7.89 | 26.54
42:22:00 | 49 | 7.89 | 26.54
42:23:00 | 49 | 7.89 | 26.54
42:24:00 | 49 | 7.89 | 26.54
42:25:00 | 49 | 7.89 | 26.54
42:26:00 | 49 | 7.89 | 26.54
42:27:00 | 49 | 7.89 | 26.54
42:28:00 | 48 | 7.89 | 26.54
42:29:00 | 48 | 7.89 | 26.54
42:30:00 | 49 | 7.89 | 26.54
42:31:00 | 49 | 7.89 | 26.54
42:32:00 | 48 | 7.89 | 26.54
42:33:00 | 49 | 7.89 | 26.54
42:34:00 | 49 | 7.89 | 26.54
42:35:00 | 48 | 7.89 | 26.54
42:36:00 | 49 | 7.89 | 26.54
42:37:00 | 48 | 7.89 | 26.54
42:38:00 | 49 | 7.89 | 26.54
42:39:00 | 48 | 7.89 | 26.54
42:40:00 | 49 | 7.89 | 26.54
42:41:00 | 49 | 7.89 | 26.54
42:42:00 | 49 | 7.89 | 26.54
42:43:00 | 49 | 7.89 | 26.54
42:44:00 | 49 | 7.89 | 26.54
42:45:00 | 49 | 7.89 | 26.54
42:46:00 | 49 | 7.89 | 26.54
42:47:00 | 48 | 7.89 | 26.54
42:48:00 | 48 | 7.89 | 26.54
42:49:00 | 49 | 7.89 | 26.54
42:50:00 | 49 | 7.89 | 26.54
42:51:00 | 49 | 7.89 | 26.54
42:52:00 | 49 | 7.89 | 26.54
42:53:00 | 49 | 7.89 | 26.54
42:54:00 | 49 | 7.89 | 26.54
42:55:00 | 49 | 7.89 | 26.54
42:56:00 | 49 | 7.89 | 26.54
42:57:00 | 49 | 7.89 | 26.54
42:58:00 | 49 | 7.89 | 26.54
42:59:00 | 49 | 7.89 | 26.54
43:00:00 | 49 | 7.89 | 26.54
43:01:00 | 49 | 7.89 | 26.54
43:02:00 | 49 | 7.89 | 26.54
43:03:00 | 49 | 7.89 | 26.54
43:04:00 | 49 | 7.89 | 26.54
43:05:00 | 49 | 7.89 | 26.54
43:06:00 | 49 | 7.89 | 26.54
43:07:00 | 49 | 7.89 | 26.54
43:08:00 | 49 | 7.89 | 26.54
43:09:00 | 49 | 7.89 | 26.54
43:10:00 | 49 | 7.89 | 26.54
43:11:00 | 49 | 7.89 | 26.54
43:12:00 | 48 | 7.89 | 26.54
43:13:00 | 49 | 7.89 | 26.54
43:14:00 | 49 | 7.89 | 26.54
43:15:00 | 49 | 7.89 | 26.54
43:16:00 | 49 | 7.89 | 26.54
43:17:00 | 49 | 7.89 | 26.54
43:18:00 | 49 | 7.89 | 26.54
43:19:00 | 49 | 7.88 | 26.66
43:20:00 | 49 | 7.89 | 26.54
43:21:00 | 49 | 7.88 | 26.66
43:22:00 | 49 | 7.88 | 26.66
43:23:00 | 48 | 7.88 | 26.66
43:24:00 | 49 | 7.88 | 26.66
43:25:00 | 49 | 7.88 | 26.66
43:26:00 | 49 | 7.88 | 26.66
43:27:00 | 49 | 7.88 | 26.66
43:28:00 | 49 | 7.88 | 26.66
43:29:00 | 49 | 7.88 | 26.66
43:30:00 | 49 | 7.88 | 26.66
43:31:00 | 49 | 7.88 | 26.66
43:32:00 | 49 | 7.88 | 26.66
43:33:00 | 49 | 7.88 | 26.66
43:34:00 | 49 | 7.88 | 26.66
43:35:00 | 49 | 7.88 | 26.66
43:36:00 | 49 | 7.88 | 26.66
43:37:00 | 49 | 7.88 | 26.66
43:38:00 | 49 | 7.88 | 26.66
43:39:00 | 49 | 7.88 | 26.66
43:40:00 | 49 | 7.88 | 26.66
43:41:00 | 49 | 7.88 | 26.66
43:42:00 | 49 | 7.88 | 26.66
43:43:00 | 49 | 7.88 | 26.66
43:44:00 | 49 | 7.88 | 26.66
43:45:00 | 49 | 7.88 | 26.66
43:46:00 | 49 | 7.88 | 26.66
43:47:00 | 49 | 7.88 | 26.66
43:48:00 | 48 | 7.88 | 26.66
43:49:00 | 48 | 7.88 | 26.66
43:50:00 | 49 | 7.88 | 26.66
43:51:00 | 48 | 7.88 | 26.66
43:52:00 | 49 | 7.88 | 26.66
43:53:00 | 49 | 7.88 | 26.66
43:54:00 | 49 | 7.88 | 26.66
43:55:00 | 49 | 7.88 | 26.66
43:56:00 | 49 | 7.88 | 26.66
43:57:00 | 49 | 7.88 | 26.66
43:58:00 | 49 | 7.88 | 26.66
43:59:00 | 49 | 7.88 | 26.66
44:00:00 | 49 | 7.88 | 26.66
44:01:00 | 49 | 7.88 | 26.66
44:02:00 | 49 | 7.88 | 26.66
44:03:00 | 49 | 7.88 | 26.66
44:04:00 | 49 | 7.88 | 26.66
44:05:00 | 49 | 7.88 | 26.66
44:06:00 | 49 | 7.88 | 26.66
44:07:00 | 48 | 7.88 | 26.66
44:08:00 | 49 | 7.88 | 26.66
44:09:00 | 49 | 7.88 | 26.66
44:10:00 | 48 | 7.88 | 26.66
44:11:00 | 49 | 7.88 | 26.66
44:12:00 | 49 | 7.88 | 26.66
44:13:00 | 49 | 7.88 | 26.66
44:14:00 | 49 | 7.88 | 26.66
44:15:00 | 49 | 7.88 | 26.66
44:16:00 | 49 | 7.88 | 26.66
44:17:00 | 49 | 7.88 | 26.66
44:18:00 | 48 | 7.88 | 26.66
44:19:00 | 49 | 7.88 | 26.66
44:20:00 | 49 | 7.88 | 26.66
44:21:00 | 48 | 7.88 | 26.66
44:22:00 | 49 | 7.88 | 26.66
44:23:00 | 48 | 7.88 | 26.66
44:24:00 | 49 | 7.88 | 26.66
44:25:00 | 49 | 7.88 | 26.66
44:26:00 | 49 | 7.87 | 26.78
44:27:00 | 49 | 7.88 | 26.66
44:28:00 | 49 | 7.88 | 26.66
44:29:00 | 49 | 7.88 | 26.66
44:30:00 | 49 | 7.87 | 26.78
44:31:00 | 48 | 7.88 | 26.66
44:32:00 | 49 | 7.88 | 26.66
44:33:00 | 48 | 7.87 | 26.78
44:34:00 | 49 | 7.87 | 26.78
44:35:00 | 48 | 7.87 | 26.78
44:36:00 | 48 | 7.87 | 26.78
44:37:00 | 48 | 7.88 | 26.66
44:38:00 | 49 | 7.87 | 26.78
44:39:00 | 48 | 7.87 | 26.78
44:40:00 | 48 | 7.87 | 26.78
44:41:00 | 48 | 7.88 | 26.66
44:42:00 | 48 | 7.87 | 26.78
44:43:00 | 49 | 7.87 | 26.78
44:44:00 | 49 | 7.87 | 26.78
44:45:00 | 49 | 7.87 | 26.78
44:46:00 | 48 | 7.87 | 26.78
44:47:00 | 49 | 7.87 | 26.78
44:48:00 | 48 | 7.87 | 26.78
44:49:00 | 49 | 7.87 | 26.78
44:50:00 | 49 | 7.87 | 26.78
44:51:00 | 49 | 7.87 | 26.78
44:52:00 | 49 | 7.87 | 26.78
44:53:00 | 49 | 7.87 | 26.78
44:54:00 | 49 | 7.87 | 26.78
44:55:00 | 49 | 7.87 | 26.78
44:56:00 | 49 | 7.87 | 26.78
44:57:00 | 49 | 7.87 | 26.78
44:58:00 | 49 | 7.87 | 26.78
44:59:00 | 49 | 7.87 | 26.78
45:00:00 | 49 | 7.87 | 26.78
45:01:00 | 49 | 7.87 | 26.78
45:02:00 | 49 | 7.87 | 26.78
45:03:00 | 48 | 7.87 | 26.78
45:04:00 | 49 | 7.87 | 26.78
45:05:00 | 49 | 7.87 | 26.78
45:06:00 | 49 | 7.87 | 26.78
45:07:00 | 48 | 7.87 | 26.78
45:08:00 | 49 | 7.87 | 26.78
45:09:00 | 48 | 7.87 | 26.78
45:10:00 | 49 | 7.87 | 26.78
45:11:00 | 49 | 7.87 | 26.78
45:12:00 | 49 | 7.87 | 26.78
45:13:00 | 49 | 7.87 | 26.78
45:14:00 | 48 | 7.87 | 26.78
45:15:00 | 49 | 7.87 | 26.78
45:16:00 | 48 | 7.87 | 26.78
45:17:00 | 49 | 7.87 | 26.78
45:18:00 | 49 | 7.87 | 26.78
45:19:00 | 48 | 7.86 | 26.9
45:20:00 | 49 | 7.86 | 26.9
45:21:00 | 48 | 7.86 | 26.9
45:22:00 | 49 | 7.86 | 26.9
45:23:00 | 49 | 7.86 | 26.9
45:24:00 | 49 | 7.86 | 26.9
45:25:00 | 49 | 7.86 | 26.9
45:26:00 | 48 | 7.86 | 26.9
45:27:00 | 48 | 7.86 | 26.9
45:28:00 | 49 | 7.86 | 26.9
45:29:00 | 49 | 7.86 | 26.9
45:30:00 | 49 | 7.86 | 26.9
45:31:00 | 49 | 7.86 | 26.9
45:32:00 | 49 | 7.86 | 26.9
45:33:00 | 49 | 7.86 | 26.9
45:34:00 | 49 | 7.86 | 26.9
45:35:00 | 49 | 7.86 | 26.9
45:36:00 | 49 | 7.86 | 26.9
45:37:00 | 49 | 7.86 | 26.9
45:38:00 | 49 | 7.86 | 26.9
45:39:00 | 49 | 7.86 | 26.9
45:40:00 | 49 | 7.86 | 26.9
45:41:00 | 49 | 7.86 | 26.9
45:42:00 | 49 | 7.86 | 26.9
45:43:00 | 49 | 7.86 | 26.9
45:44:00 | 49 | 7.86 | 26.9
45:45:00 | 49 | 7.86 | 26.9
45:46:00 | 49 | 7.86 | 26.9
45:47:00 | 49 | 7.86 | 26.9
45:48:00 | 48 | 7.86 | 26.9
45:49:00 | 49 | 7.86 | 26.9
45:50:00 | 49 | 7.86 | 26.9
45:51:00 | 49 | 7.86 | 26.9
45:52:00 | 49 | 7.86 | 26.9
45:53:00 | 49 | 7.86 | 26.9
45:54:00 | 49 | 7.86 | 26.9
45:55:00 | 49 | 7.86 | 26.9
45:56:00 | 49 | 7.86 | 26.9
45:57:00 | 49 | 7.86 | 26.9
45:58:00 | 49 | 7.86 | 26.9
45:59:00 | 49 | 7.86 | 26.9
46:00:00 | 49 | 7.86 | 26.9
46:01:00 | 49 | 7.86 | 26.9
46:02:00 | 49 | 7.86 | 26.9
46:03:00 | 49 | 7.86 | 26.9
46:04:00 | 49 | 7.86 | 26.9
46:05:00 | 49 | 7.86 | 26.9
46:06:00 | 49 | 7.86 | 26.9
46:07:00 | 49 | 7.86 | 26.9
46:08:00 | 49 | 7.86 | 26.9
46:09:00 | 49 | 7.86 | 26.9
46:10:00 | 49 | 7.86 | 26.9
46:11:00 | 49 | 7.86 | 26.9
46:12:00 | 49 | 7.86 | 26.9
46:13:00 | 49 | 7.86 | 26.9
46:14:00 | 49 | 7.86 | 26.9
46:15:00 | 49 | 7.86 | 26.9
46:16:00 | 49 | 7.86 | 26.9
46:17:00 | 49 | 7.86 | 26.9
46:18:00 | 49 | 7.86 | 26.9
46:19:00 | 49 | 7.86 | 26.9
46:20:00 | 48 | 7.86 | 26.9
46:21:00 | 48 | 7.86 | 27.03
46:22:00 | 49 | 7.86 | 26.9
46:23:00 | 49 | 7.86 | 26.9
46:24:00 | 48 | 7.86 | 26.9
46:25:00 | 48 | 7.86 | 26.9
46:26:00 | 49 | 7.86 | 27.03
46:27:00 | 49 | 7.86 | 26.9
46:28:00 | 49 | 7.86 | 26.9
46:29:00 | 49 | 7.86 | 27.03
46:30:00 | 49 | 7.86 | 27.03
46:31:00 | 49 | 7.86 | 27.03
46:32:00 | 49 | 7.86 | 27.03
46:33:00 | 49 | 7.86 | 26.9
46:34:00 | 48 | 7.86 | 27.03
46:35:00 | 48 | 7.86 | 27.03
46:36:00 | 49 | 7.86 | 27.03
46:37:00 | 49 | 7.86 | 27.03
46:38:00 | 49 | 7.86 | 27.03
46:39:00 | 49 | 7.86 | 27.03
46:40:00 | 49 | 7.86 | 27.03
46:41:00 | 49 | 7.86 | 27.03
46:42:00 | 49 | 7.86 | 27.03
46:43:00 | 49 | 7.86 | 27.03
46:44:00 | 49 | 7.86 | 27.03
46:45:00 | 49 | 7.86 | 27.03
46:46:00 | 49 | 7.86 | 27.03
46:47:00 | 49 | 7.86 | 27.03
46:48:00 | 49 | 7.86 | 27.03
46:49:00 | 49 | 7.86 | 27.03
46:50:00 | 49 | 7.86 | 27.03
46:51:00 | 49 | 7.86 | 27.03
46:52:00 | 49 | 7.86 | 27.03
46:53:00 | 49 | 7.86 | 27.03
46:54:00 | 49 | 7.86 | 27.03
46:55:00 | 49 | 7.86 | 27.03
46:56:00 | 49 | 7.86 | 27.03
46:57:00 | 49 | 7.86 | 27.03
46:58:00 | 49 | 7.86 | 27.03
46:59:00 | 49 | 7.86 | 27.03
47:00:00 | 48 | 7.86 | 27.03
47:01:00 | 49 | 7.86 | 27.03
47:02:00 | 49 | 7.86 | 27.03
47:03:00 | 49 | 7.86 | 27.03
47:04:00 | 49 | 7.86 | 27.03
47:05:00 | 49 | 7.86 | 27.03
47:06:00 | 49 | 7.86 | 27.03
47:07:00 | 49 | 7.86 | 27.03
47:08:00 | 49 | 7.86 | 27.03
47:09:00 | 49 | 7.86 | 27.03
47:10:00 | 49 | 7.86 | 27.03
47:11:00 | 49 | 7.86 | 27.03
47:12:00 | 48 | 7.86 | 27.03
47:13:00 | 49 | 7.86 | 27.03
47:14:00 | 48 | 7.86 | 27.03
47:15:00 | 49 | 7.86 | 27.03
47:16:00 | 49 | 7.86 | 27.03
47:17:00 | 49 | 7.86 | 27.03
47:18:00 | 49 | 7.86 | 27.03
47:19:00 | 48 | 7.86 | 27.03
47:20:00 | 49 | 7.86 | 27.03
47:21:00 | 49 | 7.86 | 27.03
47:22:00 | 48 | 7.86 | 27.03
47:23:00 | 49 | 7.86 | 27.03
47:24:00 | 49 | 7.86 | 27.03
47:25:00 | 49 | 7.86 | 27.03
47:26:00 | 49 | 7.86 | 27.03
47:27:00 | 49 | 7.86 | 27.03
47:28:00 | 49 | 7.86 | 27.03
47:29:00 | 48 | 7.86 | 27.03
47:30:00 | 49 | 7.85 | 27.15
47:31:00 | 49 | 7.86 | 27.03
47:32:00 | 49 | 7.86 | 27.03
47:33:00 | 49 | 7.85 | 27.15
47:34:00 | 49 | 7.85 | 27.15
47:35:00 | 49 | 7.86 | 27.03
47:36:00 | 48 | 7.86 | 27.03
47:37:00 | 49 | 7.86 | 27.03
47:38:00 | 49 | 7.86 | 27.03
47:39:00 | 49 | 7.85 | 27.15
47:40:00 | 49 | 7.85 | 27.15
47:41:00 | 49 | 7.85 | 27.15
47:42:00 | 48 | 7.85 | 27.15
47:43:00 | 49 | 7.85 | 27.15
47:44:00 | 49 | 7.85 | 27.15
47:45:00 | 49 | 7.85 | 27.15
47:46:00 | 49 | 7.85 | 27.15
47:47:00 | 49 | 7.85 | 27.15
47:48:00 | 49 | 7.85 | 27.15
47:49:00 | 49 | 7.85 | 27.15
47:50:00 | 49 | 7.85 | 27.15
47:51:00 | 49 | 7.85 | 27.15
47:52:00 | 49 | 7.85 | 27.15
47:53:00 | 49 | 7.85 | 27.15
47:54:00 | 49 | 7.85 | 27.15