## Sheet1
Параметр | Значение
Instrument Name | 4262 R
Instrument Type | UCA
Instrument Serial Number | 111
Test Start Date | 08.04.2002
Test Start Time | 20:06:19
Test Stop Date | 10.04.2002
Test Stop Time | 20:01:18
Test Length | 47:54:59
Final Sample Time Offset | 47:54:00
Controller Schedule Name
Sampling Period | 60 seconds
Comments | T: 50C(30min); tap water, dry blending
Information | WellID
Information | Customer
CementClass | G
CementMfr | Dyckerhoff
Additives | 0.35%Diacel FL+0.70%Daxad-19
Density | 1940
BHCT | 50
BHST | 60
FluidLoss | 70cc/30min @50C
JobType | Research
Calculated Value | Finish Set 6:32:00
Compressive Strength | Compressive strength type B (more than 14 lb/gal)
Initial Temperature (C) | 22 C
Final Temperature (C) | 49 C
Initial Transit Time (microsec/in) | 16,21 microsec/in
Final Transit Time (microsec/in) | 7,85 microsec/in
Initial Compressive Strength (MPa) | 0,00 MPa
Final Compressive Strength (MPa) | 27,15 MPa