## Sheet1
Time (HH:MM:SS) | Temperature (C) | Transit Time (microsec/in) | Compressive Strength (MPa)
0:00:00 | 30 | 16.18 | 0
0:01:00 | 31 | 16.2 | 0
0:02:00 | 31 | 16.21 | 0
0:03:00 | 31 | 16.21 | 0
0:04:00 | 31 | 16.23 | 0
0:05:00 | 32 | 16.24 | 0
0:06:00 | 32 | 16.25 | 0
0:07:00 | 32 | 16.26 | 0
0:08:00 | 33 | 16.25 | 0
0:09:00 | 34
0:10:00 | 34 | 16.2 | 0
0:11:00 | 35 | 16.2 | 0
0:12:00 | 36 | 16.19 | 0
0:13:00 | 37 | 16.18 | 0
0:14:00 | 37 | 16.18 | 0
0:15:00 | 38 | 16.17 | 0
0:16:00 | 39 | 16.16 | 0.01
0:17:00 | 40 | 16.17 | 0
0:18:00 | 41 | 16.15 | 0.01
0:19:00 | 42 | 16.14 | 0.01
0:20:00 | 43 | 16.14 | 0.01
0:21:00 | 44 | 16.12 | 0.02
0:22:00 | 45 | 16.11 | 0.02
0:23:00 | 45 | 16.12 | 0.02
0:24:00 | 47 | 16.1 | 0.02
0:25:00 | 47 | 16.11 | 0.02
0:26:00 | 48 | 16.11 | 0.02
0:27:00 | 49 | 16.08 | 0.03
0:28:00 | 50 | 16.08 | 0.03
0:29:00 | 51 | 16.09 | 0.03
0:30:00 | 52 | 16.06 | 0.03
0:31:00 | 53 | 16.05 | 0.04
0:32:00 | 54 | 16.02 | 0.05
0:33:00 | 55 | 16.02 | 0.05
0:34:00 | 55 | 16.03 | 0.04
0:35:00 | 56 | 16.03 | 0.04
0:36:00 | 56 | 16.03 | 0.04
0:37:00 | 57 | 16.01 | 0.05
0:38:00 | 57 | 16.03 | 0.04
0:39:00 | 57
0:40:00 | 58 | 16.03 | 0.04
0:41:00 | 58 | 16.02 | 0.05
0:42:00 | 58 | 16.01 | 0.05
0:43:00 | 58 | 16.02 | 0.05
0:44:00 | 58 | 16.01 | 0.05
0:45:00 | 58 | 16.03 | 0.04
0:46:00 | 58 | 16 | 0.05
0:47:00 | 58 | 16 | 0.05
0:48:00 | 58 | 16.01 | 0.05
0:49:00 | 58 | 16.02 | 0.05
0:50:00 | 58 | 16.02 | 0.05
0:51:00 | 57 | 16.02 | 0.05
0:52:00 | 57 | 16.02 | 0.05
0:53:00 | 57 | 16.02 | 0.05
0:54:00 | 57 | 16.03 | 0.04
0:55:00 | 57 | 16.02 | 0.05
0:56:00 | 57 | 16.04 | 0.04
0:57:00 | 57 | 16.02 | 0.05
0:58:00 | 57 | 16.03 | 0.04
0:59:00 | 57 | 16.04 | 0.04
1:00:00 | 57 | 16.04 | 0.04
1:01:00 | 57
1:02:00 | 57 | 16.08 | 0.03
1:03:00 | 57 | 16.02 | 0.05
1:04:00 | 57 | 16.02 | 0.05
1:05:00 | 57 | 16.1 | 0.02
1:06:00 | 57 | 16.09 | 0.03
1:07:00 | 57 | 16.08 | 0.03
1:08:00 | 57 | 16.09 | 0.03
1:09:00 | 57 | 16.11 | 0.02
1:10:00 | 57 | 16.09 | 0.03
1:11:00 | 57
1:12:00 | 57 | 16.11 | 0.02
1:13:00 | 57 | 16.1 | 0.02
1:14:00 | 57 | 16.09 | 0.03
1:15:00 | 57 | 16.12 | 0.02
1:16:00 | 57 | 16.12 | 0.02
1:17:00 | 57 | 16.12 | 0.02
1:18:00 | 57 | 16.11 | 0.02
1:19:00 | 57 | 16.13 | 0.02
1:20:00 | 57 | 16.11 | 0.02
1:21:00 | 57 | 16.08 | 0.03
1:22:00 | 57
1:23:00 | 57 | 16.09 | 0.03
1:24:00 | 57 | 16.08 | 0.03
1:25:00 | 57 | 16.07 | 0.03
1:26:00 | 57 | 16.05 | 0.04
1:27:00 | 57 | 16.05 | 0.04
1:28:00 | 57 | 16.02 | 0.05
1:29:00 | 57
1:30:00 | 57 | 16.08 | 0.03
1:31:00 | 57 | 16.06 | 0.03
1:32:00 | 57 | 16.09 | 0.03
1:33:00 | 57
1:34:00 | 57 | 16.1 | 0.02
1:35:00 | 57 | 16.11 | 0.02
1:36:00 | 57 | 16.12 | 0.02
1:37:00 | 57 | 16.14 | 0.01
1:38:00 | 57 | 16.04 | 0.04
1:39:00 | 57 | 16.09 | 0.03
1:40:00 | 58
1:41:00 | 58
1:42:00 | 58
1:43:00 | 57 | 16.11 | 0.02
1:44:00 | 58
1:45:00 | 58
1:46:00 | 58 | 16.12 | 0.02
1:47:00 | 58
1:48:00 | 58 | 16.15 | 0.01
1:49:00 | 58
1:50:00 | 58
1:51:00 | 58 | 16.09 | 0.03
1:52:00 | 58 | 16.12 | 0.02
1:53:00 | 58 | 16.11 | 0.02
1:54:00 | 58
1:55:00 | 58
1:56:00 | 58
1:57:00 | 58 | 16.07 | 0.03
1:58:00 | 58 | 16.07 | 0.03
1:59:00 | 59
2:00:00 | 58 | 16.08 | 0.03
2:01:00 | 58 | 16.11 | 0.02
2:02:00 | 58 | 16.14 | 0.01
2:03:00 | 58 | 16.13 | 0.02
2:04:00 | 58 | 16.12 | 0.02
2:05:00 | 58
2:06:00 | 58
2:07:00 | 58 | 16.11 | 0.02
2:08:00 | 59
2:09:00 | 59
2:10:00 | 59
2:11:00 | 58
2:12:00 | 59 | 16.13 | 0.02
2:13:00 | 59
2:14:00 | 59
2:15:00 | 59 | 16.09 | 0.03
2:16:00 | 59 | 16.09 | 0.03
2:17:00 | 59
2:18:00 | 59 | 16.15 | 0.01
2:19:00 | 59
2:20:00 | 59
2:21:00 | 59
2:22:00 | 59 | 16.11 | 0.02
2:23:00 | 59
2:24:00 | 59
2:25:00 | 59
2:26:00 | 59
2:27:00 | 59
2:28:00 | 59
2:29:00 | 59
2:30:00 | 60
2:31:00 | 60
2:32:00 | 60
2:33:00 | 59
2:34:00 | 60
2:35:00 | 60 | 16.16 | 0.01
2:36:00 | 60 | 16.16 | 0.01
2:37:00 | 60
2:38:00 | 60
2:39:00 | 60 | 16.13 | 0.02
2:40:00 | 60
2:41:00 | 60
2:42:00 | 60
2:43:00 | 60 | 16.17 | 0
2:44:00 | 60
2:45:00 | 60 | 16.14 | 0.01
2:46:00 | 60
2:47:00 | 60
2:48:00 | 60
2:49:00 | 60 | 16.16 | 0.01
2:50:00 | 60
2:51:00 | 60
2:52:00 | 61 | 19.19 | 0
2:53:00 | 61 | 19.17 | 0
2:54:00 | 60 | 19.18 | 0
2:55:00 | 60 | 19.19 | 0
2:56:00 | 60 | 19.2 | 0
2:57:00 | 61 | 19.17 | 0
2:58:00 | 61 | 19.19 | 0
2:59:00 | 61 | 19.19 | 0
3:00:00 | 61
3:01:00 | 61 | 16.15 | 0.01
3:02:00 | 61 | 16.14 | 0.01
3:03:00 | 61 | 16.14 | 0.01
3:04:00 | 61 | 16.14 | 0.01
3:05:00 | 61
3:06:00 | 61
3:07:00 | 61 | 16.16 | 0.01
3:08:00 | 61 | 16.13 | 0.02
3:09:00 | 61 | 16.14 | 0.01
3:10:00 | 61
3:11:00 | 61
3:12:00 | 61
3:13:00 | 61
3:14:00 | 61
3:15:00 | 61
3:16:00 | 62
3:17:00 | 61
3:18:00 | 61
3:19:00 | 61
3:20:00 | 62 | 16.18 | 0
3:21:00 | 62
3:22:00 | 62
3:23:00 | 62
3:24:00 | 62
3:25:00 | 62
3:26:00 | 62
3:27:00 | 62
3:28:00 | 62
3:29:00 | 62
3:30:00 | 62
3:31:00 | 62
3:32:00 | 62
3:33:00 | 62
3:34:00 | 62
3:35:00 | 62
3:36:00 | 62
3:37:00 | 62
3:38:00 | 62
3:39:00 | 62 | 16.14 | 0.01
3:40:00 | 62 | 16.17 | 0
3:41:00 | 62
3:42:00 | 62
3:43:00 | 63
3:44:00 | 63
3:45:00 | 63 | 16.14 | 0.01
3:46:00 | 63
3:47:00 | 63
3:48:00 | 63
3:49:00 | 63
3:50:00 | 63
3:51:00 | 63
3:52:00 | 63
3:53:00 | 63
3:54:00 | 63
3:55:00 | 63 | 16.22 | 0
3:56:00 | 63
3:57:00 | 63
3:58:00 | 63
3:59:00 | 63
4:00:00 | 64 | 16.16 | 0.01
4:01:00 | 63
4:02:00 | 63 | 16.19 | 0
4:03:00 | 63 | 16.16 | 0.01
4:04:00 | 63 | 16.16 | 0.01
4:05:00 | 63 | 16.17 | 0
4:06:00 | 63
4:07:00 | 64
4:08:00 | 64
4:09:00 | 64
4:10:00 | 64
4:11:00 | 64
4:12:00 | 64
4:13:00 | 64
4:14:00 | 64
4:15:00 | 64
4:16:00 | 64
4:17:00 | 64
4:18:00 | 64
4:19:00 | 64
4:20:00 | 64
4:21:00 | 64
4:22:00 | 64
4:23:00 | 64
4:24:00 | 64
4:25:00 | 64 | 16.16 | 0.01
4:26:00 | 64 | 16.17 | 0
4:27:00 | 64
4:28:00 | 65
4:29:00 | 65
4:30:00 | 65
4:31:00 | 65
4:32:00 | 65
4:33:00 | 65
4:34:00 | 65
4:35:00 | 65 | 16.14 | 0.01
4:36:00 | 65 | 16.17 | 0
4:37:00 | 65
4:38:00 | 65
4:39:00 | 65 | 16.17 | 0
4:40:00 | 65 | 16.16 | 0.01
4:41:00 | 65 | 16.16 | 0.01
4:42:00 | 65 | 16.17 | 0
4:43:00 | 65
4:44:00 | 65 | 16.18 | 0
4:45:00 | 65 | 16.16 | 0.01
4:46:00 | 65 | 16.17 | 0
4:47:00 | 65
4:48:00 | 65 | 16.15 | 0.01
4:49:00 | 65 | 16.16 | 0.01
4:50:00 | 65 | 16.16 | 0.01
4:51:00 | 65 | 16.14 | 0.01
4:52:00 | 65 | 16.16 | 0.01
4:53:00 | 65 | 16.17 | 0
4:54:00 | 65
4:55:00 | 65 | 16.17 | 0
4:56:00 | 64
4:57:00 | 65 | 16.15 | 0.01
4:58:00 | 65
4:59:00 | 65 | 16.14 | 0.01
5:00:00 | 65 | 16.17 | 0
5:01:00 | 65
5:02:00 | 65
5:03:00 | 64
5:04:00 | 65
5:05:00 | 65
5:06:00 | 65 | 16.17 | 0
5:07:00 | 65 | 16.16 | 0.01
5:08:00 | 65
5:09:00 | 65
5:10:00 | 65
5:11:00 | 65
5:12:00 | 64
5:13:00 | 65
5:14:00 | 65 | 16.18 | 0
5:15:00 | 65
5:16:00 | 65
5:17:00 | 65
5:18:00 | 65
5:19:00 | 64
5:20:00 | 64 | 16.16 | 0.01
5:21:00 | 65
5:22:00 | 65 | 16.16 | 0.01
5:23:00 | 65 | 16.15 | 0.01
5:24:00 | 65
5:25:00 | 64
5:26:00 | 64
5:27:00 | 65
5:28:00 | 64
5:29:00 | 65
5:30:00 | 65
5:31:00 | 64
5:32:00 | 65
5:33:00 | 64
5:34:00 | 64
5:35:00 | 64 | 16.2 | 0
5:36:00 | 65
5:37:00 | 64
5:38:00 | 65
5:39:00 | 65
5:40:00 | 65
5:41:00 | 64 | 16.17 | 0
5:42:00 | 64
5:43:00 | 64
5:44:00 | 65
5:45:00 | 64
5:46:00 | 65
5:47:00 | 65
5:48:00 | 64
5:49:00 | 64 | 19.29 | 0
5:50:00 | 64
5:51:00 | 65
5:52:00 | 64
5:53:00 | 64
5:54:00 | 64
5:55:00 | 64
5:56:00 | 64 | 16.21 | 0
5:57:00 | 65
5:58:00 | 64 | 16.2 | 0
5:59:00 | 65 | 16.17 | 0
6:00:00 | 64 | 16.17 | 0
6:01:00 | 64 | 16.17 | 0
6:02:00 | 64
6:03:00 | 65
6:04:00 | 64
6:05:00 | 65 | 16.23 | 0
6:06:00 | 64
6:07:00 | 64
6:08:00 | 65
6:09:00 | 64
6:10:00 | 64 | 16.2 | 0
6:11:00 | 64
6:12:00 | 65
6:13:00 | 64 | 16.19 | 0
6:14:00 | 64 | 16.17 | 0
6:15:00 | 64
6:16:00 | 65 | 16.19 | 0
6:17:00 | 64 | 16.2 | 0
6:18:00 | 64 | 16.19 | 0
6:19:00 | 64 | 16.18 | 0
6:20:00 | 64
6:21:00 | 64
6:22:00 | 65 | 16.24 | 0
6:23:00 | 64 | 16.2 | 0
6:24:00 | 65 | 16.23 | 0
6:25:00 | 64
6:26:00 | 65 | 16.17 | 0
6:27:00 | 64
6:28:00 | 64
6:29:00 | 64 | 16.23 | 0
6:30:00 | 64
6:31:00 | 65
6:32:00 | 64 | 16.2 | 0
6:33:00 | 64
6:34:00 | 64
6:35:00 | 65
6:36:00 | 64
6:37:00 | 64
6:38:00 | 64 | 16.21 | 0
6:39:00 | 64 | 16.23 | 0
6:40:00 | 64 | 16.24 | 0
6:41:00 | 64
6:42:00 | 65 | 16.23 | 0
6:43:00 | 64 | 16.23 | 0
6:44:00 | 64
6:45:00 | 64 | 16.2 | 0
6:46:00 | 64 | 16.21 | 0
6:47:00 | 64 | 16.22 | 0
6:48:00 | 64 | 16.23 | 0
6:49:00 | 64 | 16.2 | 0
6:50:00 | 64
6:51:00 | 65 | 16.24 | 0
6:52:00 | 64 | 16.23 | 0
6:53:00 | 64 | 16.23 | 0
6:54:00 | 64 | 16.22 | 0
6:55:00 | 64 | 16.21 | 0
6:56:00 | 65 | 16.23 | 0
6:57:00 | 65 | 16.23 | 0
6:58:00 | 65
6:59:00 | 65
7:00:00 | 64
7:01:00 | 64
7:02:00 | 64
7:03:00 | 65
7:04:00 | 65 | 16.24 | 0
7:05:00 | 64 | 16.27 | 0
7:06:00 | 65
7:07:00 | 64
7:08:00 | 64 | 16.18 | 0
7:09:00 | 65
7:10:00 | 64
7:11:00 | 64 | 16.25 | 0
7:12:00 | 65 | 16.22 | 0
7:13:00 | 64
7:14:00 | 64 | 16.2 | 0
7:15:00 | 65 | 16.2 | 0
7:16:00 | 65
7:17:00 | 64
7:18:00 | 64
7:19:00 | 64 | 16.21 | 0
7:20:00 | 64
7:21:00 | 65
7:22:00 | 64 | 16.21 | 0
7:23:00 | 64 | 16.22 | 0
7:24:00 | 64
7:25:00 | 64 | 16.23 | 0
7:26:00 | 65 | 16.2 | 0
7:27:00 | 65
7:28:00 | 64
7:29:00 | 65
7:30:00 | 65
7:31:00 | 64 | 16.22 | 0
7:32:00 | 64
7:33:00 | 64 | 16.23 | 0
7:34:00 | 64
7:35:00 | 64 | 16.23 | 0
7:36:00 | 64
7:37:00 | 64
7:38:00 | 64
7:39:00 | 64
7:40:00 | 64 | 16.25 | 0
7:41:00 | 64
7:42:00 | 64
7:43:00 | 64
7:44:00 | 64 | 16.26 | 0
7:45:00 | 64
7:46:00 | 65 | 16.25 | 0
7:47:00 | 64 | 16.23 | 0
7:48:00 | 65
7:49:00 | 64
7:50:00 | 65
7:51:00 | 65
7:52:00 | 64
7:53:00 | 64 | 16.24 | 0
7:54:00 | 65
7:55:00 | 64
7:56:00 | 65 | 16.23 | 0
7:57:00 | 64
7:58:00 | 64
7:59:00 | 64 | 16.25 | 0
8:00:00 | 65
8:01:00 | 64
8:02:00 | 65
8:03:00 | 64
8:04:00 | 64 | 16.23 | 0
8:05:00 | 64
8:06:00 | 65
8:07:00 | 64
8:08:00 | 64 | 16.28 | 0
8:09:00 | 65
8:10:00 | 64
8:11:00 | 64 | 16.24 | 0
8:12:00 | 64
8:13:00 | 65
8:14:00 | 64
8:15:00 | 64
8:16:00 | 64
8:17:00 | 64 | 16.26 | 0
8:18:00 | 64 | 16.26 | 0
8:19:00 | 64
8:20:00 | 64
8:21:00 | 64
8:22:00 | 64
8:23:00 | 64
8:24:00 | 64 | 16.27 | 0
8:25:00 | 64 | 16.26 | 0
8:26:00 | 65 | 16.26 | 0
8:27:00 | 64
8:28:00 | 64
8:29:00 | 64 | 16.25 | 0
8:30:00 | 64 | 16.26 | 0
8:31:00 | 64 | 16.32 | 0
8:32:00 | 65 | 16.25 | 0
8:33:00 | 64 | 16.25 | 0
8:34:00 | 65
8:35:00 | 64 | 16.26 | 0
8:36:00 | 64
8:37:00 | 64
8:38:00 | 65
8:39:00 | 64
8:40:00 | 64
8:41:00 | 64 | 16.26 | 0
8:42:00 | 65
8:43:00 | 65
8:44:00 | 65 | 16.26 | 0
8:45:00 | 64
8:46:00 | 64
8:47:00 | 64
8:48:00 | 65
8:49:00 | 64
8:50:00 | 65 | 16.26 | 0
8:51:00 | 64
8:52:00 | 64
8:53:00 | 65
8:54:00 | 65
8:55:00 | 64 | 16.28 | 0
8:56:00 | 64
8:57:00 | 64
8:58:00 | 64
8:59:00 | 64 | 16.27 | 0
9:00:00 | 64 | 16.29 | 0
9:01:00 | 64 | 16.28 | 0
9:02:00 | 64 | 16.28 | 0
9:03:00 | 64 | 16.27 | 0
9:04:00 | 64
9:05:00 | 65
9:06:00 | 64
9:07:00 | 64
9:08:00 | 64
9:09:00 | 64
9:10:00 | 64
9:11:00 | 64
9:12:00 | 64 | 16.27 | 0
9:13:00 | 64
9:14:00 | 64 | 16.26 | 0
9:15:00 | 65
9:16:00 | 65
9:17:00 | 64 | 16.26 | 0
9:18:00 | 64
9:19:00 | 64
9:20:00 | 64 | 16.26 | 0
9:21:00 | 65
9:22:00 | 64
9:23:00 | 64
9:24:00 | 64
9:25:00 | 64 | 16.35 | 0
9:26:00 | 64
9:27:00 | 64
9:28:00 | 64 | 16.35 | 0
9:29:00 | 65 | 16.32 | 0
9:30:00 | 64 | 16.28 | 0
9:31:00 | 65 | 16.27 | 0
9:32:00 | 64 | 16.28 | 0
9:33:00 | 65
9:34:00 | 65
9:35:00 | 64 | 16.36 | 0
9:36:00 | 64
9:37:00 | 64
9:38:00 | 64 | 16.26 | 0
9:39:00 | 64 | 16.26 | 0
9:40:00 | 64 | 16.26 | 0
9:41:00 | 64
9:42:00 | 64
9:43:00 | 64
9:44:00 | 64
9:45:00 | 64 | 16.29 | 0
9:46:00 | 64 | 16.26 | 0
9:47:00 | 64
9:48:00 | 64 | 16.26 | 0
9:49:00 | 65 | 16.26 | 0
9:50:00 | 64
9:51:00 | 64 | 16.28 | 0
9:52:00 | 64
9:53:00 | 65 | 16.27 | 0
9:54:00 | 65
9:55:00 | 64 | 16.27 | 0
9:56:00 | 64 | 16.26 | 0
9:57:00 | 64 | 16.29 | 0
9:58:00 | 64 | 16.33 | 0
9:59:00 | 64 | 16.28 | 0
10:00:00 | 64
10:01:00 | 65 | 16.35 | 0
10:02:00 | 64
10:03:00 | 64
10:04:00 | 65 | 16.28 | 0
10:05:00 | 64
10:06:00 | 64 | 16.26 | 0
10:07:00 | 65 | 16.27 | 0
10:08:00 | 64 | 16.26 | 0
10:09:00 | 64
10:10:00 | 64
10:11:00 | 64 | 16.33 | 0
10:12:00 | 64
10:13:00 | 65 | 16.3 | 0
10:14:00 | 64 | 16.29 | 0
10:15:00 | 65 | 16.28 | 0
10:16:00 | 65
10:17:00 | 65
10:18:00 | 64
10:19:00 | 64
10:20:00 | 64
10:21:00 | 65 | 16.32 | 0
10:22:00 | 64
10:23:00 | 64
10:24:00 | 64
10:25:00 | 64
10:26:00 | 64
10:27:00 | 64
10:28:00 | 64
10:29:00 | 65 | 16.33 | 0
10:30:00 | 64 | 16.33 | 0
10:31:00 | 64 | 16.29 | 0
10:32:00 | 64
10:33:00 | 64 | 16.33 | 0
10:34:00 | 65
10:35:00 | 65
10:36:00 | 64
10:37:00 | 64 | 16.37 | 0
10:38:00 | 64
10:39:00 | 64
10:40:00 | 64 | 16.28 | 0
10:41:00 | 64 | 16.36 | 0
10:42:00 | 64
10:43:00 | 64
10:44:00 | 65 | 16.34 | 0
10:45:00 | 64 | 16.36 | 0
10:46:00 | 64
10:47:00 | 64
10:48:00 | 64
10:49:00 | 64 | 16.36 | 0
10:50:00 | 64
10:51:00 | 65
10:52:00 | 64
10:53:00 | 65 | 16.35 | 0
10:54:00 | 64
10:55:00 | 64 | 16.32 | 0
10:56:00 | 64
10:57:00 | 65 | 16.33 | 0
10:58:00 | 64 | 16.34 | 0
10:59:00 | 64 | 16.35 | 0
11:00:00 | 64 | 16.32 | 0
11:01:00 | 64
11:02:00 | 64 | 16.34 | 0
11:03:00 | 65 | 16.33 | 0
11:04:00 | 65 | 16.33 | 0
11:05:00 | 64
11:06:00 | 64 | 16.34 | 0
11:07:00 | 64 | 16.35 | 0
11:08:00 | 64 | 16.32 | 0
11:09:00 | 64 | 16.3 | 0
11:10:00 | 64 | 16.3 | 0
11:11:00 | 64 | 16.34 | 0
11:12:00 | 64 | 16.32 | 0
11:13:00 | 65 | 16.36 | 0
11:14:00 | 64
11:15:00 | 64 | 16.33 | 0
11:16:00 | 64 | 16.34 | 0
11:17:00 | 64 | 16.32 | 0
11:18:00 | 64 | 16.36 | 0
11:19:00 | 64 | 16.34 | 0
11:20:00 | 65 | 16.34 | 0
11:21:00 | 65 | 16.34 | 0
11:22:00 | 64 | 16.36 | 0
11:23:00 | 64 | 16.36 | 0
11:24:00 | 65 | 16.36 | 0
11:25:00 | 64 | 16.33 | 0
11:26:00 | 64 | 16.36 | 0
11:27:00 | 64 | 16.34 | 0
11:28:00 | 65 | 16.32 | 0
11:29:00 | 64 | 16.33 | 0
11:30:00 | 64 | 16.37 | 0
11:31:00 | 64 | 16.33 | 0
11:32:00 | 64 | 16.34 | 0
11:33:00 | 64 | 16.35 | 0
11:34:00 | 64 | 16.36 | 0
11:35:00 | 64 | 16.34 | 0
11:36:00 | 64 | 16.35 | 0
11:37:00 | 64 | 16.38 | 0
11:38:00 | 64 | 16.35 | 0
11:39:00 | 64 | 16.36 | 0
11:40:00 | 64 | 16.37 | 0
11:41:00 | 65 | 16.36 | 0
11:42:00 | 65 | 16.32 | 0
11:43:00 | 64 | 16.35 | 0
11:44:00 | 64 | 16.35 | 0
11:45:00 | 65 | 16.34 | 0
11:46:00 | 65 | 16.35 | 0
11:47:00 | 64 | 16.34 | 0
11:48:00 | 65 | 16.35 | 0
11:49:00 | 64
11:50:00 | 64 | 16.35 | 0
11:51:00 | 64 | 16.36 | 0
11:52:00 | 65 | 16.35 | 0
11:53:00 | 64 | 16.34 | 0
11:54:00 | 64 | 16.36 | 0
11:55:00 | 64 | 16.36 | 0
11:56:00 | 64 | 16.35 | 0
11:57:00 | 65 | 16.34 | 0
11:58:00 | 65 | 16.36 | 0
11:59:00 | 64 | 16.36 | 0
12:00:00 | 64 | 16.36 | 0
12:01:00 | 64 | 16.34 | 0
12:02:00 | 65 | 16.35 | 0
12:03:00 | 64 | 16.36 | 0
12:04:00 | 64 | 16.36 | 0
12:05:00 | 64 | 16.38 | 0
12:06:00 | 64 | 16.36 | 0
12:07:00 | 64 | 16.36 | 0
12:08:00 | 64 | 16.36 | 0
12:09:00 | 64 | 16.36 | 0
12:10:00 | 64 | 16.4 | 0
12:11:00 | 64 | 16.36 | 0
12:12:00 | 65 | 16.37 | 0
12:13:00 | 64 | 16.38 | 0
12:14:00 | 64 | 16.44 | 0
12:15:00 | 64 | 16.44 | 0
12:16:00 | 64 | 16.39 | 0
12:17:00 | 65 | 16.38 | 0
12:18:00 | 65 | 16.44 | 0
12:19:00 | 64 | 16.38 | 0
12:20:00 | 64 | 16.38 | 0
12:21:00 | 64 | 16.37 | 0
12:22:00 | 64 | 16.36 | 0
12:23:00 | 65 | 16.37 | 0
12:24:00 | 64 | 16.38 | 0
12:25:00 | 64 | 16.37 | 0
12:26:00 | 64 | 16.38 | 0
12:27:00 | 64 | 16.38 | 0
12:28:00 | 64 | 16.37 | 0
12:29:00 | 64 | 16.38 | 0
12:30:00 | 64 | 16.38 | 0
12:31:00 | 65 | 16.38 | 0
12:32:00 | 64 | 16.36 | 0
12:33:00 | 65 | 16.37 | 0
12:34:00 | 65 | 16.36 | 0
12:35:00 | 64 | 16.38 | 0
12:36:00 | 65 | 16.39 | 0
12:37:00 | 64 | 16.37 | 0
12:38:00 | 64 | 16.38 | 0
12:39:00 | 65 | 16.39 | 0
12:40:00 | 65 | 16.38 | 0
12:41:00 | 64 | 16.38 | 0
12:42:00 | 64 | 16.37 | 0
12:43:00 | 65 | 16.37 | 0
12:44:00 | 65 | 16.38 | 0
12:45:00 | 64 | 16.38 | 0
12:46:00 | 64 | 16.38 | 0
12:47:00 | 64 | 16.38 | 0
12:48:00 | 64 | 16.38 | 0
12:49:00 | 64 | 16.39 | 0
12:50:00 | 64 | 16.38 | 0
12:51:00 | 64 | 16.39 | 0
12:52:00 | 64 | 16.38 | 0
12:53:00 | 64 | 16.38 | 0
12:54:00 | 64 | 16.38 | 0
12:55:00 | 64 | 16.39 | 0
12:56:00 | 64 | 16.38 | 0
12:57:00 | 64 | 16.39 | 0
12:58:00 | 64 | 16.38 | 0
12:59:00 | 65 | 16.38 | 0
13:00:00 | 65 | 16.38 | 0
13:01:00 | 64 | 16.38 | 0
13:02:00 | 64 | 16.38 | 0
13:03:00 | 64 | 16.39 | 0
13:04:00 | 64 | 16.38 | 0
13:05:00 | 64 | 16.38 | 0
13:06:00 | 64 | 16.4 | 0
13:07:00 | 64 | 16.37 | 0
13:08:00 | 64 | 16.36 | 0
13:09:00 | 64 | 16.35 | 0
13:10:00 | 64 | 16.37 | 0
13:11:00 | 64 | 16.38 | 0
13:12:00 | 64 | 16.37 | 0
13:13:00 | 64 | 16.38 | 0
13:14:00 | 64 | 16.38 | 0
13:15:00 | 64 | 16.37 | 0
13:16:00 | 64 | 16.38 | 0
13:17:00 | 64 | 16.36 | 0
13:18:00 | 65 | 16.36 | 0
13:19:00 | 64 | 16.36 | 0
13:20:00 | 64 | 16.37 | 0
13:21:00 | 64 | 16.36 | 0
13:22:00 | 64 | 16.37 | 0
13:23:00 | 65 | 16.35 | 0
13:24:00 | 64 | 16.36 | 0
13:25:00 | 64 | 16.34 | 0
13:26:00 | 64 | 16.37 | 0
13:27:00 | 65 | 16.36 | 0
13:28:00 | 64 | 16.32 | 0
13:29:00 | 64 | 16.31 | 0
13:30:00 | 65 | 16.34 | 0
13:31:00 | 64 | 16.34 | 0
13:32:00 | 64 | 16.31 | 0
13:33:00 | 64 | 16.32 | 0
13:34:00 | 64 | 16.34 | 0
13:35:00 | 65 | 16.32 | 0
13:36:00 | 64 | 16.32 | 0
13:37:00 | 65 | 16.32 | 0
13:38:00 | 64 | 16.32 | 0
13:39:00 | 64 | 16.32 | 0
13:40:00 | 64 | 16.3 | 0
13:41:00 | 64 | 16.3 | 0
13:42:00 | 64 | 16.31 | 0
13:43:00 | 64 | 16.33 | 0
13:44:00 | 64 | 16.31 | 0
13:45:00 | 65 | 16.31 | 0
13:46:00 | 64 | 16.31 | 0
13:47:00 | 64 | 16.31 | 0
13:48:00 | 65 | 16.31 | 0
13:49:00 | 65 | 16.3 | 0
13:50:00 | 65 | 16.3 | 0
13:51:00 | 65 | 16.31 | 0
13:52:00 | 64 | 16.29 | 0
13:53:00 | 65 | 16.29 | 0
13:54:00 | 64 | 16.29 | 0
13:55:00 | 64 | 16.29 | 0
13:56:00 | 65 | 16.29 | 0
13:57:00 | 64 | 16.28 | 0
13:58:00 | 64 | 16.28 | 0
13:59:00 | 65 | 16.24 | 0
14:00:00 | 65 | 16.26 | 0
14:01:00 | 65 | 16.25 | 0
14:02:00 | 64 | 16.25 | 0
14:03:00 | 64 | 16.23 | 0
14:04:00 | 65 | 16.24 | 0
14:05:00 | 65 | 16.23 | 0
14:06:00 | 64 | 16.22 | 0
14:07:00 | 64 | 16.2 | 0
14:08:00 | 64 | 16.2 | 0
14:09:00 | 65 | 16.2 | 0
14:10:00 | 65 | 16.18 | 0
14:11:00 | 64 | 16.17 | 0
14:12:00 | 64 | 16.17 | 0
14:13:00 | 64 | 16.15 | 0.01
14:14:00 | 64 | 16.14 | 0.01
14:15:00 | 65 | 16.13 | 0.02
14:16:00 | 65 | 16.11 | 0.02
14:17:00 | 64 | 16.09 | 0.03
14:18:00 | 64 | 16.08 | 0.03
14:19:00 | 64 | 16.05 | 0.04
14:20:00 | 64 | 16.04 | 0.04
14:21:00 | 64 | 16.02 | 0.05
14:22:00 | 64 | 16 | 0.05
14:23:00 | 65 | 15.97 | 0.06
14:24:00 | 65 | 15.95 | 0.07
14:25:00 | 65 | 15.93 | 0.08
14:26:00 | 64 | 15.9 | 0.08
14:27:00 | 65 | 15.88 | 0.09
14:28:00 | 65 | 15.85 | 0.1
14:29:00 | 65 | 15.84 | 0.1
14:30:00 | 64 | 15.8 | 0.12
14:31:00 | 64 | 15.78 | 0.12
14:32:00 | 64 | 15.75 | 0.13
14:33:00 | 64 | 15.71 | 0.15
14:34:00 | 65 | 15.68 | 0.16
14:35:00 | 65 | 15.63 | 0.17
14:36:00 | 65 | 15.6 | 0.19
14:37:00 | 65 | 15.56 | 0.2
14:38:00 | 65 | 15.52 | 0.21
14:39:00 | 64 | 15.48 | 0.23
14:40:00 | 64 | 15.44 | 0.24
14:41:00 | 65 | 15.39 | 0.26
14:42:00 | 64 | 15.36 | 0.27
14:43:00 | 65 | 15.32 | 0.29
14:44:00 | 65 | 15.27 | 0.31
14:45:00 | 65 | 15.22 | 0.33
14:46:00 | 65 | 15.17 | 0.35
14:47:00 | 64 | 15.11 | 0.37
14:48:00 | 64 | 15.06 | 0.39
14:49:00 | 64 | 15.01 | 0.41
14:50:00 | 64 | 14.96 | 0.44
14:51:00 | 64 | 14.91 | 0.46
14:52:00 | 64 | 14.86 | 0.48
14:53:00 | 64 | 14.79 | 0.51
14:54:00 | 64 | 14.73 | 0.54
14:55:00 | 65 | 14.67 | 0.57
14:56:00 | 65 | 14.61 | 0.6
14:57:00 | 64 | 14.55 | 0.63
14:58:00 | 65 | 14.49 | 0.66
14:59:00 | 65 | 14.43 | 0.69
15:00:00 | 64 | 14.38 | 0.72
15:01:00 | 65 | 14.32 | 0.76
15:02:00 | 64 | 14.26 | 0.79
15:03:00 | 65 | 14.2 | 0.83
15:04:00 | 64 | 14.15 | 0.86
15:05:00 | 64 | 14.08 | 0.9
15:06:00 | 64 | 14.03 | 0.93
15:07:00 | 65 | 13.95 | 0.98
15:08:00 | 64 | 13.89 | 1.03
15:09:00 | 64 | 13.83 | 1.07
15:10:00 | 65 | 13.77 | 1.11
15:11:00 | 65 | 13.71 | 1.15
15:12:00 | 64 | 13.65 | 1.2
15:13:00 | 65 | 13.6 | 1.23
15:14:00 | 64 | 13.55 | 1.27
15:15:00 | 65 | 13.48 | 1.32
15:16:00 | 64 | 13.43 | 1.36
15:17:00 | 65 | 13.38 | 1.41
15:18:00 | 65 | 13.32 | 1.46
15:19:00 | 65 | 13.27 | 1.5
15:20:00 | 65 | 13.21 | 1.55
15:21:00 | 64 | 13.18 | 1.58
15:22:00 | 64 | 13.13 | 1.62
15:23:00 | 65 | 13.06 | 1.69
15:24:00 | 64 | 13.03 | 1.72
15:25:00 | 64 | 12.96 | 1.78
15:26:00 | 64 | 12.91 | 1.83
15:27:00 | 64 | 12.87 | 1.88
15:28:00 | 65 | 12.82 | 1.93
15:29:00 | 65 | 12.77 | 1.98
15:30:00 | 64 | 12.73 | 2.03
15:31:00 | 65 | 12.67 | 2.09
15:32:00 | 65 | 12.63 | 2.14
15:33:00 | 65 | 12.58 | 2.19
15:34:00 | 65 | 12.54 | 2.25
15:35:00 | 65 | 12.49 | 2.3
15:36:00 | 64 | 12.46 | 2.34
15:37:00 | 64 | 12.42 | 2.39
15:38:00 | 65 | 12.38 | 2.44
15:39:00 | 64 | 12.34 | 2.49
15:40:00 | 64 | 12.3 | 2.54
15:41:00 | 65 | 12.26 | 2.6
15:42:00 | 64 | 12.22 | 2.65
15:43:00 | 64 | 12.19 | 2.69
15:44:00 | 65 | 12.16 | 2.74
15:45:00 | 64 | 12.13 | 2.79
15:46:00 | 64 | 12.1 | 2.83
15:47:00 | 64 | 12.05 | 2.9
15:48:00 | 65 | 12.02 | 2.94
15:49:00 | 64 | 11.98 | 3
15:50:00 | 64 | 11.95 | 3.06
15:51:00 | 64 | 11.91 | 3.12
15:52:00 | 65 | 11.88 | 3.17
15:53:00 | 64 | 11.84 | 3.23
15:54:00 | 65 | 11.82 | 3.27
15:55:00 | 65 | 11.79 | 3.32
15:56:00 | 65 | 11.76 | 3.37
15:57:00 | 64 | 11.72 | 3.43
15:58:00 | 65 | 11.7 | 3.47
15:59:00 | 65 | 11.67 | 3.52
16:00:00 | 65 | 11.62 | 3.61
16:01:00 | 65 | 11.61 | 3.63
16:02:00 | 64 | 11.59 | 3.68
16:03:00 | 64 | 11.56 | 3.73
16:04:00 | 64 | 11.53 | 3.77
16:05:00 | 65 | 11.5 | 3.83
16:06:00 | 64 | 11.48 | 3.88
16:07:00 | 65 | 11.45 | 3.93
16:08:00 | 65 | 11.43 | 3.98
16:09:00 | 64 | 11.42 | 4
16:10:00 | 64 | 11.39 | 4.06
16:11:00 | 64 | 11.36 | 4.12
16:12:00 | 64 | 11.34 | 4.15
16:13:00 | 65 | 11.32 | 4.2
16:14:00 | 65 | 11.3 | 4.24
16:15:00 | 64 | 11.27 | 4.31
16:16:00 | 65 | 11.25 | 4.36
16:17:00 | 64 | 11.23 | 4.39
16:18:00 | 65 | 11.22 | 4.42
16:19:00 | 64 | 11.2 | 4.48
16:20:00 | 65 | 11.18 | 4.51
16:21:00 | 64 | 11.16 | 4.56
16:22:00 | 64 | 11.14 | 4.61
16:23:00 | 65 | 11.11 | 4.67
16:24:00 | 65 | 11.1 | 4.7
16:25:00 | 65 | 11.08 | 4.75
16:26:00 | 65 | 11.06 | 4.79
16:27:00 | 64 | 11.02 | 4.88
16:28:00 | 64 | 11.01 | 4.92
16:29:00 | 64 | 10.99 | 4.96
16:30:00 | 64 | 10.98 | 4.99
16:31:00 | 65 | 10.95 | 5.07
16:32:00 | 64 | 10.93 | 5.11
16:33:00 | 64 | 10.92 | 5.15
16:34:00 | 64 | 10.89 | 5.21
16:35:00 | 64 | 10.88 | 5.25
16:36:00 | 65 | 10.87 | 5.29
16:37:00 | 64 | 10.85 | 5.33
16:38:00 | 65 | 10.84 | 5.37
16:39:00 | 64 | 10.82 | 5.41
16:40:00 | 65 | 10.8 | 5.45
16:41:00 | 65 | 10.8 | 5.47
16:42:00 | 64 | 10.78 | 5.53
16:43:00 | 64 | 10.76 | 5.57
16:44:00 | 65 | 10.73 | 5.66
16:45:00 | 65 | 10.73 | 5.66
16:46:00 | 64 | 10.71 | 5.7
16:47:00 | 64 | 10.69 | 5.77
16:48:00 | 64 | 10.69 | 5.79
16:49:00 | 64 | 10.67 | 5.83
16:50:00 | 64 | 10.65 | 5.9
16:51:00 | 65 | 10.64 | 5.92
16:52:00 | 65 | 10.63 | 5.97
16:53:00 | 65 | 10.62 | 5.99
16:54:00 | 64 | 10.6 | 6.04
16:55:00 | 64 | 10.59 | 6.08
16:56:00 | 64 | 10.57 | 6.13
16:57:00 | 64 | 10.56 | 6.18
16:58:00 | 65 | 10.55 | 6.2
16:59:00 | 65 | 10.54 | 6.25
17:00:00 | 64 | 10.52 | 6.29
17:01:00 | 65 | 10.51 | 6.32
17:02:00 | 64 | 10.5 | 6.37
17:03:00 | 64 | 10.48 | 6.42
17:04:00 | 65 | 10.48 | 6.44
17:05:00 | 64 | 10.48 | 6.44
17:06:00 | 64 | 10.45 | 6.51
17:07:00 | 65 | 10.45 | 6.54
17:08:00 | 65 | 10.43 | 6.59
17:09:00 | 64 | 10.41 | 6.66
17:10:00 | 64 | 10.41 | 6.66
17:11:00 | 64 | 10.39 | 6.72
17:12:00 | 64 | 10.39 | 6.74
17:13:00 | 64 | 10.38 | 6.77
17:14:00 | 64 | 10.35 | 6.87
17:15:00 | 64 | 10.34 | 6.9
17:16:00 | 64 | 10.34 | 6.9
17:17:00 | 65 | 10.33 | 6.92
17:18:00 | 65 | 10.32 | 6.98
17:19:00 | 64 | 10.3 | 7.03
17:20:00 | 64 | 10.3 | 7.06
17:21:00 | 64 | 10.28 | 7.11
17:22:00 | 64 | 10.27 | 7.14
17:23:00 | 65 | 10.26 | 7.2
17:24:00 | 64 | 10.26 | 7.2
17:25:00 | 64 | 10.25 | 7.22
17:26:00 | 64 | 10.23 | 7.28
17:27:00 | 64 | 10.23 | 7.31
17:28:00 | 64 | 10.22 | 7.34
17:29:00 | 65 | 10.21 | 7.36
17:30:00 | 64 | 10.21 | 7.39
17:31:00 | 64 | 10.2 | 7.42
17:32:00 | 64 | 10.19 | 7.45
17:33:00 | 64 | 10.18 | 7.48
17:34:00 | 64 | 10.17 | 7.54
17:35:00 | 64 | 10.16 | 7.56
17:36:00 | 65 | 10.15 | 7.59
17:37:00 | 65 | 10.14 | 7.62
17:38:00 | 64 | 10.14 | 7.65
17:39:00 | 64 | 10.12 | 7.74
17:40:00 | 64 | 10.11 | 7.77
17:41:00 | 64 | 10.11 | 7.77
17:42:00 | 64 | 10.1 | 7.8
17:43:00 | 65 | 10.09 | 7.86
17:44:00 | 64 | 10.07 | 7.92
17:45:00 | 65 | 10.06 | 7.95
17:46:00 | 64 | 10.05 | 8.02
17:47:00 | 64 | 10.04 | 8.05
17:48:00 | 64 | 10.04 | 8.05
17:49:00 | 64 | 10.03 | 8.08
17:50:00 | 65 | 10.02 | 8.14
17:51:00 | 64 | 10.01 | 8.17
17:52:00 | 65 | 10.01 | 8.17
17:53:00 | 64 | 10 | 8.24
17:54:00 | 64 | 9.98 | 8.3
17:55:00 | 64 | 9.97 | 8.33
17:56:00 | 65 | 9.96 | 8.37
17:57:00 | 64 | 9.96 | 8.4
17:58:00 | 64 | 9.95 | 8.43
17:59:00 | 65 | 9.94 | 8.46
18:00:00 | 64 | 9.91 | 8.6
18:01:00 | 64 | 9.92 | 8.56
18:02:00 | 64 | 9.91 | 8.6
18:03:00 | 64 | 9.91 | 8.63
18:04:00 | 64 | 9.91 | 8.63
18:05:00 | 64 | 9.89 | 8.7
18:06:00 | 65 | 9.88 | 8.73
18:07:00 | 64 | 9.87 | 8.8
18:08:00 | 65 | 9.86 | 8.83
18:09:00 | 64 | 9.86 | 8.83
18:10:00 | 65 | 9.85 | 8.87
18:11:00 | 65 | 9.85 | 8.87
18:12:00 | 65 | 9.84 | 8.94
18:13:00 | 65 | 9.83 | 8.97
18:14:00 | 65 | 9.82 | 9.01
18:15:00 | 65 | 9.82 | 9.04
18:16:00 | 64 | 9.81 | 9.08
18:17:00 | 64 | 9.81 | 9.08
18:18:00 | 65 | 9.8 | 9.12
18:19:00 | 64 | 9.79 | 9.15
18:20:00 | 65 | 9.79 | 9.15
18:21:00 | 65 | 9.79 | 9.19
18:22:00 | 64 | 9.77 | 9.26
18:23:00 | 64 | 9.76 | 9.3
18:24:00 | 64 | 9.76 | 9.33
18:25:00 | 64 | 9.75 | 9.37
18:26:00 | 64 | 9.74 | 9.41
18:27:00 | 64 | 9.73 | 9.44
18:28:00 | 64 | 9.73 | 9.48
18:29:00 | 64 | 9.72 | 9.52
18:30:00 | 64 | 9.72 | 9.52
18:31:00 | 64 | 9.71 | 9.56
18:32:00 | 64 | 9.7 | 9.59
18:33:00 | 65 | 9.7 | 9.63
18:34:00 | 64 | 9.69 | 9.67
18:35:00 | 64 | 9.68 | 9.71
18:36:00 | 64 | 9.68 | 9.71
18:37:00 | 65 | 9.67 | 9.78
18:38:00 | 64 | 9.67 | 9.78
18:39:00 | 64 | 9.66 | 9.82
18:40:00 | 65 | 9.64 | 9.9
18:41:00 | 65 | 9.64 | 9.9
18:42:00 | 64 | 9.64 | 9.94
18:43:00 | 65 | 9.61 | 10.06
18:44:00 | 65 | 9.61 | 10.1
18:45:00 | 64 | 9.59 | 10.18
18:46:00 | 64 | 9.61 | 10.1
18:47:00 | 64 | 9.58 | 10.26
18:48:00 | 64 | 9.59 | 10.18
18:49:00 | 64 | 9.57 | 10.3
18:50:00 | 65 | 9.58 | 10.26
18:51:00 | 65 | 9.55 | 10.38
18:52:00 | 64 | 9.56 | 10.34
18:53:00 | 65 | 9.56 | 10.34
18:54:00 | 65 | 9.55 | 10.38
18:55:00 | 64 | 9.54 | 10.46
18:56:00 | 65 | 9.56 | 10.34
18:57:00 | 64 | 9.53 | 10.51
18:58:00 | 65 | 9.52 | 10.59
18:59:00 | 65 | 9.52 | 10.55
19:00:00 | 65 | 9.52 | 10.55
19:01:00 | 64 | 9.53 | 10.51
19:02:00 | 64 | 9.51 | 10.63
19:03:00 | 64 | 9.5 | 10.67
19:04:00 | 64 | 9.52 | 10.59
19:05:00 | 64 | 9.5 | 10.67
19:06:00 | 64 | 9.49 | 10.72
19:07:00 | 64 | 9.49 | 10.72
19:08:00 | 64 | 9.5 | 10.67
19:09:00 | 64 | 9.48 | 10.76
19:10:00 | 64 | 9.46 | 10.93
19:11:00 | 65 | 9.46 | 10.93
19:12:00 | 64 | 9.46 | 10.93
19:13:00 | 65 | 9.46 | 10.93
19:14:00 | 64 | 9.46 | 10.93
19:15:00 | 64 | 9.45 | 10.98
19:16:00 | 65 | 9.45 | 10.98
19:17:00 | 64 | 9.43 | 11.07
19:18:00 | 64 | 9.42 | 11.15
19:19:00 | 65 | 9.44 | 11.02
19:20:00 | 64 | 9.4 | 11.24
19:21:00 | 64 | 9.42 | 11.15
19:22:00 | 64 | 9.42 | 11.15
19:23:00 | 65 | 9.41 | 11.2
19:24:00 | 65 | 9.39 | 11.33
19:25:00 | 64 | 9.41 | 11.2
19:26:00 | 64 | 9.39 | 11.29
19:27:00 | 64 | 9.4 | 11.24
19:28:00 | 64 | 9.39 | 11.29
19:29:00 | 64 | 9.38 | 11.38
19:30:00 | 64 | 9.38 | 11.38
19:31:00 | 65 | 9.37 | 11.43
19:32:00 | 64 | 9.37 | 11.47
19:33:00 | 65 | 9.36 | 11.52
19:34:00 | 65 | 9.38 | 11.38
19:35:00 | 65 | 9.37 | 11.47
19:36:00 | 64 | 9.36 | 11.52
19:37:00 | 65 | 9.33 | 11.7
19:38:00 | 64 | 9.36 | 11.52
19:39:00 | 65 | 9.35 | 11.56
19:40:00 | 65 | 9.34 | 11.66
19:41:00 | 64 | 9.33 | 11.7
19:42:00 | 65 | 9.34 | 11.66
19:43:00 | 65 | 9.33 | 11.7
19:44:00 | 64 | 9.3 | 11.89
19:45:00 | 64 | 9.3 | 11.85
19:46:00 | 65 | 9.3 | 11.89
19:47:00 | 65 | 9.3 | 11.89
19:48:00 | 64 | 9.28 | 11.99
19:49:00 | 65 | 9.28 | 12.04
19:50:00 | 64 | 9.28 | 12.04
19:51:00 | 64 | 9.27 | 12.09
19:52:00 | 65 | 9.27 | 12.09
19:53:00 | 65 | 9.27 | 12.09
19:54:00 | 65 | 9.27 | 12.09
19:55:00 | 64 | 9.27 | 12.09
19:56:00 | 64 | 9.26 | 12.14
19:57:00 | 65 | 9.26 | 12.14
19:58:00 | 65 | 9.25 | 12.19
19:59:00 | 64 | 9.25 | 12.19
20:00:00 | 64 | 9.24 | 12.29
20:01:00 | 64 | 9.24 | 12.29
20:02:00 | 65 | 9.23 | 12.34
20:03:00 | 64 | 9.22 | 12.39
20:04:00 | 65 | 9.23 | 12.34
20:05:00 | 64 | 9.22 | 12.39
20:06:00 | 64 | 9.21 | 12.49
20:07:00 | 64 | 9.21 | 12.49
20:08:00 | 64 | 9.21 | 12.49
20:09:00 | 65 | 9.21 | 12.49
20:10:00 | 64 | 9.19 | 12.59
20:11:00 | 64 | 9.21 | 12.49
20:12:00 | 64 | 9.21 | 12.49
20:13:00 | 64 | 9.2 | 12.54
20:14:00 | 65 | 9.19 | 12.59
20:15:00 | 65 | 9.19 | 12.64
20:16:00 | 64 | 9.19 | 12.64
20:17:00 | 65 | 9.18 | 12.69
20:18:00 | 64 | 9.18 | 12.69
20:19:00 | 65 | 9.17 | 12.74
20:20:00 | 64 | 9.17 | 12.74
20:21:00 | 64 | 9.16 | 12.79
20:22:00 | 64 | 9.16 | 12.79
20:23:00 | 64 | 9.16 | 12.85
20:24:00 | 64 | 9.15 | 12.9
20:25:00 | 64 | 9.15 | 12.9
20:26:00 | 65 | 9.15 | 12.9
20:27:00 | 64 | 9.15 | 12.9
20:28:00 | 64 | 9.14 | 12.95
20:29:00 | 65 | 9.14 | 12.95
20:30:00 | 64 | 9.13 | 13
20:31:00 | 65 | 9.13 | 13.06
20:32:00 | 64 | 9.13 | 13.06
20:33:00 | 65 | 9.12 | 13.11
20:34:00 | 64 | 9.12 | 13.11
20:35:00 | 64 | 9.12 | 13.11
20:36:00 | 65 | 9.12 | 13.11
20:37:00 | 64 | 9.12 | 13.11
20:38:00 | 64 | 9.11 | 13.16
20:39:00 | 65 | 9.1 | 13.22
20:40:00 | 65 | 9.1 | 13.22
20:41:00 | 65 | 9.1 | 13.27
20:42:00 | 65 | 9.09 | 13.33
20:43:00 | 65 | 9.09 | 13.33
20:44:00 | 64 | 9.09 | 13.33
20:45:00 | 64 | 9.09 | 13.33
20:46:00 | 64 | 9.09 | 13.33
20:47:00 | 64 | 9.09 | 13.33
20:48:00 | 64 | 9.09 | 13.33
20:49:00 | 65 | 9.08 | 13.38
20:50:00 | 64 | 9.07 | 13.44
20:51:00 | 64 | 9.07 | 13.44
20:52:00 | 64 | 9.07 | 13.44
20:53:00 | 65 | 9.07 | 13.49
20:54:00 | 65 | 9.07 | 13.49
20:55:00 | 64 | 9.06 | 13.55
20:56:00 | 64 | 9.06 | 13.55
20:57:00 | 64 | 9.05 | 13.6
20:58:00 | 64 | 9.06 | 13.55
20:59:00 | 64 | 9.05 | 13.6
21:00:00 | 64 | 9.05 | 13.6
21:01:00 | 64 | 9.05 | 13.6
21:02:00 | 64 | 9.04 | 13.66
21:03:00 | 64 | 9.04 | 13.66
21:04:00 | 64 | 9.04 | 13.66
21:05:00 | 64 | 9.04 | 13.66
21:06:00 | 64 | 9.04 | 13.66
21:07:00 | 64 | 9.04 | 13.72
21:08:00 | 64 | 9.04 | 13.72
21:09:00 | 64 | 9.04 | 13.72
21:10:00 | 65 | 9.02 | 13.83
21:11:00 | 64 | 9.03 | 13.77
21:12:00 | 64 | 9.02 | 13.83
21:13:00 | 64 | 9.02 | 13.83
21:14:00 | 64 | 9.02 | 13.83
21:15:00 | 65 | 9.01 | 13.89
21:16:00 | 64 | 9.02 | 13.83
21:17:00 | 64 | 9.02 | 13.83
21:18:00 | 64 | 9.01 | 13.94
21:19:00 | 65 | 9.01 | 13.89
21:20:00 | 64 | 8.99 | 14.06
21:21:00 | 64 | 9 | 14
21:22:00 | 64 | 9 | 14
21:23:00 | 64 | 9 | 14
21:24:00 | 64 | 8.99 | 14.06
21:25:00 | 64 | 8.99 | 14.06
21:26:00 | 64 | 8.99 | 14.06
21:27:00 | 64 | 8.99 | 14.06
21:28:00 | 65 | 8.99 | 14.06
21:29:00 | 64 | 8.99 | 14.06
21:30:00 | 64 | 8.98 | 14.17
21:31:00 | 64 | 8.98 | 14.17
21:32:00 | 65 | 8.98 | 14.12
21:33:00 | 64 | 8.98 | 14.17
21:34:00 | 65 | 8.97 | 14.23
21:35:00 | 64 | 8.98 | 14.17
21:36:00 | 65 | 8.97 | 14.23
21:37:00 | 64 | 8.97 | 14.23
21:38:00 | 64 | 8.96 | 14.29
21:39:00 | 64 | 8.95 | 14.35
21:40:00 | 64 | 8.95 | 14.35
21:41:00 | 64 | 8.95 | 14.35
21:42:00 | 64 | 8.95 | 14.35
21:43:00 | 64 | 8.95 | 14.35
21:44:00 | 64 | 8.95 | 14.35
21:45:00 | 64 | 8.95 | 14.41
21:46:00 | 64 | 8.95 | 14.41
21:47:00 | 64 | 8.94 | 14.47
21:48:00 | 64 | 8.94 | 14.47
21:49:00 | 64 | 8.94 | 14.47
21:50:00 | 64 | 8.94 | 14.47
21:51:00 | 64 | 8.93 | 14.53
21:52:00 | 64 | 8.93 | 14.53
21:53:00 | 64 | 8.92 | 14.59
21:54:00 | 64 | 8.93 | 14.53
21:55:00 | 64 | 8.93 | 14.53
21:56:00 | 64 | 8.92 | 14.59
21:57:00 | 64 | 8.93 | 14.53
21:58:00 | 64 | 8.92 | 14.59
21:59:00 | 65 | 8.92 | 14.59
22:00:00 | 64 | 8.93 | 14.53
22:01:00 | 64 | 8.91 | 14.65
22:02:00 | 64 | 8.91 | 14.71
22:03:00 | 64 | 8.91 | 14.71
22:04:00 | 65 | 8.91 | 14.71
22:05:00 | 65 | 8.89 | 14.83
22:06:00 | 64 | 8.9 | 14.77
22:07:00 | 64 | 8.9 | 14.77
22:08:00 | 64 | 8.9 | 14.77
22:09:00 | 65 | 8.89 | 14.83
22:10:00 | 64 | 8.9 | 14.77
22:11:00 | 64 | 8.9 | 14.77
22:12:00 | 64 | 8.89 | 14.83
22:13:00 | 65 | 8.88 | 14.96
22:14:00 | 65 | 8.89 | 14.83
22:15:00 | 65 | 8.89 | 14.9
22:16:00 | 64 | 8.89 | 14.9
22:17:00 | 64 | 8.89 | 14.9
22:18:00 | 64 | 8.87 | 15.02
22:19:00 | 64 | 8.89 | 14.9
22:20:00 | 64 | 8.88 | 14.96
22:21:00 | 64 | 8.88 | 14.96
22:22:00 | 65 | 8.88 | 14.96
22:23:00 | 64 | 8.87 | 15.02
22:24:00 | 64 | 8.87 | 15.02
22:25:00 | 64 | 8.86 | 15.08
22:26:00 | 64 | 8.86 | 15.15
22:27:00 | 64 | 8.86 | 15.08
22:28:00 | 64 | 8.86 | 15.08
22:29:00 | 64 | 8.86 | 15.08
22:30:00 | 65 | 8.85 | 15.21
22:31:00 | 64 | 8.86 | 15.15
22:32:00 | 64 | 8.86 | 15.15
22:33:00 | 65 | 8.86 | 15.15
22:34:00 | 64 | 8.85 | 15.21
22:35:00 | 64 | 8.85 | 15.21
22:36:00 | 64 | 8.86 | 15.15
22:37:00 | 64 | 8.85 | 15.21
22:38:00 | 65 | 8.85 | 15.21
22:39:00 | 64 | 8.84 | 15.27
22:40:00 | 64 | 8.84 | 15.27
22:41:00 | 64 | 8.85 | 15.21
22:42:00 | 64 | 8.84 | 15.27
22:43:00 | 64 | 8.85 | 15.21
22:44:00 | 65 | 8.82 | 15.4
22:45:00 | 64 | 8.83 | 15.34
22:46:00 | 64 | 8.83 | 15.34
22:47:00 | 64 | 8.83 | 15.34
22:48:00 | 64 | 8.82 | 15.47
22:49:00 | 65 | 8.82 | 15.4
22:50:00 | 64 | 8.82 | 15.4
22:51:00 | 64 | 8.82 | 15.4
22:52:00 | 64 | 8.82 | 15.47
22:53:00 | 64 | 8.82 | 15.4
22:54:00 | 64 | 8.82 | 15.47
22:55:00 | 65 | 8.82 | 15.47
22:56:00 | 64 | 8.82 | 15.47
22:57:00 | 64 | 8.82 | 15.47
22:58:00 | 65 | 8.81 | 15.53
22:59:00 | 65 | 8.8 | 15.6
23:00:00 | 64 | 8.8 | 15.6
23:01:00 | 64 | 8.78 | 15.79
23:02:00 | 64 | 8.79 | 15.73
23:03:00 | 64 | 8.8 | 15.66
23:04:00 | 64 | 8.77 | 15.86
23:05:00 | 64 | 8.79 | 15.73
23:06:00 | 65 | 8.77 | 15.93
23:07:00 | 64 | 8.76 | 15.99
23:08:00 | 64 | 8.77 | 15.93
23:09:00 | 64 | 8.79 | 15.73
23:10:00 | 64 | 8.78 | 15.79
23:11:00 | 64 | 8.77 | 15.93
23:12:00 | 64 | 8.8 | 15.66
23:13:00 | 64 | 8.8 | 15.66
23:14:00 | 64 | 8.8 | 15.66
23:15:00 | 64 | 8.77 | 15.86
23:16:00 | 65 | 8.77 | 15.93
23:17:00 | 64 | 8.76 | 15.99
23:18:00 | 65 | 8.76 | 15.99
23:19:00 | 64 | 8.75 | 16.06
23:20:00 | 64 | 8.78 | 15.79
23:21:00 | 65 | 8.78 | 15.79
23:22:00 | 64 | 8.78 | 15.79
23:23:00 | 64 | 8.77 | 15.86
23:24:00 | 64 | 8.77 | 15.93
23:25:00 | 64 | 8.78 | 15.79
23:26:00 | 64 | 8.77 | 15.93
23:27:00 | 64 | 8.78 | 15.79
23:28:00 | 64 | 8.77 | 15.93
23:29:00 | 64 | 8.77 | 15.86
23:30:00 | 64 | 8.75 | 16.06
23:31:00 | 65 | 8.77 | 15.86
23:32:00 | 64 | 8.77 | 15.93
23:33:00 | 64 | 8.77 | 15.86
23:34:00 | 64 | 8.75 | 16.06
23:35:00 | 64 | 8.74 | 16.13
23:36:00 | 64 | 8.74 | 16.13
23:37:00 | 64 | 8.77 | 15.93
23:38:00 | 64 | 8.73 | 16.2
23:39:00 | 65 | 8.77 | 15.93
23:40:00 | 64 | 8.76 | 15.99
23:41:00 | 64 | 8.76 | 15.99
23:42:00 | 65 | 8.76 | 15.99
23:43:00 | 64 | 8.76 | 15.99
23:44:00 | 64 | 8.76 | 15.99
23:45:00 | 64 | 8.75 | 16.06
23:46:00 | 64 | 8.76 | 15.99
23:47:00 | 64 | 8.74 | 16.13
23:48:00 | 64 | 8.73 | 16.26
23:49:00 | 64 | 8.72 | 16.33
23:50:00 | 64 | 8.73 | 16.26
23:51:00 | 64 | 8.73 | 16.26
23:52:00 | 64 | 8.72 | 16.33
23:53:00 | 64 | 8.75 | 16.06
23:54:00 | 64 | 8.74 | 16.13
23:55:00 | 64 | 8.74 | 16.13
23:56:00 | 64 | 8.74 | 16.13
23:57:00 | 64 | 8.74 | 16.13
23:58:00 | 64 | 8.73 | 16.2
23:59:00 | 65 | 8.73 | 16.2
24:00:00 | 64 | 8.74 | 16.13
24:01:00 | 64 | 8.73 | 16.2
24:02:00 | 65 | 8.73 | 16.2
24:03:00 | 64 | 8.73 | 16.26
24:04:00 | 64 | 8.73 | 16.26
24:05:00 | 64 | 8.73 | 16.26
24:06:00 | 64 | 8.73 | 16.26
24:07:00 | 64 | 8.72 | 16.33
24:08:00 | 64 | 8.72 | 16.33
24:09:00 | 64 | 8.73 | 16.26
24:10:00 | 65 | 8.73 | 16.26
24:11:00 | 64 | 8.72 | 16.33
24:12:00 | 64 | 8.72 | 16.33
24:13:00 | 65 | 8.72 | 16.33
24:14:00 | 64 | 8.73 | 16.26
24:15:00 | 65 | 8.71 | 16.47
24:16:00 | 64 | 8.71 | 16.4
24:17:00 | 65 | 8.71 | 16.4
24:18:00 | 64 | 8.72 | 16.33
24:19:00 | 65 | 8.71 | 16.4
24:20:00 | 64 | 8.71 | 16.4