## Sheet1
Параметр | Значение
Instrument Name | 4262 R
Instrument Type | UCA
Instrument Serial Number | 111
Test Start Date | 30.07.2002
Test Start Time | 9:51:08
Test Stop Date | 31.07.2002
Test Stop Time | 10:11:51
Test Length | 24:20:43
Final Sample Time Offset | 24:20:00
Controller Schedule Name
Sampling Period | 60 seconds
Comments | T: 55C(30min), 65C(240min); tap water, dry-blending
Information | WellID
Customer | Petro-Aliance
CementClass | G
CementMfr | Dyckerhoff
Additives | 0.5%Diacel FL+0.5%Diacel RPM+0.1%HTR-100
Density | 1940
BHCT | 55
BHST | 65
FluidLoss | 60cc/30min
JobType | Research
Calculated Value | Finish Set 14:47:00
Compressive Strength | Compressive strength type B (more than 14 lb/gal)
Initial Temperature (C) | 30 C
Final Temperature (C) | 64 C
Initial Transit Time (microsec/in) | 16,18 microsec/in
Final Transit Time (microsec/in) | 8,71 microsec/in
Initial Compressive Strength (MPa) | 0,00 MPa
Final Compressive Strength (MPa) | 16,40 MPa