## Sheet1
Time (HH:MM:SS) | Temperature (C) | Transit Time (microsec/in) | Compressive Strength (MPa)
0:00:00 | 24 | 16.23 | 0
0:01:00 | 24 | 16.24 | 0
0:02:00 | 24 | 16.26 | 0
0:03:00 | 24 | 16.26 | 0
0:04:00 | 24 | 16.27 | 0
0:05:00 | 25 | 16.28 | 0
0:06:00 | 26 | 16.28 | 0
0:07:00 | 26 | 16.28 | 0
0:08:00 | 27 | 16.28 | 0
0:09:00 | 27 | 16.28 | 0
0:10:00 | 28 | 16.27 | 0
0:11:00 | 29 | 16.27 | 0
0:12:00 | 30 | 16.26 | 0
0:13:00 | 31 | 16.25 | 0
0:14:00 | 31 | 16.24 | 0
0:15:00 | 32 | 16.23 | 0
0:16:00 | 33 | 16.21 | 0.01
0:17:00 | 34 | 16.2 | 0.01
0:18:00 | 35 | 16.18 | 0.02
0:19:00 | 36 | 16.16 | 0.02
0:20:00 | 37 | 16.14 | 0.03
0:21:00 | 38 | 16.12 | 0.03
0:22:00 | 39 | 16.11 | 0.04
0:23:00 | 40 | 16.09 | 0.04
0:24:00 | 41 | 16.08 | 0.05
0:25:00 | 42 | 16.05 | 0.05
0:26:00 | 43 | 16.04 | 0.06
0:27:00 | 44 | 16.03 | 0.06
0:28:00 | 45 | 16.02 | 0.06
0:29:00 | 46 | 16 | 0.07
0:30:00 | 46 | 16 | 0.07
0:31:00 | 47 | 15.98 | 0.07
0:32:00 | 48 | 15.97 | 0.08
0:33:00 | 49 | 15.96 | 0.08
0:34:00 | 50 | 15.94 | 0.09
0:35:00 | 50 | 15.93 | 0.09
0:36:00 | 50 | 15.93 | 0.09
0:37:00 | 51 | 15.92 | 0.09
0:38:00 | 51 | 15.91 | 0.1
0:39:00 | 51 | 15.9 | 0.1
0:40:00 | 51 | 15.9 | 0.1
0:41:00 | 52 | 15.89 | 0.1
0:42:00 | 52 | 15.89 | 0.1
0:43:00 | 52 | 15.88 | 0.11
0:44:00 | 52 | 15.88 | 0.11
0:45:00 | 52 | 15.88 | 0.11
0:46:00 | 53 | 15.88 | 0.11
0:47:00 | 53 | 15.88 | 0.11
0:48:00 | 53 | 15.88 | 0.11
0:49:00 | 53 | 15.88 | 0.11
0:50:00 | 53 | 15.88 | 0.11
0:51:00 | 53 | 15.88 | 0.11
0:52:00 | 53 | 15.88 | 0.11
0:53:00 | 53 | 15.88 | 0.11
0:54:00 | 53 | 15.88 | 0.11
0:55:00 | 53 | 15.88 | 0.11
0:56:00 | 53 | 15.87 | 0.11
0:57:00 | 53 | 15.88 | 0.11
0:58:00 | 53 | 15.88 | 0.11
0:59:00 | 53 | 15.88 | 0.11
1:00:00 | 53 | 15.88 | 0.11
1:01:00 | 53 | 15.88 | 0.11
1:02:00 | 53 | 15.88 | 0.11
1:03:00 | 53 | 15.88 | 0.11
1:04:00 | 53 | 15.88 | 0.11
1:05:00 | 53 | 15.88 | 0.11
1:06:00 | 53 | 15.88 | 0.11
1:07:00 | 53 | 15.88 | 0.11
1:08:00 | 53 | 15.88 | 0.11
1:09:00 | 53 | 15.89 | 0.1
1:10:00 | 53 | 15.89 | 0.1
1:11:00 | 53 | 15.89 | 0.1
1:12:00 | 53 | 15.89 | 0.1
1:13:00 | 54 | 15.89 | 0.1
1:14:00 | 53 | 15.89 | 0.1
1:15:00 | 53 | 15.89 | 0.1
1:16:00 | 53 | 15.9 | 0.1
1:17:00 | 53 | 15.9 | 0.1
1:18:00 | 53 | 15.9 | 0.1
1:19:00 | 53 | 15.9 | 0.1
1:20:00 | 54 | 15.9 | 0.1
1:21:00 | 54 | 15.9 | 0.1
1:22:00 | 54 | 15.9 | 0.1
1:23:00 | 54 | 15.9 | 0.1
1:24:00 | 54 | 15.9 | 0.1
1:25:00 | 54 | 15.9 | 0.1
1:26:00 | 54 | 15.9 | 0.1
1:27:00 | 54 | 15.9 | 0.1
1:28:00 | 54 | 15.9 | 0.1
1:29:00 | 54 | 15.9 | 0.1
1:30:00 | 54 | 15.9 | 0.1
1:31:00 | 54 | 15.9 | 0.1
1:32:00 | 54 | 15.9 | 0.1
1:33:00 | 54 | 15.9 | 0.1
1:34:00 | 54 | 15.9 | 0.1
1:35:00 | 54 | 15.9 | 0.1
1:36:00 | 54 | 15.9 | 0.1
1:37:00 | 54 | 15.9 | 0.1
1:38:00 | 55 | 15.9 | 0.1
1:39:00 | 55 | 15.9 | 0.1
1:40:00 | 55 | 15.9 | 0.1
1:41:00 | 55 | 15.9 | 0.1
1:42:00 | 55 | 15.9 | 0.1
1:43:00 | 55 | 15.9 | 0.1
1:44:00 | 55 | 15.9 | 0.1
1:45:00 | 55 | 15.9 | 0.1
1:46:00 | 55 | 15.9 | 0.1
1:47:00 | 55 | 15.9 | 0.1
1:48:00 | 55 | 15.9 | 0.1
1:49:00 | 55 | 15.9 | 0.1
1:50:00 | 55 | 15.9 | 0.1
1:51:00 | 56 | 15.9 | 0.1
1:52:00 | 56 | 15.9 | 0.1
1:53:00 | 56 | 15.9 | 0.1
1:54:00 | 56 | 15.9 | 0.1
1:55:00 | 56 | 15.9 | 0.1
1:56:00 | 56 | 15.9 | 0.1
1:57:00 | 56 | 15.9 | 0.1
1:58:00 | 56 | 15.9 | 0.1
1:59:00 | 56 | 15.9 | 0.1
2:00:00 | 56 | 15.9 | 0.1
2:01:00 | 56 | 15.9 | 0.1
2:02:00 | 56 | 15.91 | 0.1
2:03:00 | 56 | 15.9 | 0.1
2:04:00 | 57 | 15.91 | 0.1
2:05:00 | 57 | 15.91 | 0.1
2:06:00 | 57 | 15.91 | 0.1
2:07:00 | 57 | 15.91 | 0.1
2:08:00 | 57 | 15.91 | 0.1
2:09:00 | 57 | 15.91 | 0.1
2:10:00 | 57 | 15.91 | 0.1
2:11:00 | 57 | 15.92 | 0.09
2:12:00 | 57 | 15.91 | 0.1
2:13:00 | 57 | 15.92 | 0.09
2:14:00 | 57 | 15.92 | 0.09
2:15:00 | 57 | 15.93 | 0.09
2:16:00 | 58 | 15.93 | 0.09
2:17:00 | 58 | 15.93 | 0.09
2:18:00 | 58 | 15.93 | 0.09
2:19:00 | 58 | 15.93 | 0.09
2:20:00 | 58 | 15.93 | 0.09
2:21:00 | 58 | 15.93 | 0.09
2:22:00 | 58 | 15.94 | 0.09
2:23:00 | 58 | 15.94 | 0.09
2:24:00 | 58 | 15.95 | 0.08
2:25:00 | 58 | 15.95 | 0.08
2:26:00 | 58 | 15.95 | 0.08
2:27:00 | 58 | 15.95 | 0.08
2:28:00 | 58 | 15.96 | 0.08
2:29:00 | 59 | 15.96 | 0.08
2:30:00 | 58 | 15.96 | 0.08
2:31:00 | 59 | 15.96 | 0.08
2:32:00 | 59 | 15.96 | 0.08
2:33:00 | 59 | 15.97 | 0.08
2:34:00 | 59 | 15.97 | 0.08
2:35:00 | 59 | 15.98 | 0.07
2:36:00 | 59 | 15.98 | 0.07
2:37:00 | 59 | 15.99 | 0.07
2:38:00 | 59 | 16 | 0.07
2:39:00 | 59 | 16 | 0.07
2:40:00 | 60 | 16 | 0.07
2:41:00 | 60 | 16 | 0.07
2:42:00 | 60 | 16.01 | 0.07
2:43:00 | 60 | 16.01 | 0.07
2:44:00 | 60 | 16.02 | 0.06
2:45:00 | 60 | 16.02 | 0.06
2:46:00 | 60 | 16.02 | 0.06
2:47:00 | 60 | 16.02 | 0.06
2:48:00 | 60 | 16.04 | 0.06
2:49:00 | 60 | 16.04 | 0.06
2:50:00 | 61 | 16.05 | 0.05
2:51:00 | 60 | 16.05 | 0.05
2:52:00 | 60 | 16.05 | 0.05
2:53:00 | 61 | 16.07 | 0.05
2:54:00 | 61 | 16.07 | 0.05
2:55:00 | 61 | 16.08 | 0.05
2:56:00 | 61 | 16.08 | 0.05
2:57:00 | 61 | 16.09 | 0.04
2:58:00 | 61 | 16.1 | 0.04
2:59:00 | 61 | 16.11 | 0.04
3:00:00 | 61 | 16.12 | 0.03
3:01:00 | 61 | 16.13 | 0.03
3:02:00 | 61 | 16.14 | 0.03
3:03:00 | 61 | 16.15 | 0.02
3:04:00 | 62 | 16.16 | 0.02
3:05:00 | 62 | 16.17 | 0.02
3:06:00 | 61 | 16.17 | 0.02
3:07:00 | 62 | 16.18 | 0.01
3:08:00 | 62 | 16.19 | 0.01
3:09:00 | 62 | 16.2 | 0.01
3:10:00 | 62 | 16.21 | 0.01
3:11:00 | 62 | 16.22 | 0
3:12:00 | 62 | 16.23 | 0
3:13:00 | 62 | 16.24 | 0
3:14:00 | 62 | 16.25 | 0
3:15:00 | 62 | 16.26 | 0
3:16:00 | 63 | 16.27 | 0
3:17:00 | 63 | 16.28 | 0
3:18:00 | 63 | 16.29 | 0
3:19:00 | 63 | 16.3 | 0
3:20:00 | 63 | 16.31 | 0
3:21:00 | 63 | 16.32 | 0
3:22:00 | 63 | 16.33 | 0
3:23:00 | 63 | 16.34 | 0
3:24:00 | 63 | 16.34 | 0
3:25:00 | 63 | 16.35 | 0
3:26:00 | 64 | 16.37 | 0
3:27:00 | 63 | 16.38 | 0
3:28:00 | 63 | 16.38 | 0
3:29:00 | 64 | 16.38 | 0
3:30:00 | 64 | 16.4 | 0
3:31:00 | 64 | 16.41 | 0
3:32:00 | 64 | 16.41 | 0
3:33:00 | 64 | 16.42 | 0
3:34:00 | 64 | 16.43 | 0
3:35:00 | 64 | 16.44 | 0
3:36:00 | 64 | 16.44 | 0
3:37:00 | 65 | 16.45 | 0
3:38:00 | 65 | 16.46 | 0
3:39:00 | 64 | 16.46 | 0
3:40:00 | 65 | 16.47 | 0
3:41:00 | 65 | 16.48 | 0
3:42:00 | 65 | 16.48 | 0
3:43:00 | 65 | 16.48 | 0
3:44:00 | 65 | 16.49 | 0
3:45:00 | 65 | 16.5 | 0
3:46:00 | 65 | 16.5 | 0
3:47:00 | 65 | 16.5 | 0
3:48:00 | 65 | 16.5 | 0
3:49:00 | 65 | 16.51 | 0
3:50:00 | 65 | 16.51 | 0
3:51:00 | 65 | 16.51 | 0
3:52:00 | 66 | 16.51 | 0
3:53:00 | 66 | 16.52 | 0
3:54:00 | 66 | 16.52 | 0
3:55:00 | 66 | 16.52 | 0
3:56:00 | 66 | 16.52 | 0
3:57:00 | 66 | 16.52 | 0
3:58:00 | 66 | 16.52 | 0
3:59:00 | 66 | 16.52 | 0
4:00:00 | 66 | 16.52 | 0
4:01:00 | 66 | 16.52 | 0
4:02:00 | 67 | 16.52 | 0
4:03:00 | 66 | 16.51 | 0
4:04:00 | 66 | 16.51 | 0
4:05:00 | 67 | 16.5 | 0
4:06:00 | 67 | 16.5 | 0
4:07:00 | 67 | 16.5 | 0
4:08:00 | 67 | 16.49 | 0
4:09:00 | 67 | 16.49 | 0
4:10:00 | 67 | 16.48 | 0
4:11:00 | 67 | 16.48 | 0
4:12:00 | 67 | 16.46 | 0
4:13:00 | 67 | 16.45 | 0
4:14:00 | 67 | 16.44 | 0
4:15:00 | 68 | 16.43 | 0
4:16:00 | 67 | 16.41 | 0
4:17:00 | 67 | 16.4 | 0
4:18:00 | 67 | 16.38 | 0
4:19:00 | 68 | 16.36 | 0
4:20:00 | 68 | 16.34 | 0
4:21:00 | 68 | 16.32 | 0
4:22:00 | 68 | 16.29 | 0
4:23:00 | 68 | 16.26 | 0
4:24:00 | 68 | 16.24 | 0
4:25:00 | 68 | 16.21 | 0.01
4:26:00 | 68 | 16.17 | 0.02
4:27:00 | 68 | 16.14 | 0.03
4:28:00 | 68 | 16.09 | 0.04
4:29:00 | 69 | 16.05 | 0.05
4:30:00 | 69 | 16.01 | 0.07
4:31:00 | 69 | 15.96 | 0.08
4:32:00 | 69 | 15.92 | 0.09
4:33:00 | 69 | 15.87 | 0.11
4:34:00 | 69 | 15.81 | 0.13
4:35:00 | 69 | 15.76 | 0.14
4:36:00 | 69 | 15.71 | 0.16
4:37:00 | 69 | 15.64 | 0.18
4:38:00 | 69 | 15.58 | 0.21
4:39:00 | 69 | 15.52 | 0.23
4:40:00 | 69 | 15.44 | 0.26
4:41:00 | 69 | 15.36 | 0.29
4:42:00 | 69 | 15.29 | 0.31
4:43:00 | 69 | 15.21 | 0.34
4:44:00 | 69 | 15.14 | 0.37
4:45:00 | 69 | 15.06 | 0.41
4:46:00 | 69 | 14.98 | 0.44
4:47:00 | 69 | 14.89 | 0.48
4:48:00 | 69 | 14.81 | 0.52
4:49:00 | 69 | 14.73 | 0.56
4:50:00 | 69 | 14.64 | 0.6
4:51:00 | 69 | 14.55 | 0.65
4:52:00 | 69 | 14.46 | 0.69
4:53:00 | 69 | 14.38 | 0.74
4:54:00 | 69 | 14.29 | 0.79
4:55:00 | 69 | 14.21 | 0.84
4:56:00 | 69 | 14.12 | 0.89
4:57:00 | 69 | 14.03 | 0.95
4:58:00 | 69 | 13.95 | 1
4:59:00 | 69 | 13.86 | 1.06
5:00:00 | 69 | 13.77 | 1.12
5:01:00 | 69 | 13.69 | 1.18
5:02:00 | 69 | 13.62 | 1.23
5:03:00 | 69 | 13.54 | 1.3
5:04:00 | 69 | 13.46 | 1.36
5:05:00 | 69 | 13.38 | 1.42
5:06:00 | 69 | 13.3 | 1.49
5:07:00 | 69 | 13.23 | 1.55
5:08:00 | 69 | 13.15 | 1.62
5:09:00 | 69 | 13.08 | 1.69
5:10:00 | 69 | 13 | 1.76
5:11:00 | 69 | 12.93 | 1.83
5:12:00 | 69 | 12.87 | 1.9
5:13:00 | 69 | 12.81 | 1.96
5:14:00 | 69 | 12.74 | 2.03
5:15:00 | 69 | 12.68 | 2.1
5:16:00 | 69 | 12.61 | 2.17
5:17:00 | 69 | 12.55 | 2.24
5:18:00 | 69 | 12.49 | 2.32
5:19:00 | 69 | 12.44 | 2.38
5:20:00 | 69 | 12.38 | 2.46
5:21:00 | 68 | 12.33 | 2.53
5:22:00 | 69 | 12.27 | 2.59
5:23:00 | 69 | 12.22 | 2.67
5:24:00 | 69 | 12.17 | 2.74
5:25:00 | 69 | 12.12 | 2.81
5:26:00 | 69 | 12.06 | 2.89
5:27:00 | 69 | 12.02 | 2.96
5:28:00 | 69 | 11.97 | 3.03
5:29:00 | 69 | 11.93 | 3.1
5:30:00 | 69 | 11.88 | 3.17
5:31:00 | 69 | 11.84 | 3.24
5:32:00 | 69 | 11.79 | 3.32
5:33:00 | 69 | 11.75 | 3.39
5:34:00 | 69 | 11.71 | 3.46
5:35:00 | 69 | 11.67 | 3.54
5:36:00 | 69 | 11.63 | 3.61
5:37:00 | 69 | 11.58 | 3.69
5:38:00 | 69 | 11.55 | 3.76
5:39:00 | 69 | 11.51 | 3.83
5:40:00 | 69 | 11.48 | 3.89
5:41:00 | 69 | 11.44 | 3.96
5:42:00 | 69 | 11.41 | 4.03
5:43:00 | 69 | 11.38 | 4.1
5:44:00 | 69 | 11.34 | 4.16
5:45:00 | 68 | 11.32 | 4.23
5:46:00 | 68 | 11.29 | 4.29
5:47:00 | 69 | 11.25 | 4.37
5:48:00 | 69 | 11.22 | 4.44
5:49:00 | 69 | 11.19 | 4.51
5:50:00 | 69 | 11.16 | 4.56
5:51:00 | 68 | 11.13 | 4.63
5:52:00 | 68 | 11.1 | 4.7
5:53:00 | 69 | 11.08 | 4.75
5:54:00 | 68 | 11.05 | 4.82
5:55:00 | 69 | 11.03 | 4.88
5:56:00 | 69 | 11 | 4.95
5:57:00 | 69 | 10.98 | 5.01
5:58:00 | 68 | 10.95 | 5.07
5:59:00 | 68 | 10.93 | 5.14
6:00:00 | 69 | 10.91 | 5.18
6:01:00 | 69 | 10.89 | 5.24
6:02:00 | 69 | 10.86 | 5.32
6:03:00 | 68 | 10.84 | 5.36
6:04:00 | 69 | 10.81 | 5.44
6:05:00 | 68 | 10.8 | 5.48
6:06:00 | 69 | 10.77 | 5.55
6:07:00 | 69 | 10.75 | 5.61
6:08:00 | 69 | 10.73 | 5.67
6:09:00 | 69 | 10.71 | 5.74
6:10:00 | 68 | 10.69 | 5.78
6:11:00 | 69 | 10.67 | 5.85
6:12:00 | 69 | 10.65 | 5.91
6:13:00 | 68 | 10.63 | 5.96
6:14:00 | 69 | 10.61 | 6.03
6:15:00 | 68 | 10.59 | 6.07
6:16:00 | 68 | 10.57 | 6.14
6:17:00 | 69 | 10.56 | 6.19
6:18:00 | 68 | 10.54 | 6.26
6:19:00 | 68 | 10.52 | 6.31
6:20:00 | 69 | 10.5 | 6.36
6:21:00 | 69 | 10.49 | 6.41
6:22:00 | 69 | 10.47 | 6.45
6:23:00 | 69 | 10.46 | 6.5
6:24:00 | 68 | 10.45 | 6.55
6:25:00 | 68 | 10.42 | 6.63
6:26:00 | 68 | 10.41 | 6.68
6:27:00 | 68 | 10.39 | 6.73
6:28:00 | 69 | 10.38 | 6.78
6:29:00 | 68 | 10.36 | 6.83
6:30:00 | 69 | 10.35 | 6.89
6:31:00 | 69 | 10.34 | 6.91
6:32:00 | 68 | 10.32 | 6.97
6:33:00 | 69 | 10.31 | 7.02
6:34:00 | 69 | 10.29 | 7.07
6:35:00 | 69 | 10.28 | 7.13
6:36:00 | 69 | 10.27 | 7.18
6:37:00 | 69 | 10.26 | 7.21
6:38:00 | 69 | 10.24 | 7.27
6:39:00 | 69 | 10.23 | 7.32
6:40:00 | 69 | 10.21 | 7.38
6:41:00 | 68 | 10.2 | 7.41
6:42:00 | 68 | 10.19 | 7.46
6:43:00 | 69 | 10.18 | 7.52
6:44:00 | 69 | 10.17 | 7.55
6:45:00 | 68 | 10.15 | 7.61
6:46:00 | 69 | 10.14 | 7.67
6:47:00 | 68 | 10.12 | 7.73
6:48:00 | 69 | 10.11 | 7.76
6:49:00 | 69 | 10.11 | 7.79
6:50:00 | 68 | 10.09 | 7.85
6:51:00 | 69 | 10.08 | 7.88
6:52:00 | 69 | 10.07 | 7.94
6:53:00 | 69 | 10.05 | 8
6:54:00 | 69 | 10.05 | 8.03
6:55:00 | 69 | 10.04 | 8.06
6:56:00 | 68 | 10.02 | 8.12
6:57:00 | 68 | 10.02 | 8.16
6:58:00 | 69 | 10 | 8.22
6:59:00 | 69 | 9.99 | 8.25
7:00:00 | 69 | 9.98 | 8.32
7:01:00 | 69 | 9.97 | 8.35
7:02:00 | 68 | 9.96 | 8.41
7:03:00 | 69 | 9.95 | 8.45
7:04:00 | 68 | 9.93 | 8.51
7:05:00 | 69 | 9.93 | 8.54
7:06:00 | 69 | 9.92 | 8.58
7:07:00 | 69 | 9.9 | 8.65
7:08:00 | 69 | 9.9 | 8.68
7:09:00 | 68 | 9.89 | 8.71
7:10:00 | 69 | 9.88 | 8.78
7:11:00 | 68 | 9.87 | 8.81
7:12:00 | 69 | 9.86 | 8.85
7:13:00 | 69 | 9.85 | 8.88
7:14:00 | 69 | 9.84 | 8.95
7:15:00 | 68 | 9.83 | 8.99
7:16:00 | 69 | 9.82 | 9.02
7:17:00 | 69 | 9.82 | 9.06
7:18:00 | 69 | 9.8 | 9.13
7:19:00 | 68 | 9.79 | 9.17
7:20:00 | 68 | 9.79 | 9.2
7:21:00 | 69 | 9.78 | 9.24
7:22:00 | 69 | 9.76 | 9.31
7:23:00 | 68 | 9.75 | 9.35
7:24:00 | 68 | 9.75 | 9.38
7:25:00 | 69 | 9.74 | 9.42
7:26:00 | 68 | 9.73 | 9.46
7:27:00 | 69 | 9.73 | 9.5
7:28:00 | 69 | 9.72 | 9.53
7:29:00 | 69 | 9.7 | 9.61
7:30:00 | 69 | 9.7 | 9.65
7:31:00 | 69 | 9.69 | 9.68
7:32:00 | 69 | 9.68 | 9.72
7:33:00 | 69 | 9.67 | 9.76
7:34:00 | 69 | 9.66 | 9.8
7:35:00 | 69 | 9.66 | 9.84
7:36:00 | 69 | 9.65 | 9.88
7:37:00 | 69 | 9.64 | 9.92
7:38:00 | 69 | 9.63 | 9.95
7:39:00 | 69 | 9.63 | 9.99
7:40:00 | 69 | 9.62 | 10.03
7:41:00 | 69 | 9.61 | 10.07
7:42:00 | 69 | 9.6 | 10.11
7:43:00 | 69 | 9.6 | 10.15
7:44:00 | 69 | 9.59 | 10.19
7:45:00 | 69 | 9.58 | 10.23
7:46:00 | 69 | 9.57 | 10.27
7:47:00 | 68 | 9.57 | 10.31
7:48:00 | 68 | 9.56 | 10.36
7:49:00 | 68 | 9.55 | 10.4
7:50:00 | 68 | 9.54 | 10.44
7:51:00 | 69 | 9.54 | 10.48
7:52:00 | 69 | 9.53 | 10.52
7:53:00 | 69 | 9.52 | 10.56
7:54:00 | 69 | 9.52 | 10.61
7:55:00 | 69 | 9.51 | 10.65
7:56:00 | 69 | 9.5 | 10.69
7:57:00 | 69 | 9.49 | 10.73
7:58:00 | 69 | 9.48 | 10.78
7:59:00 | 69 | 9.48 | 10.82
8:00:00 | 68 | 9.48 | 10.82
8:01:00 | 69 | 9.47 | 10.86
8:02:00 | 68 | 9.46 | 10.9
8:03:00 | 69 | 9.45 | 10.95
8:04:00 | 68 | 9.45 | 10.99
8:05:00 | 69 | 9.44 | 11.04
8:06:00 | 68 | 9.43 | 11.08
8:07:00 | 69 | 9.43 | 11.12
8:08:00 | 69 | 9.43 | 11.12
8:09:00 | 69 | 9.41 | 11.21
8:10:00 | 69 | 9.41 | 11.21
8:11:00 | 69 | 9.4 | 11.26
8:12:00 | 69 | 9.39 | 11.3
8:13:00 | 68 | 9.39 | 11.35
8:14:00 | 69 | 9.38 | 11.39
8:15:00 | 69 | 9.37 | 11.44
8:16:00 | 69 | 9.37 | 11.44
8:17:00 | 68 | 9.36 | 11.49
8:18:00 | 68 | 9.36 | 11.53
8:19:00 | 69 | 9.35 | 11.58
8:20:00 | 69 | 9.34 | 11.63
8:21:00 | 69 | 9.34 | 11.67
8:22:00 | 68 | 9.34 | 11.67
8:23:00 | 69 | 9.33 | 11.72
8:24:00 | 69 | 9.32 | 11.77
8:25:00 | 69 | 9.31 | 11.81
8:26:00 | 68 | 9.31 | 11.81
8:27:00 | 69 | 9.3 | 11.86
8:28:00 | 69 | 9.3 | 11.91
8:29:00 | 69 | 9.29 | 11.96
8:30:00 | 69 | 9.29 | 11.96
8:31:00 | 69 | 9.28 | 12.01
8:32:00 | 69 | 9.27 | 12.05
8:33:00 | 69 | 9.27 | 12.1
8:34:00 | 69 | 9.27 | 12.1
8:35:00 | 69 | 9.26 | 12.15
8:36:00 | 69 | 9.25 | 12.2
8:37:00 | 69 | 9.25 | 12.25
8:38:00 | 69 | 9.25 | 12.25
8:39:00 | 69 | 9.24 | 12.3
8:40:00 | 69 | 9.23 | 12.35
8:41:00 | 69 | 9.23 | 12.35
8:42:00 | 69 | 9.22 | 12.4
8:43:00 | 68 | 9.21 | 12.45
8:44:00 | 69 | 9.21 | 12.45
8:45:00 | 69 | 9.21 | 12.5
8:46:00 | 68 | 9.2 | 12.55
8:47:00 | 69 | 9.2 | 12.55
8:48:00 | 68 | 9.19 | 12.6
8:49:00 | 69 | 9.18 | 12.65
8:50:00 | 69 | 9.18 | 12.65
8:51:00 | 69 | 9.18 | 12.71
8:52:00 | 68 | 9.17 | 12.76
8:53:00 | 68 | 9.17 | 12.76
8:54:00 | 69 | 9.16 | 12.81
8:55:00 | 69 | 9.15 | 12.86
8:56:00 | 68 | 9.15 | 12.86
8:57:00 | 68 | 9.15 | 12.91
8:58:00 | 69 | 9.15 | 12.91
8:59:00 | 68 | 9.14 | 12.97
9:00:00 | 69 | 9.13 | 13.02
9:01:00 | 69 | 9.13 | 13.02
9:02:00 | 69 | 9.13 | 13.07
9:03:00 | 68 | 9.12 | 13.13
9:04:00 | 69 | 9.12 | 13.13
9:05:00 | 69 | 9.11 | 13.18
9:06:00 | 69 | 9.11 | 13.18
9:07:00 | 69 | 9.1 | 13.23
9:08:00 | 68 | 9.09 | 13.29
9:09:00 | 68 | 9.09 | 13.29
9:10:00 | 69 | 9.09 | 13.34
9:11:00 | 69 | 9.09 | 13.34
9:12:00 | 69 | 9.08 | 13.4
9:13:00 | 68 | 9.07 | 13.45
9:14:00 | 69 | 9.07 | 13.45
9:15:00 | 69 | 9.06 | 13.51
9:16:00 | 68 | 9.06 | 13.51
9:17:00 | 69 | 9.06 | 13.56
9:18:00 | 69 | 9.06 | 13.56
9:19:00 | 69 | 9.05 | 13.62
9:20:00 | 68 | 9.05 | 13.62
9:21:00 | 69 | 9.04 | 13.67
9:22:00 | 69 | 9.04 | 13.67
9:23:00 | 69 | 9.04 | 13.73
9:24:00 | 69 | 9.03 | 13.79
9:25:00 | 68 | 9.03 | 13.79
9:26:00 | 69 | 9.02 | 13.84
9:27:00 | 69 | 9.02 | 13.84
9:28:00 | 69 | 9.01 | 13.9
9:29:00 | 69 | 9.01 | 13.9
9:30:00 | 69 | 9 | 13.96
9:31:00 | 69 | 9 | 13.96
9:32:00 | 69 | 9 | 14.02
9:33:00 | 69 | 9 | 14.02
9:34:00 | 69 | 8.99 | 14.07
9:35:00 | 69 | 8.99 | 14.07
9:36:00 | 68 | 8.98 | 14.13
9:37:00 | 69 | 8.98 | 14.13
9:38:00 | 69 | 8.97 | 14.19
9:39:00 | 69 | 8.97 | 14.25
9:40:00 | 69 | 8.97 | 14.25
9:41:00 | 69 | 8.96 | 14.31
9:42:00 | 68 | 8.96 | 14.31
9:43:00 | 68 | 8.95 | 14.37
9:44:00 | 69 | 8.95 | 14.37
9:45:00 | 69 | 8.95 | 14.43
9:46:00 | 69 | 8.95 | 14.43
9:47:00 | 69 | 8.94 | 14.49
9:48:00 | 68 | 8.94 | 14.49
9:49:00 | 68 | 8.94 | 14.49
9:50:00 | 69 | 8.93 | 14.55
9:51:00 | 69 | 8.92 | 14.61
9:52:00 | 69 | 8.92 | 14.61
9:53:00 | 68 | 8.92 | 14.61
9:54:00 | 69 | 8.91 | 14.67
9:55:00 | 69 | 8.91 | 14.67
9:56:00 | 69 | 8.91 | 14.73
9:57:00 | 69 | 8.91 | 14.73
9:58:00 | 68 | 8.9 | 14.79
9:59:00 | 69 | 8.9 | 14.79
10:00:00 | 69 | 8.9 | 14.79
10:01:00 | 69 | 8.89 | 14.85
10:02:00 | 69 | 8.89 | 14.85
10:03:00 | 69 | 8.88 | 14.91
10:04:00 | 69 | 8.88 | 14.91
10:05:00 | 69 | 8.88 | 14.97
10:06:00 | 68 | 8.88 | 14.97
10:07:00 | 69 | 8.88 | 14.97
10:08:00 | 68 | 8.87 | 15.04
10:09:00 | 69 | 8.87 | 15.04
10:10:00 | 69 | 8.86 | 15.1
10:11:00 | 68 | 8.86 | 15.1
10:12:00 | 68 | 8.86 | 15.16
10:13:00 | 69 | 8.86 | 15.16
10:14:00 | 69 | 8.86 | 15.16
10:15:00 | 69 | 8.85 | 15.22
10:16:00 | 68 | 8.85 | 15.22
10:17:00 | 69 | 8.84 | 15.29
10:18:00 | 68 | 8.84 | 15.29
10:19:00 | 69 | 8.84 | 15.29
10:20:00 | 68 | 8.83 | 15.35
10:21:00 | 68 | 8.83 | 15.35
10:22:00 | 68 | 8.82 | 15.42
10:23:00 | 69 | 8.82 | 15.42
10:24:00 | 68 | 8.82 | 15.42
10:25:00 | 68 | 8.82 | 15.48
10:26:00 | 69 | 8.82 | 15.48
10:27:00 | 69 | 8.82 | 15.48
10:28:00 | 68 | 8.81 | 15.55
10:29:00 | 69 | 8.81 | 15.55
10:30:00 | 69 | 8.8 | 15.61
10:31:00 | 69 | 8.8 | 15.61
10:32:00 | 69 | 8.8 | 15.61
10:33:00 | 69 | 8.79 | 15.68
10:34:00 | 69 | 8.79 | 15.68
10:35:00 | 69 | 8.79 | 15.68
10:36:00 | 68 | 8.79 | 15.74
10:37:00 | 69 | 8.79 | 15.74
10:38:00 | 69 | 8.79 | 15.74
10:39:00 | 68 | 8.78 | 15.81
10:40:00 | 69 | 8.78 | 15.81
10:41:00 | 69 | 8.78 | 15.81
10:42:00 | 69 | 8.77 | 15.87
10:43:00 | 69 | 8.77 | 15.87
10:44:00 | 69 | 8.77 | 15.87
10:45:00 | 69 | 8.77 | 15.94
10:46:00 | 68 | 8.77 | 15.94
10:47:00 | 69 | 8.77 | 15.94
10:48:00 | 68 | 8.76 | 16.01
10:49:00 | 69 | 8.76 | 16.01
10:50:00 | 69 | 8.76 | 16.01
10:51:00 | 69 | 8.75 | 16.07
10:52:00 | 69 | 8.75 | 16.07
10:53:00 | 69 | 8.75 | 16.07
10:54:00 | 69 | 8.74 | 16.14
10:55:00 | 69 | 8.74 | 16.14
10:56:00 | 68 | 8.74 | 16.14
10:57:00 | 68 | 8.73 | 16.21
10:58:00 | 68 | 8.73 | 16.21
10:59:00 | 69 | 8.73 | 16.21
11:00:00 | 68 | 8.73 | 16.21
11:01:00 | 69 | 8.73 | 16.28
11:02:00 | 69 | 8.73 | 16.28
11:03:00 | 69 | 8.73 | 16.28
11:04:00 | 68 | 8.72 | 16.35
11:05:00 | 69 | 8.72 | 16.35
11:06:00 | 69 | 8.72 | 16.35
11:07:00 | 68 | 8.71 | 16.42
11:08:00 | 69 | 8.71 | 16.42
11:09:00 | 69 | 8.71 | 16.42
11:10:00 | 69 | 8.7 | 16.48
11:11:00 | 68 | 8.7 | 16.48
11:12:00 | 69 | 8.7 | 16.48
11:13:00 | 69 | 8.7 | 16.48
11:14:00 | 69 | 8.7 | 16.55
11:15:00 | 69 | 8.7 | 16.55
11:16:00 | 68 | 8.7 | 16.55
11:17:00 | 69 | 8.7 | 16.55
11:18:00 | 69 | 8.69 | 16.62
11:19:00 | 69 | 8.69 | 16.62
11:20:00 | 69 | 8.69 | 16.62
11:21:00 | 69 | 8.69 | 16.62
11:22:00 | 69 | 8.68 | 16.69
11:23:00 | 69 | 8.68 | 16.69
11:24:00 | 69 | 8.68 | 16.69
11:25:00 | 68 | 8.68 | 16.69
11:26:00 | 68 | 8.68 | 16.77
11:27:00 | 68 | 8.68 | 16.77
11:28:00 | 68 | 8.68 | 16.77
11:29:00 | 69 | 8.67 | 16.84
11:30:00 | 69 | 8.67 | 16.84
11:31:00 | 69 | 8.67 | 16.84
11:32:00 | 68 | 8.67 | 16.84
11:33:00 | 69 | 8.66 | 16.91
11:34:00 | 69 | 8.66 | 16.91
11:35:00 | 68 | 8.66 | 16.91
11:36:00 | 69 | 8.66 | 16.91
11:37:00 | 69 | 8.65 | 16.98
11:38:00 | 68 | 8.65 | 16.98
11:39:00 | 69 | 8.65 | 16.98
11:40:00 | 68 | 8.65 | 16.98
11:41:00 | 69 | 8.64 | 17.05
11:42:00 | 69 | 8.64 | 17.05
11:43:00 | 69 | 8.64 | 17.05
11:44:00 | 69 | 8.64 | 17.05
11:45:00 | 69 | 8.64 | 17.12
11:46:00 | 69 | 8.64 | 17.12
11:47:00 | 69 | 8.64 | 17.12
11:48:00 | 69 | 8.64 | 17.12
11:49:00 | 69 | 8.63 | 17.2
11:50:00 | 68 | 8.63 | 17.2
11:51:00 | 68 | 8.63 | 17.2
11:52:00 | 69 | 8.63 | 17.2
11:53:00 | 69 | 8.62 | 17.27
11:54:00 | 69 | 8.62 | 17.27
11:55:00 | 68 | 8.62 | 17.27
11:56:00 | 69 | 8.62 | 17.27
11:57:00 | 69 | 8.61 | 17.34
11:58:00 | 69 | 8.61 | 17.34
11:59:00 | 68 | 8.61 | 17.34
12:00:00 | 69 | 8.61 | 17.34
12:01:00 | 69 | 8.61 | 17.34
12:02:00 | 68 | 8.61 | 17.42
12:03:00 | 69 | 8.61 | 17.42
12:04:00 | 69 | 8.61 | 17.42
12:05:00 | 69 | 8.61 | 17.42
12:06:00 | 69 | 8.6 | 17.49
12:07:00 | 68 | 8.6 | 17.49
12:08:00 | 69 | 8.6 | 17.49
12:09:00 | 69 | 8.6 | 17.49
12:10:00 | 69 | 8.6 | 17.49
12:11:00 | 68 | 8.59 | 17.57
12:12:00 | 68 | 8.59 | 17.57
12:13:00 | 69 | 8.59 | 17.57
12:14:00 | 69 | 8.59 | 17.57
12:15:00 | 69 | 8.59 | 17.57
12:16:00 | 68 | 8.58 | 17.64
12:17:00 | 69 | 8.58 | 17.64
12:18:00 | 69 | 8.58 | 17.64
12:19:00 | 68 | 8.58 | 17.64
12:20:00 | 69 | 8.58 | 17.72
12:21:00 | 68 | 8.58 | 17.72
12:22:00 | 69 | 8.58 | 17.72
12:23:00 | 69 | 8.58 | 17.72
12:24:00 | 69 | 8.58 | 17.72
12:25:00 | 69 | 8.58 | 17.72
12:26:00 | 69 | 8.57 | 17.79
12:27:00 | 68 | 8.57 | 17.79
12:28:00 | 69 | 8.57 | 17.79
12:29:00 | 69 | 8.57 | 17.79
12:30:00 | 68 | 8.57 | 17.79
12:31:00 | 69 | 8.56 | 17.87
12:32:00 | 69 | 8.56 | 17.87
12:33:00 | 69 | 8.56 | 17.87
12:34:00 | 68 | 8.56 | 17.87
12:35:00 | 69 | 8.56 | 17.87
12:36:00 | 69 | 8.55 | 17.94
12:37:00 | 69 | 8.55 | 17.94
12:38:00 | 68 | 8.55 | 17.94
12:39:00 | 69 | 8.55 | 17.94
12:40:00 | 69 | 8.55 | 17.94
12:41:00 | 69 | 8.55 | 17.94
12:42:00 | 68 | 8.55 | 17.94
12:43:00 | 68 | 8.55 | 18.02
12:44:00 | 69 | 8.55 | 18.02
12:45:00 | 69 | 8.55 | 18.02
12:46:00 | 69 | 8.55 | 18.02
12:47:00 | 69 | 8.55 | 18.02
12:48:00 | 69 | 8.54 | 18.1
12:49:00 | 69 | 8.54 | 18.1
12:50:00 | 69 | 8.54 | 18.1
12:51:00 | 69 | 8.54 | 18.1
12:52:00 | 68 | 8.54 | 18.1
12:53:00 | 69 | 8.54 | 18.1
12:54:00 | 69 | 8.54 | 18.1
12:55:00 | 69 | 8.53 | 18.17
12:56:00 | 69 | 8.53 | 18.17
12:57:00 | 68 | 8.53 | 18.17
12:58:00 | 69 | 8.53 | 18.17
12:59:00 | 69 | 8.53 | 18.17
13:00:00 | 69 | 8.53 | 18.17
13:01:00 | 68 | 8.52 | 18.25
13:02:00 | 69 | 8.52 | 18.25
13:03:00 | 69 | 8.52 | 18.25
13:04:00 | 69 | 8.52 | 18.25
13:05:00 | 68 | 8.52 | 18.25
13:06:00 | 69 | 8.52 | 18.25
13:07:00 | 69 | 8.52 | 18.33
13:08:00 | 69 | 8.52 | 18.33
13:09:00 | 69 | 8.52 | 18.33
13:10:00 | 68 | 8.52 | 18.33
13:11:00 | 68 | 8.52 | 18.33
13:12:00 | 68 | 8.52 | 18.33
13:13:00 | 68 | 8.52 | 18.33
13:14:00 | 69 | 8.51 | 18.41
13:15:00 | 69 | 8.51 | 18.41
13:16:00 | 69 | 8.51 | 18.41
13:17:00 | 68 | 8.51 | 18.41
13:18:00 | 69 | 8.51 | 18.41
13:19:00 | 68 | 8.51 | 18.41
13:20:00 | 69 | 8.51 | 18.41
13:21:00 | 69 | 8.5 | 18.49
13:22:00 | 69 | 8.5 | 18.49
13:23:00 | 69 | 8.5 | 18.49
13:24:00 | 69 | 8.5 | 18.49
13:25:00 | 69 | 8.5 | 18.49
13:26:00 | 69 | 8.5 | 18.49
13:27:00 | 68 | 8.5 | 18.49
13:28:00 | 69 | 8.5 | 18.49
13:29:00 | 69 | 8.49 | 18.57
13:30:00 | 68 | 8.49 | 18.57
13:31:00 | 69 | 8.49 | 18.57
13:32:00 | 69 | 8.49 | 18.57
13:33:00 | 68 | 8.49 | 18.57
13:34:00 | 69 | 8.49 | 18.57
13:35:00 | 69 | 8.49 | 18.57
13:36:00 | 69 | 8.49 | 18.65
13:37:00 | 69 | 8.49 | 18.65
13:38:00 | 69 | 8.49 | 18.65
13:39:00 | 69 | 8.49 | 18.65
13:40:00 | 68 | 8.49 | 18.65
13:41:00 | 69 | 8.49 | 18.65
13:42:00 | 69 | 8.49 | 18.65
13:43:00 | 69 | 8.48 | 18.73
13:44:00 | 68 | 8.48 | 18.73
13:45:00 | 69 | 8.48 | 18.73
13:46:00 | 69 | 8.48 | 18.73
13:47:00 | 69 | 8.48 | 18.73
13:48:00 | 69 | 8.48 | 18.73
13:49:00 | 69 | 8.48 | 18.73
13:50:00 | 69 | 8.47 | 18.81
13:51:00 | 69 | 8.47 | 18.81
13:52:00 | 68 | 8.47 | 18.81
13:53:00 | 69 | 8.47 | 18.81
13:54:00 | 69 | 8.47 | 18.81
13:55:00 | 69 | 8.47 | 18.81
13:56:00 | 69 | 8.47 | 18.81
13:57:00 | 69 | 8.47 | 18.81
13:58:00 | 69 | 8.47 | 18.81
13:59:00 | 69 | 8.46 | 18.89
14:00:00 | 69 | 8.46 | 18.89
14:01:00 | 69 | 8.46 | 18.89
14:02:00 | 69 | 8.46 | 18.89
14:03:00 | 69 | 8.46 | 18.89
14:04:00 | 69 | 8.46 | 18.89
14:05:00 | 68 | 8.46 | 18.89
14:06:00 | 69 | 8.46 | 18.97
14:07:00 | 69 | 8.46 | 18.97
14:08:00 | 69 | 8.46 | 18.97
14:09:00 | 68 | 8.46 | 18.97
14:10:00 | 69 | 8.46 | 18.97
14:11:00 | 68 | 8.46 | 18.97
14:12:00 | 69 | 8.46 | 18.97
14:13:00 | 69 | 8.45 | 19.05
14:14:00 | 69 | 8.45 | 19.05
14:15:00 | 69 | 8.45 | 19.05
14:16:00 | 69 | 8.45 | 19.05
14:17:00 | 69 | 8.45 | 19.05
14:18:00 | 68 | 8.45 | 19.05
14:19:00 | 68 | 8.45 | 19.05
14:20:00 | 68 | 8.45 | 19.05
14:21:00 | 69 | 8.45 | 19.05
14:22:00 | 69 | 8.45 | 19.05
14:23:00 | 69 | 8.45 | 19.05
14:24:00 | 69 | 8.44 | 19.13
14:25:00 | 69 | 8.44 | 19.13
14:26:00 | 69 | 8.44 | 19.13
14:27:00 | 69 | 8.44 | 19.13
14:28:00 | 69 | 8.44 | 19.13
14:29:00 | 69 | 8.44 | 19.13
14:30:00 | 68 | 8.44 | 19.13
14:31:00 | 68 | 8.43 | 19.22
14:32:00 | 69 | 8.43 | 19.22
14:33:00 | 69 | 8.43 | 19.22
14:34:00 | 69 | 8.43 | 19.22
14:35:00 | 69 | 8.43 | 19.22
14:36:00 | 68 | 8.43 | 19.22
14:37:00 | 68 | 8.43 | 19.22
14:38:00 | 68 | 8.43 | 19.22
14:39:00 | 69 | 8.43 | 19.22
14:40:00 | 69 | 8.43 | 19.22
14:41:00 | 69 | 8.43 | 19.3
14:42:00 | 69 | 8.43 | 19.3
14:43:00 | 68 | 8.43 | 19.3
14:44:00 | 68 | 8.43 | 19.3
14:45:00 | 68 | 8.43 | 19.3
14:46:00 | 69 | 8.43 | 19.3
14:47:00 | 69 | 8.43 | 19.3
14:48:00 | 69 | 8.43 | 19.3
14:49:00 | 69 | 8.43 | 19.3
14:50:00 | 68 | 8.43 | 19.3
14:51:00 | 69 | 8.42 | 19.38
14:52:00 | 69 | 8.42 | 19.38
14:53:00 | 69 | 8.42 | 19.38
14:54:00 | 69 | 8.42 | 19.38
14:55:00 | 68 | 8.42 | 19.38
14:56:00 | 69 | 8.42 | 19.38
14:57:00 | 69 | 8.42 | 19.38
14:58:00 | 69 | 8.42 | 19.38
14:59:00 | 69 | 8.42 | 19.38
15:00:00 | 69 | 8.41 | 19.47
15:01:00 | 69 | 8.41 | 19.47
15:02:00 | 69 | 8.41 | 19.47
15:03:00 | 68 | 8.41 | 19.47
15:04:00 | 69 | 8.41 | 19.47
15:05:00 | 69 | 8.41 | 19.47
15:06:00 | 69 | 8.41 | 19.47
15:07:00 | 69 | 8.41 | 19.47
15:08:00 | 68 | 8.41 | 19.47
15:09:00 | 69 | 8.41 | 19.47
15:10:00 | 69 | 8.41 | 19.47
15:11:00 | 68 | 8.4 | 19.55
15:12:00 | 69 | 8.4 | 19.55
15:13:00 | 69 | 8.4 | 19.55
15:14:00 | 69 | 8.4 | 19.55
15:15:00 | 69 | 8.4 | 19.55
15:16:00 | 69 | 8.4 | 19.55
15:17:00 | 69 | 8.4 | 19.55
15:18:00 | 68 | 8.4 | 19.55
15:19:00 | 69 | 8.4 | 19.55
15:20:00 | 69 | 8.4 | 19.55
15:21:00 | 69 | 8.4 | 19.55
15:22:00 | 69 | 8.4 | 19.64
15:23:00 | 69 | 8.4 | 19.64
15:24:00 | 69 | 8.4 | 19.64
15:25:00 | 69 | 8.4 | 19.64
15:26:00 | 69 | 8.4 | 19.64
15:27:00 | 69 | 8.4 | 19.64
15:28:00 | 69 | 8.4 | 19.64
15:29:00 | 69 | 8.4 | 19.64
15:30:00 | 69 | 8.4 | 19.64
15:31:00 | 69 | 8.4 | 19.64
15:32:00 | 69 | 8.4 | 19.64
15:33:00 | 69 | 8.39 | 19.72
15:34:00 | 68 | 8.39 | 19.72
15:35:00 | 69 | 8.39 | 19.72
15:36:00 | 69 | 8.39 | 19.72
15:37:00 | 69 | 8.39 | 19.72
15:38:00 | 69 | 8.39 | 19.72
15:39:00 | 69 | 8.39 | 19.72
15:40:00 | 69 | 8.39 | 19.72
15:41:00 | 69 | 8.39 | 19.72
15:42:00 | 69 | 8.39 | 19.72
15:43:00 | 69 | 8.39 | 19.72
15:44:00 | 69 | 8.39 | 19.72
15:45:00 | 69 | 8.39 | 19.72
15:46:00 | 69 | 8.38 | 19.81
15:47:00 | 69 | 8.38 | 19.81
15:48:00 | 69 | 8.38 | 19.81
15:49:00 | 69 | 8.38 | 19.81
15:50:00 | 69 | 8.38 | 19.81
15:51:00 | 68 | 8.38 | 19.81
15:52:00 | 68 | 8.38 | 19.81
15:53:00 | 69 | 8.38 | 19.81
15:54:00 | 69 | 8.38 | 19.81
15:55:00 | 69 | 8.38 | 19.81
15:56:00 | 69 | 8.38 | 19.81
15:57:00 | 69 | 8.38 | 19.81
15:58:00 | 69 | 8.38 | 19.81
15:59:00 | 69 | 8.38 | 19.89
16:00:00 | 68 | 8.38 | 19.89
16:01:00 | 68 | 8.38 | 19.89
16:02:00 | 69 | 8.38 | 19.89
16:03:00 | 68 | 8.38 | 19.89
16:04:00 | 68 | 8.38 | 19.89
16:05:00 | 69 | 8.38 | 19.89
16:06:00 | 69 | 8.38 | 19.89
16:07:00 | 69 | 8.38 | 19.89
16:08:00 | 68 | 8.38 | 19.89
16:09:00 | 69 | 8.38 | 19.89
16:10:00 | 69 | 8.38 | 19.89
16:11:00 | 68 | 8.38 | 19.89
16:12:00 | 68 | 8.37 | 19.98
16:13:00 | 69 | 8.37 | 19.98
16:14:00 | 68 | 8.37 | 19.98
16:15:00 | 69 | 8.37 | 19.98
16:16:00 | 69 | 8.37 | 19.98
16:17:00 | 68 | 8.37 | 19.98
16:18:00 | 69 | 8.37 | 19.98
16:19:00 | 69 | 8.37 | 19.98
16:20:00 | 68 | 8.37 | 19.98
16:21:00 | 69 | 8.37 | 19.98
16:22:00 | 69 | 8.37 | 19.98
16:23:00 | 68 | 8.36 | 20.07
16:24:00 | 68 | 8.36 | 20.07
16:25:00 | 69 | 8.36 | 20.07
16:26:00 | 68 | 8.36 | 20.07
16:27:00 | 68 | 8.36 | 20.07
16:28:00 | 68 | 8.36 | 20.07
16:29:00 | 68 | 8.36 | 20.07
16:30:00 | 69 | 8.36 | 20.07
16:31:00 | 69 | 8.36 | 20.07
16:32:00 | 69 | 8.36 | 20.07
16:33:00 | 68 | 8.36 | 20.07
16:34:00 | 69 | 8.36 | 20.07
16:35:00 | 69 | 8.35 | 20.15
16:36:00 | 69 | 8.35 | 20.15
16:37:00 | 68 | 8.35 | 20.15
16:38:00 | 69 | 8.35 | 20.15
16:39:00 | 69 | 8.35 | 20.15
16:40:00 | 69 | 8.35 | 20.15
16:41:00 | 68 | 8.35 | 20.15
16:42:00 | 69 | 8.35 | 20.15
16:43:00 | 68 | 8.35 | 20.15
16:44:00 | 69 | 8.35 | 20.15
16:45:00 | 68 | 8.35 | 20.15
16:46:00 | 69 | 8.35 | 20.15
16:47:00 | 69 | 8.35 | 20.15
16:48:00 | 69 | 8.34 | 20.24
16:49:00 | 69 | 8.34 | 20.24
16:50:00 | 69 | 8.34 | 20.24
16:51:00 | 68 | 8.34 | 20.24
16:52:00 | 69 | 8.34 | 20.24
16:53:00 | 69 | 8.34 | 20.24
16:54:00 | 68 | 8.34 | 20.24
16:55:00 | 69 | 8.34 | 20.24
16:56:00 | 68 | 8.34 | 20.24
16:57:00 | 69 | 8.34 | 20.24
16:58:00 | 69 | 8.34 | 20.24
16:59:00 | 68 | 8.34 | 20.24
17:00:00 | 69 | 8.34 | 20.24
17:01:00 | 69 | 8.34 | 20.24
17:02:00 | 69 | 8.34 | 20.24
17:03:00 | 69 | 8.34 | 20.24
17:04:00 | 69 | 8.34 | 20.33
17:05:00 | 69 | 8.34 | 20.33
17:06:00 | 69 | 8.34 | 20.33
17:07:00 | 69 | 8.34 | 20.33
17:08:00 | 69 | 8.34 | 20.33
17:09:00 | 68 | 8.34 | 20.33
17:10:00 | 69 | 8.34 | 20.33
17:11:00 | 69 | 8.34 | 20.33
17:12:00 | 69 | 8.34 | 20.33
17:13:00 | 68 | 8.34 | 20.33
17:14:00 | 69 | 8.34 | 20.33
17:15:00 | 68 | 8.34 | 20.33
17:16:00 | 68 | 8.34 | 20.33
17:17:00 | 69 | 8.34 | 20.33
17:18:00 | 69 | 8.34 | 20.33
17:19:00 | 68 | 8.33 | 20.42
17:20:00 | 69 | 8.33 | 20.42
17:21:00 | 69 | 8.33 | 20.42
17:22:00 | 68 | 8.33 | 20.42
17:23:00 | 68 | 8.33 | 20.42
17:24:00 | 69 | 8.33 | 20.42
17:25:00 | 68 | 8.33 | 20.42
17:26:00 | 68 | 8.33 | 20.42
17:27:00 | 69 | 8.33 | 20.42
17:28:00 | 69 | 8.33 | 20.42
17:29:00 | 69 | 8.33 | 20.42
17:30:00 | 68 | 8.33 | 20.42
17:31:00 | 69 | 8.33 | 20.42
17:32:00 | 69 | 8.33 | 20.42
17:33:00 | 69 | 8.32 | 20.51
17:34:00 | 68 | 8.32 | 20.51
17:35:00 | 68 | 8.32 | 20.51
17:36:00 | 69 | 8.32 | 20.51
17:37:00 | 69 | 8.32 | 20.51
17:38:00 | 69 | 8.32 | 20.51
17:39:00 | 69 | 8.32 | 20.51
17:40:00 | 69 | 8.32 | 20.51
17:41:00 | 69 | 8.32 | 20.51
17:42:00 | 68 | 8.32 | 20.51
17:43:00 | 69 | 8.32 | 20.51
17:44:00 | 69 | 8.32 | 20.51
17:45:00 | 69 | 8.32 | 20.51
17:46:00 | 69 | 8.32 | 20.51
17:47:00 | 69 | 8.32 | 20.51
17:48:00 | 69 | 8.32 | 20.51
17:49:00 | 69 | 8.32 | 20.6
17:50:00 | 68 | 8.32 | 20.6
17:51:00 | 69 | 8.32 | 20.6
17:52:00 | 69 | 8.32 | 20.6
17:53:00 | 69 | 8.32 | 20.6
17:54:00 | 68 | 8.32 | 20.6
17:55:00 | 69 | 8.32 | 20.6
17:56:00 | 69 | 8.32 | 20.6
17:57:00 | 69 | 8.32 | 20.6
17:58:00 | 69 | 8.32 | 20.6
17:59:00 | 68 | 8.32 | 20.6
18:00:00 | 69 | 8.32 | 20.6
18:01:00 | 68 | 8.32 | 20.6
18:02:00 | 69 | 8.32 | 20.6
18:03:00 | 69 | 8.32 | 20.6
18:04:00 | 69 | 8.32 | 20.6
18:05:00 | 68 | 8.32 | 20.6
18:06:00 | 68 | 8.31 | 20.69
18:07:00 | 69 | 8.31 | 20.69
18:08:00 | 69 | 8.32 | 20.6
18:09:00 | 69 | 8.31 | 20.69
18:10:00 | 69 | 8.31 | 20.69
18:11:00 | 69 | 8.31 | 20.69
18:12:00 | 69 | 8.31 | 20.69
18:13:00 | 69 | 8.31 | 20.69
18:14:00 | 68 | 8.31 | 20.69
18:15:00 | 69 | 8.31 | 20.69
18:16:00 | 69 | 8.31 | 20.69
18:17:00 | 68 | 8.31 | 20.69
18:18:00 | 69 | 8.31 | 20.69
18:19:00 | 68 | 8.31 | 20.69
18:20:00 | 69 | 8.31 | 20.69
18:21:00 | 69 | 8.31 | 20.69
18:22:00 | 68 | 8.31 | 20.69
18:23:00 | 69 | 8.31 | 20.69
18:24:00 | 69 | 8.3 | 20.78
18:25:00 | 69 | 8.31 | 20.69
18:26:00 | 69 | 8.3 | 20.78
18:27:00 | 69 | 8.3 | 20.78
18:28:00 | 69 | 8.3 | 20.78
18:29:00 | 68 | 8.3 | 20.78
18:30:00 | 69 | 8.3 | 20.78
18:31:00 | 68 | 8.3 | 20.78
18:32:00 | 68 | 8.3 | 20.78
18:33:00 | 69 | 8.3 | 20.78
18:34:00 | 69 | 8.3 | 20.78
18:35:00 | 69 | 8.3 | 20.78
18:36:00 | 68 | 8.3 | 20.78
18:37:00 | 69 | 8.3 | 20.78
18:38:00 | 69 | 8.3 | 20.78
18:39:00 | 69 | 8.3 | 20.78
18:40:00 | 68 | 8.3 | 20.78
18:41:00 | 69 | 8.3 | 20.78
18:42:00 | 69 | 8.29 | 20.87
18:43:00 | 69 | 8.3 | 20.78
18:44:00 | 69 | 8.29 | 20.87
18:45:00 | 69 | 8.29 | 20.87
18:46:00 | 68 | 8.29 | 20.87
18:47:00 | 69 | 8.29 | 20.87
18:48:00 | 69 | 8.29 | 20.87
18:49:00 | 68 | 8.29 | 20.87
18:50:00 | 69 | 8.29 | 20.87
18:51:00 | 68 | 8.29 | 20.87
18:52:00 | 68 | 8.29 | 20.87
18:53:00 | 69 | 8.29 | 20.87
18:54:00 | 69 | 8.29 | 20.87
18:55:00 | 69 | 8.29 | 20.87
18:56:00 | 68 | 8.29 | 20.87
18:57:00 | 69 | 8.29 | 20.87
18:58:00 | 69 | 8.29 | 20.87
18:59:00 | 69 | 8.29 | 20.96
19:00:00 | 68 | 8.29 | 20.96
19:01:00 | 69 | 8.29 | 20.96
19:02:00 | 69 | 8.29 | 20.96
19:03:00 | 69 | 8.29 | 20.96
19:04:00 | 69 | 8.29 | 20.96
19:05:00 | 69 | 8.29 | 20.96
19:06:00 | 69 | 8.29 | 20.96
19:07:00 | 68 | 8.29 | 20.96
19:08:00 | 69 | 8.29 | 20.96
19:09:00 | 69 | 8.29 | 20.96
19:10:00 | 69 | 8.29 | 20.96
19:11:00 | 69 | 8.29 | 20.96
19:12:00 | 69 | 8.29 | 20.96
19:13:00 | 69 | 8.29 | 20.96
19:14:00 | 68 | 8.29 | 20.96
19:15:00 | 69 | 8.29 | 20.96
19:16:00 | 68 | 8.28 | 21.05
19:17:00 | 69 | 8.28 | 21.05
19:18:00 | 69 | 8.29 | 20.96
19:19:00 | 69 | 8.28 | 21.05
19:20:00 | 69 | 8.28 | 21.05
19:21:00 | 68 | 8.28 | 21.05
19:22:00 | 68 | 8.28 | 21.05
19:23:00 | 69 | 8.28 | 21.05
19:24:00 | 69 | 8.28 | 21.05
19:25:00 | 68 | 8.28 | 21.05
19:26:00 | 69 | 8.28 | 21.05
19:27:00 | 69 | 8.28 | 21.05
19:28:00 | 69 | 8.28 | 21.05
19:29:00 | 69 | 8.28 | 21.05
19:30:00 | 69 | 8.28 | 21.05
19:31:00 | 68 | 8.28 | 21.05
19:32:00 | 69 | 8.28 | 21.05
19:33:00 | 69 | 8.28 | 21.05
19:34:00 | 69 | 8.28 | 21.05
19:35:00 | 69 | 8.27 | 21.14
19:36:00 | 69 | 8.28 | 21.05
19:37:00 | 69 | 8.28 | 21.05
19:38:00 | 69 | 8.27 | 21.14
19:39:00 | 69 | 8.27 | 21.14
19:40:00 | 69 | 8.27 | 21.14
19:41:00 | 69 | 8.27 | 21.14
19:42:00 | 69 | 8.27 | 21.14
19:43:00 | 69 | 8.27 | 21.14
19:44:00 | 69 | 8.27 | 21.14
19:45:00 | 69 | 8.27 | 21.14
19:46:00 | 69 | 8.27 | 21.14
19:47:00 | 68 | 8.27 | 21.14
19:48:00 | 68 | 8.27 | 21.14
19:49:00 | 68 | 8.27 | 21.14
19:50:00 | 69 | 8.27 | 21.14
19:51:00 | 69 | 8.27 | 21.14
19:52:00 | 68 | 8.27 | 21.14
19:53:00 | 68 | 8.27 | 21.14
19:54:00 | 69 | 8.27 | 21.14
19:55:00 | 68 | 8.26 | 21.24
19:56:00 | 68 | 8.26 | 21.24
19:57:00 | 69 | 8.26 | 21.24
19:58:00 | 69 | 8.26 | 21.24
19:59:00 | 69 | 8.26 | 21.24
20:00:00 | 68 | 8.26 | 21.24
20:01:00 | 69 | 8.26 | 21.24
20:02:00 | 69 | 8.26 | 21.24
20:03:00 | 68 | 8.26 | 21.24
20:04:00 | 69 | 8.26 | 21.24
20:05:00 | 69 | 8.26 | 21.24
20:06:00 | 69 | 8.26 | 21.24
20:07:00 | 68 | 8.26 | 21.24
20:08:00 | 69 | 8.26 | 21.24
20:09:00 | 69 | 8.26 | 21.24
20:10:00 | 69 | 8.26 | 21.24
20:11:00 | 69 | 8.26 | 21.24
20:12:00 | 69 | 8.26 | 21.24
20:13:00 | 69 | 8.26 | 21.24
20:14:00 | 68 | 8.26 | 21.24
20:15:00 | 69 | 8.26 | 21.24
20:16:00 | 69 | 8.25 | 21.33
20:17:00 | 68 | 8.25 | 21.33
20:18:00 | 68 | 8.25 | 21.33
20:19:00 | 69 | 8.25 | 21.33
20:20:00 | 69 | 8.25 | 21.33
20:21:00 | 69 | 8.25 | 21.33
20:22:00 | 68 | 8.25 | 21.33
20:23:00 | 69 | 8.25 | 21.33
20:24:00 | 68 | 8.25 | 21.33
20:25:00 | 69 | 8.25 | 21.33
20:26:00 | 68 | 8.25 | 21.33
20:27:00 | 69 | 8.25 | 21.33
20:28:00 | 69 | 8.25 | 21.33
20:29:00 | 69 | 8.25 | 21.33
20:30:00 | 69 | 8.25 | 21.33
20:31:00 | 68 | 8.25 | 21.33
20:32:00 | 69 | 8.25 | 21.33
20:33:00 | 69 | 8.25 | 21.33
20:34:00 | 69 | 8.25 | 21.33
20:35:00 | 69 | 8.25 | 21.33
20:36:00 | 69 | 8.25 | 21.33
20:37:00 | 68 | 8.25 | 21.42
20:38:00 | 69 | 8.25 | 21.42
20:39:00 | 69 | 8.25 | 21.42
20:40:00 | 69 | 8.25 | 21.42
20:41:00 | 68 | 8.25 | 21.42
20:42:00 | 69 | 8.25 | 21.42
20:43:00 | 69 | 8.25 | 21.42
20:44:00 | 68 | 8.25 | 21.42
20:45:00 | 69 | 8.25 | 21.42
20:46:00 | 68 | 8.25 | 21.42
20:47:00 | 69 | 8.25 | 21.42
20:48:00 | 69 | 8.25 | 21.42
20:49:00 | 68 | 8.25 | 21.42
20:50:00 | 68 | 8.25 | 21.42
20:51:00 | 69 | 8.25 | 21.42
20:52:00 | 69 | 8.25 | 21.42
20:53:00 | 68 | 8.25 | 21.42
20:54:00 | 69 | 8.25 | 21.42
20:55:00 | 69 | 8.25 | 21.42
20:56:00 | 68 | 8.25 | 21.42
20:57:00 | 69 | 8.25 | 21.42
20:58:00 | 69 | 8.25 | 21.42
20:59:00 | 68 | 8.24 | 21.52
21:00:00 | 69 | 8.25 | 21.42
21:01:00 | 69 | 8.25 | 21.42
21:02:00 | 68 | 8.24 | 21.52
21:03:00 | 69 | 8.24 | 21.52
21:04:00 | 69 | 8.24 | 21.52
21:05:00 | 69 | 8.24 | 21.52
21:06:00 | 68 | 8.24 | 21.52
21:07:00 | 69 | 8.24 | 21.52
21:08:00 | 69 | 8.24 | 21.52
21:09:00 | 69 | 8.24 | 21.52
21:10:00 | 69 | 8.24 | 21.52
21:11:00 | 68 | 8.24 | 21.52
21:12:00 | 69 | 8.24 | 21.52
21:13:00 | 69 | 8.24 | 21.52
21:14:00 | 68 | 8.24 | 21.52
21:15:00 | 68 | 8.24 | 21.52
21:16:00 | 69 | 8.24 | 21.52
21:17:00 | 69 | 8.24 | 21.52
21:18:00 | 69 | 8.24 | 21.52
21:19:00 | 69 | 8.24 | 21.52
21:20:00 | 69 | 8.24 | 21.52
21:21:00 | 69 | 8.24 | 21.52
21:22:00 | 69 | 8.23 | 21.61
21:23:00 | 69 | 8.24 | 21.52
21:24:00 | 69 | 8.23 | 21.61
21:25:00 | 69 | 8.23 | 21.61
21:26:00 | 69 | 8.23 | 21.61
21:27:00 | 69 | 8.23 | 21.61
21:28:00 | 69 | 8.23 | 21.61
21:29:00 | 69 | 8.23 | 21.61
21:30:00 | 69 | 8.23 | 21.61
21:31:00 | 69 | 8.23 | 21.61
21:32:00 | 69 | 8.23 | 21.61
21:33:00 | 69 | 8.23 | 21.61
21:34:00 | 69 | 8.23 | 21.61
21:35:00 | 69 | 8.23 | 21.61
21:36:00 | 69 | 8.23 | 21.61
21:37:00 | 69 | 8.23 | 21.61
21:38:00 | 69 | 8.23 | 21.61
21:39:00 | 69 | 8.23 | 21.61
21:40:00 | 69 | 8.23 | 21.61
21:41:00 | 69 | 8.23 | 21.61
21:42:00 | 68 | 8.23 | 21.61
21:43:00 | 69 | 8.23 | 21.61
21:44:00 | 69 | 8.23 | 21.61
21:45:00 | 69 | 8.23 | 21.61
21:46:00 | 69 | 8.23 | 21.61
21:47:00 | 69 | 8.23 | 21.61
21:48:00 | 69 | 8.23 | 21.61
21:49:00 | 68 | 8.23 | 21.61
21:50:00 | 69 | 8.23 | 21.71
21:51:00 | 69 | 8.23 | 21.71
21:52:00 | 69 | 8.23 | 21.71
21:53:00 | 68 | 8.23 | 21.71
21:54:00 | 68 | 8.23 | 21.71
21:55:00 | 68 | 8.23 | 21.71
21:56:00 | 69 | 8.23 | 21.71
21:57:00 | 69 | 8.23 | 21.71
21:58:00 | 69 | 8.23 | 21.71
21:59:00 | 69 | 8.23 | 21.71
22:00:00 | 69 | 8.23 | 21.71
22:01:00 | 68 | 8.23 | 21.71
22:02:00 | 69 | 8.23 | 21.71
22:03:00 | 69 | 8.23 | 21.71
22:04:00 | 69 | 8.23 | 21.71
22:05:00 | 69 | 8.23 | 21.71
22:06:00 | 68 | 8.23 | 21.71
22:07:00 | 69 | 8.23 | 21.71
22:08:00 | 69 | 8.23 | 21.71
22:09:00 | 69 | 8.23 | 21.71
22:10:00 | 69 | 8.23 | 21.71
22:11:00 | 69 | 8.23 | 21.71
22:12:00 | 69 | 8.23 | 21.71
22:13:00 | 69 | 8.22 | 21.8
22:14:00 | 69 | 8.22 | 21.8
22:15:00 | 69 | 8.22 | 21.8
22:16:00 | 69 | 8.22 | 21.8
22:17:00 | 68 | 8.22 | 21.8
22:18:00 | 69 | 8.22 | 21.8
22:19:00 | 69 | 8.22 | 21.8
22:20:00 | 69 | 8.22 | 21.8
22:21:00 | 69 | 8.22 | 21.8
22:22:00 | 69 | 8.22 | 21.8
22:23:00 | 69 | 8.22 | 21.8
22:24:00 | 69 | 8.22 | 21.8
22:25:00 | 68 | 8.22 | 21.8
22:26:00 | 69 | 8.22 | 21.8
22:27:00 | 69 | 8.22 | 21.8
22:28:00 | 69 | 8.22 | 21.8
22:29:00 | 69 | 8.22 | 21.8
22:30:00 | 68 | 8.22 | 21.8
22:31:00 | 69 | 8.22 | 21.8
22:32:00 | 69 | 8.22 | 21.8
22:33:00 | 69 | 8.22 | 21.8
22:34:00 | 69 | 8.22 | 21.8
22:35:00 | 69 | 8.22 | 21.8
22:36:00 | 69 | 8.22 | 21.8
22:37:00 | 69 | 8.22 | 21.8
22:38:00 | 68 | 8.22 | 21.8
22:39:00 | 69 | 8.22 | 21.8
22:40:00 | 69 | 8.21 | 21.9
22:41:00 | 69 | 8.21 | 21.9
22:42:00 | 69 | 8.21 | 21.9
22:43:00 | 68 | 8.21 | 21.9
22:44:00 | 69 | 8.21 | 21.9
22:45:00 | 69 | 8.21 | 21.9
22:46:00 | 69 | 8.21 | 21.9
22:47:00 | 68 | 8.21 | 21.9
22:48:00 | 69 | 8.21 | 21.9
22:49:00 | 69 | 8.21 | 21.9
22:50:00 | 69 | 8.21 | 21.9
22:51:00 | 69 | 8.21 | 21.9
22:52:00 | 68 | 8.21 | 21.9
22:53:00 | 69 | 8.21 | 21.9
22:54:00 | 69 | 8.21 | 21.9
22:55:00 | 68 | 8.21 | 21.9
22:56:00 | 69 | 8.21 | 21.9
22:57:00 | 69 | 8.21 | 21.9
22:58:00 | 68 | 8.21 | 21.9
22:59:00 | 69 | 8.21 | 21.9
23:00:00 | 69 | 8.21 | 21.9
23:01:00 | 69 | 8.21 | 21.9
23:02:00 | 68 | 8.21 | 21.9
23:03:00 | 69 | 8.21 | 21.9
23:04:00 | 69 | 8.2 | 22
23:05:00 | 69 | 8.2 | 22
23:06:00 | 69 | 8.2 | 22
23:07:00 | 69 | 8.2 | 22
23:08:00 | 69 | 8.2 | 22
23:09:00 | 69 | 8.2 | 22
23:10:00 | 69 | 8.2 | 22
23:11:00 | 68 | 8.2 | 22
23:12:00 | 68 | 8.2 | 22
23:13:00 | 68 | 8.2 | 22
23:14:00 | 68 | 8.2 | 22
23:15:00 | 69 | 8.2 | 22
23:16:00 | 68 | 8.2 | 22
23:17:00 | 69 | 8.2 | 22
23:18:00 | 69 | 8.2 | 22
23:19:00 | 69 | 8.2 | 22
23:20:00 | 69 | 8.2 | 22
23:21:00 | 68 | 8.2 | 22
23:22:00 | 69 | 8.2 | 22
23:23:00 | 69 | 8.2 | 22
23:24:00 | 68 | 8.2 | 22
23:25:00 | 68 | 8.2 | 22
23:26:00 | 69 | 8.2 | 22
23:27:00 | 69 | 8.2 | 22
23:28:00 | 69 | 8.2 | 22
23:29:00 | 69 | 8.2 | 22
23:30:00 | 69 | 8.2 | 22
23:31:00 | 68 | 8.2 | 22.09
23:32:00 | 69 | 8.2 | 22.09
23:33:00 | 69 | 8.2 | 22.09
23:34:00 | 69 | 8.2 | 22.09
23:35:00 | 69 | 8.2 | 22.09
23:36:00 | 69 | 8.2 | 22.09
23:37:00 | 69 | 8.2 | 22.09
23:38:00 | 69 | 8.2 | 22.09
23:39:00 | 68 | 8.2 | 22.09
23:40:00 | 69 | 8.2 | 22.09
23:41:00 | 69 | 8.2 | 22.09
23:42:00 | 69 | 8.2 | 22.09
23:43:00 | 69 | 8.2 | 22.09
23:44:00 | 69 | 8.2 | 22.09
23:45:00 | 68 | 8.2 | 22.09
23:46:00 | 69 | 8.2 | 22.09
23:47:00 | 68 | 8.2 | 22.09
23:48:00 | 68 | 8.2 | 22.09
23:49:00 | 68 | 8.2 | 22.09
23:50:00 | 69 | 8.2 | 22.09
23:51:00 | 69 | 8.2 | 22.09
23:52:00 | 69 | 8.2 | 22.09
23:53:00 | 69 | 8.2 | 22.09
23:54:00 | 69 | 8.2 | 22.09
23:55:00 | 69 | 8.2 | 22.09
23:56:00 | 69 | 8.2 | 22.09
23:57:00 | 69 | 8.19 | 22.19
23:58:00 | 69 | 8.2 | 22.09
23:59:00 | 69 | 8.19 | 22.19
24:00:00 | 69 | 8.19 | 22.19
24:01:00 | 68 | 8.19 | 22.19
24:02:00 | 69 | 8.19 | 22.19
24:03:00 | 69 | 8.19 | 22.19
24:04:00 | 69 | 8.19 | 22.19
24:05:00 | 68 | 8.19 | 22.19
24:06:00 | 69 | 8.19 | 22.19
24:07:00 | 68 | 8.19 | 22.19
24:08:00 | 69 | 8.19 | 22.19
24:09:00 | 68 | 8.19 | 22.19
24:10:00 | 69 | 8.19 | 22.19
24:11:00 | 69 | 8.19 | 22.19
24:12:00 | 68 | 8.19 | 22.19
24:13:00 | 69 | 8.19 | 22.19
24:14:00 | 69 | 8.19 | 22.19
24:15:00 | 69 | 8.19 | 22.19
24:16:00 | 69 | 8.19 | 22.19
24:17:00 | 68 | 8.19 | 22.19
24:18:00 | 69 | 8.19 | 22.19
24:19:00 | 69 | 8.19 | 22.19
24:20:00 | 69 | 8.19 | 22.19
24:21:00 | 68 | 8.19 | 22.19
24:22:00 | 69 | 8.19 | 22.19
24:23:00 | 69 | 8.19 | 22.19
24:24:00 | 68 | 8.19 | 22.19
24:25:00 | 69 | 8.19 | 22.19
24:26:00 | 68 | 8.19 | 22.19
24:27:00 | 69 | 8.19 | 22.19
24:28:00 | 69 | 8.18 | 22.29
24:29:00 | 69 | 8.18 | 22.29
24:30:00 | 69 | 8.18 | 22.29
24:31:00 | 69 | 8.18 | 22.29
24:32:00 | 68 | 8.18 | 22.29
24:33:00 | 68 | 8.18 | 22.29
24:34:00 | 68 | 8.18 | 22.29
24:35:00 | 69 | 8.18 | 22.29
24:36:00 | 68 | 8.18 | 22.29
24:37:00 | 68 | 8.18 | 22.29
24:38:00 | 68 | 8.18 | 22.29
24:39:00 | 69 | 8.18 | 22.29
24:40:00 | 68 | 8.18 | 22.29
24:41:00 | 68 | 8.18 | 22.29
24:42:00 | 69 | 8.18 | 22.29
24:43:00 | 68 | 8.18 | 22.29
24:44:00 | 68 | 8.18 | 22.29
24:45:00 | 69 | 8.18 | 22.29
24:46:00 | 68 | 8.18 | 22.29
24:47:00 | 68 | 8.18 | 22.29
24:48:00 | 68 | 8.18 | 22.29
24:49:00 | 69 | 8.18 | 22.29
24:50:00 | 68 | 8.18 | 22.29
24:51:00 | 68 | 8.18 | 22.29
24:52:00 | 69 | 8.17 | 22.39
24:53:00 | 68 | 8.17 | 22.39
24:54:00 | 68 | 8.17 | 22.39
24:55:00 | 69 | 8.17 | 22.39
24:56:00 | 69 | 8.17 | 22.39
24:57:00 | 69 | 8.17 | 22.39
24:58:00 | 69 | 8.17 | 22.39
24:59:00 | 68 | 8.17 | 22.39
25:00:00 | 68 | 8.17 | 22.39
25:01:00 | 69 | 8.17 | 22.39
25:02:00 | 69 | 8.17 | 22.39
25:03:00 | 69 | 8.17 | 22.39
25:04:00 | 69 | 8.17 | 22.39
25:05:00 | 68 | 8.17 | 22.39
25:06:00 | 69 | 8.17 | 22.39
25:07:00 | 69 | 8.17 | 22.39
25:08:00 | 69 | 8.17 | 22.39
25:09:00 | 69 | 8.17 | 22.39
25:10:00 | 68 | 8.17 | 22.39
25:11:00 | 68 | 8.17 | 22.39
25:12:00 | 69 | 8.17 | 22.39
25:13:00 | 69 | 8.17 | 22.39
25:14:00 | 69 | 8.17 | 22.39
25:15:00 | 69 | 8.17 | 22.39
25:16:00 | 69 | 8.17 | 22.39
25:17:00 | 68 | 8.17 | 22.39
25:18:00 | 68 | 8.17 | 22.39
25:19:00 | 69 | 8.17 | 22.39
25:20:00 | 69 | 8.17 | 22.39
25:21:00 | 69 | 8.17 | 22.39
25:22:00 | 69 | 8.17 | 22.39
25:23:00 | 68 | 8.17 | 22.39
25:24:00 | 69 | 8.17 | 22.39
25:25:00 | 69 | 8.16 | 22.49
25:26:00 | 69 | 8.17 | 22.39
25:27:00 | 69 | 8.17 | 22.39
25:28:00 | 69 | 8.16 | 22.49
25:29:00 | 69 | 8.16 | 22.49
25:30:00 | 68 | 8.16 | 22.49
25:31:00 | 69 | 8.16 | 22.49
25:32:00 | 68 | 8.16 | 22.49
25:33:00 | 69 | 8.16 | 22.49
25:34:00 | 68 | 8.16 | 22.49
25:35:00 | 69 | 8.16 | 22.49
25:36:00 | 69 | 8.16 | 22.49
25:37:00 | 69 | 8.16 | 22.49
25:38:00 | 69 | 8.16 | 22.49
25:39:00 | 69 | 8.16 | 22.49
25:40:00 | 69 | 8.16 | 22.49
25:41:00 | 69 | 8.16 | 22.49
25:42:00 | 69 | 8.16 | 22.49
25:43:00 | 68 | 8.16 | 22.49
25:44:00 | 69 | 8.16 | 22.49
25:45:00 | 69 | 8.16 | 22.49
25:46:00 | 68 | 8.16 | 22.49
25:47:00 | 69 | 8.16 | 22.49
25:48:00 | 69 | 8.16 | 22.49
25:49:00 | 69 | 8.16 | 22.49
25:50:00 | 69 | 8.16 | 22.49
25:51:00 | 69 | 8.16 | 22.49
25:52:00 | 68 | 8.16 | 22.49
25:53:00 | 69 | 8.16 | 22.49
25:54:00 | 69 | 8.16 | 22.49
25:55:00 | 68 | 8.16 | 22.49
25:56:00 | 69 | 8.16 | 22.49
25:57:00 | 69 | 8.16 | 22.49
25:58:00 | 69 | 8.16 | 22.49
25:59:00 | 69 | 8.16 | 22.49
26:00:00 | 69 | 8.16 | 22.59
26:01:00 | 69 | 8.16 | 22.59
26:02:00 | 69 | 8.16 | 22.59
26:03:00 | 69 | 8.16 | 22.59
26:04:00 | 68 | 8.16 | 22.59
26:05:00 | 69 | 8.16 | 22.59
26:06:00 | 69 | 8.16 | 22.59
26:07:00 | 68 | 8.16 | 22.59
26:08:00 | 69 | 8.16 | 22.59
26:09:00 | 69 | 8.16 | 22.59
26:10:00 | 69 | 8.16 | 22.59
26:11:00 | 69 | 8.16 | 22.59
26:12:00 | 69 | 8.16 | 22.59
26:13:00 | 69 | 8.16 | 22.59
26:14:00 | 69 | 8.16 | 22.59
26:15:00 | 69 | 8.16 | 22.59
26:16:00 | 69 | 8.16 | 22.59
26:17:00 | 68 | 8.16 | 22.59
26:18:00 | 69 | 8.16 | 22.59
26:19:00 | 68 | 8.16 | 22.59
26:20:00 | 69 | 8.16 | 22.59
26:21:00 | 69 | 8.16 | 22.59
26:22:00 | 69 | 8.16 | 22.59
26:23:00 | 69 | 8.16 | 22.59
26:24:00 | 69 | 8.16 | 22.59
26:25:00 | 69 | 8.16 | 22.59
26:26:00 | 68 | 8.16 | 22.59
26:27:00 | 69 | 8.16 | 22.59
26:28:00 | 69 | 8.16 | 22.59
26:29:00 | 69 | 8.15 | 22.69
26:30:00 | 69 | 8.15 | 22.69
26:31:00 | 69 | 8.15 | 22.69
26:32:00 | 69 | 8.15 | 22.69
26:33:00 | 68 | 8.15 | 22.69
26:34:00 | 69 | 8.15 | 22.69
26:35:00 | 69 | 8.15 | 22.69
26:36:00 | 69 | 8.15 | 22.69
26:37:00 | 69 | 8.15 | 22.69
26:38:00 | 69 | 8.15 | 22.69
26:39:00 | 69 | 8.15 | 22.69
26:40:00 | 69 | 8.15 | 22.69
26:41:00 | 69 | 8.15 | 22.69
26:42:00 | 69 | 8.15 | 22.69
26:43:00 | 69 | 8.15 | 22.69
26:44:00 | 69 | 8.15 | 22.69
26:45:00 | 69 | 8.15 | 22.69
26:46:00 | 69 | 8.15 | 22.69
26:47:00 | 69 | 8.15 | 22.69
26:48:00 | 69 | 8.15 | 22.69
26:49:00 | 69 | 8.15 | 22.69
26:50:00 | 68 | 8.15 | 22.69
26:51:00 | 69 | 8.15 | 22.69
26:52:00 | 69 | 8.15 | 22.69
26:53:00 | 69 | 8.15 | 22.69
26:54:00 | 68 | 8.15 | 22.69
26:55:00 | 68 | 8.15 | 22.69
26:56:00 | 69 | 8.15 | 22.69
26:57:00 | 69 | 8.15 | 22.69
26:58:00 | 69 | 8.15 | 22.69
26:59:00 | 69 | 8.15 | 22.69
27:00:00 | 68 | 8.15 | 22.69
27:01:00 | 69 | 8.15 | 22.69
27:02:00 | 68 | 8.15 | 22.69
27:03:00 | 69 | 8.14 | 22.79
27:04:00 | 69 | 8.14 | 22.79
27:05:00 | 69 | 8.14 | 22.79
27:06:00 | 69 | 8.14 | 22.79
27:07:00 | 69 | 8.14 | 22.79
27:08:00 | 69 | 8.14 | 22.79
27:09:00 | 69 | 8.14 | 22.79
27:10:00 | 69 | 8.14 | 22.79
27:11:00 | 69 | 8.14 | 22.79
27:12:00 | 68 | 8.14 | 22.79
27:13:00 | 69 | 8.14 | 22.79
27:14:00 | 69 | 8.14 | 22.79
27:15:00 | 68 | 8.14 | 22.79
27:16:00 | 69 | 8.14 | 22.79
27:17:00 | 69 | 8.14 | 22.79
27:18:00 | 69 | 8.14 | 22.79
27:19:00 | 69 | 8.14 | 22.79
27:20:00 | 69 | 8.14 | 22.79
27:21:00 | 69 | 8.14 | 22.79
27:22:00 | 69 | 8.14 | 22.79
27:23:00 | 69 | 8.14 | 22.79
27:24:00 | 69 | 8.14 | 22.79
27:25:00 | 69 | 8.14 | 22.79
27:26:00 | 69 | 8.14 | 22.79
27:27:00 | 69 | 8.14 | 22.79
27:28:00 | 68 | 8.14 | 22.79
27:29:00 | 69 | 8.14 | 22.79
27:30:00 | 69 | 8.14 | 22.79
27:31:00 | 69 | 8.14 | 22.79
27:32:00 | 69 | 8.14 | 22.79
27:33:00 | 69 | 8.14 | 22.79
27:34:00 | 69 | 8.14 | 22.79
27:35:00 | 69 | 8.14 | 22.79
27:36:00 | 69 | 8.14 | 22.79
27:37:00 | 69 | 8.13 | 22.89
27:38:00 | 69 | 8.14 | 22.79
27:39:00 | 68 | 8.13 | 22.89
27:40:00 | 69 | 8.13 | 22.89
27:41:00 | 69 | 8.13 | 22.89
27:42:00 | 69 | 8.13 | 22.89
27:43:00 | 69 | 8.13 | 22.89
27:44:00 | 69 | 8.13 | 22.89
27:45:00 | 69 | 8.13 | 22.89
27:46:00 | 69 | 8.13 | 22.89
27:47:00 | 68 | 8.13 | 22.89
27:48:00 | 68 | 8.13 | 22.89
27:49:00 | 69 | 8.13 | 22.89
27:50:00 | 69 | 8.13 | 22.89
27:51:00 | 69 | 8.13 | 22.89
27:52:00 | 68 | 8.13 | 22.89
27:53:00 | 69 | 8.13 | 22.89
27:54:00 | 68 | 8.13 | 22.89
27:55:00 | 69 | 8.13 | 22.89
27:56:00 | 69 | 8.13 | 22.89
27:57:00 | 69 | 8.13 | 22.89
27:58:00 | 69 | 8.13 | 22.89
27:59:00 | 69 | 8.13 | 22.89
28:00:00 | 69 | 8.13 | 22.89
28:01:00 | 69 | 8.13 | 22.89
28:02:00 | 69 | 8.13 | 22.89
28:03:00 | 69 | 8.13 | 22.89
28:04:00 | 69 | 8.13 | 22.89
28:05:00 | 69 | 8.13 | 22.89
28:06:00 | 69 | 8.13 | 22.89
28:07:00 | 69 | 8.13 | 22.89
28:08:00 | 69 | 8.13 | 22.89
28:09:00 | 69 | 8.13 | 22.89
28:10:00 | 69 | 8.13 | 22.89
28:11:00 | 69 | 8.13 | 22.99
28:12:00 | 69 | 8.13 | 22.89
28:13:00 | 68 | 8.13 | 22.89
28:14:00 | 69 | 8.13 | 22.89
28:15:00 | 69 | 8.13 | 22.99
28:16:00 | 69 | 8.13 | 22.99
28:17:00 | 69 | 8.13 | 22.89
28:18:00 | 68 | 8.13 | 22.99
28:19:00 | 69 | 8.13 | 22.99
28:20:00 | 69 | 8.13 | 22.99
28:21:00 | 69 | 8.13 | 22.99
28:22:00 | 69 | 8.13 | 22.99
28:23:00 | 68 | 8.13 | 22.99
28:24:00 | 69 | 8.13 | 22.99
28:25:00 | 69 | 8.13 | 22.99
28:26:00 | 69 | 8.13 | 22.99
28:27:00 | 69 | 8.13 | 22.99
28:28:00 | 69 | 8.13 | 22.99
28:29:00 | 69 | 8.13 | 22.99
28:30:00 | 69 | 8.13 | 22.99
28:31:00 | 69 | 8.13 | 22.99
28:32:00 | 69 | 8.13 | 22.99
28:33:00 | 69 | 8.13 | 22.99
28:34:00 | 68 | 8.13 | 22.99
28:35:00 | 69 | 8.13 | 22.99
28:36:00 | 68 | 8.13 | 22.99
28:37:00 | 69 | 8.13 | 22.99
28:38:00 | 69 | 8.13 | 22.99
28:39:00 | 68 | 8.13 | 22.99
28:40:00 | 69 | 8.13 | 22.99
28:41:00 | 69 | 8.13 | 22.99
28:42:00 | 69 | 8.13 | 22.99
28:43:00 | 69 | 8.13 | 22.99
28:44:00 | 69 | 8.13 | 22.99
28:45:00 | 69 | 8.13 | 22.99
28:46:00 | 68 | 8.13 | 22.99
28:47:00 | 69 | 8.12 | 23.09
28:48:00 | 69 | 8.12 | 23.09
28:49:00 | 69 | 8.12 | 23.09
28:50:00 | 68 | 8.12 | 23.09
28:51:00 | 69 | 8.12 | 23.09
28:52:00 | 69 | 8.12 | 23.09
28:53:00 | 69 | 8.12 | 23.09
28:54:00 | 68 | 8.12 | 23.09
28:55:00 | 69 | 8.12 | 23.09
28:56:00 | 69 | 8.12 | 23.09
28:57:00 | 69 | 8.12 | 23.09
28:58:00 | 69 | 8.12 | 23.09
28:59:00 | 68 | 8.12 | 23.09
29:00:00 | 69 | 8.12 | 23.09
29:01:00 | 69 | 8.12 | 23.09
29:02:00 | 68 | 8.12 | 23.09
29:03:00 | 69 | 8.12 | 23.09
29:04:00 | 69 | 8.12 | 23.09
29:05:00 | 69 | 8.12 | 23.09
29:06:00 | 69 | 8.12 | 23.09
29:07:00 | 68 | 8.12 | 23.09
29:08:00 | 69 | 8.12 | 23.09
29:09:00 | 68 | 8.12 | 23.09
29:10:00 | 68 | 8.12 | 23.09
29:11:00 | 69 | 8.12 | 23.09
29:12:00 | 68 | 8.12 | 23.09
29:13:00 | 69 | 8.12 | 23.09
29:14:00 | 69 | 8.12 | 23.09
29:15:00 | 69 | 8.12 | 23.09
29:16:00 | 68 | 8.12 | 23.09
29:17:00 | 69 | 8.12 | 23.09
29:18:00 | 69 | 8.12 | 23.09
29:19:00 | 68 | 8.12 | 23.09
29:20:00 | 68 | 8.12 | 23.09
29:21:00 | 69 | 8.12 | 23.09
29:22:00 | 69 | 8.12 | 23.09
29:23:00 | 69 | 8.11 | 23.2
29:24:00 | 69 | 8.11 | 23.2
29:25:00 | 68 | 8.11 | 23.2
29:26:00 | 69 | 8.11 | 23.2
29:27:00 | 69 | 8.11 | 23.2
29:28:00 | 69 | 8.11 | 23.2
29:29:00 | 68 | 8.11 | 23.2
29:30:00 | 69 | 8.11 | 23.2
29:31:00 | 69 | 8.11 | 23.2
29:32:00 | 69 | 8.11 | 23.2
29:33:00 | 69 | 8.11 | 23.2
29:34:00 | 69 | 8.11 | 23.2
29:35:00 | 69 | 8.11 | 23.2
29:36:00 | 69 | 8.11 | 23.2
29:37:00 | 69 | 8.11 | 23.2
29:38:00 | 69 | 8.11 | 23.2
29:39:00 | 68 | 8.11 | 23.2
29:40:00 | 69 | 8.11 | 23.2
29:41:00 | 69 | 8.11 | 23.2
29:42:00 | 69 | 8.11 | 23.2
29:43:00 | 69 | 8.11 | 23.2
29:44:00 | 69 | 8.11 | 23.2
29:45:00 | 68 | 8.11 | 23.2
29:46:00 | 69 | 8.11 | 23.2
29:47:00 | 68 | 8.11 | 23.2
29:48:00 | 68 | 8.11 | 23.2
29:49:00 | 69 | 8.11 | 23.2
29:50:00 | 69 | 8.11 | 23.2
29:51:00 | 69 | 8.11 | 23.2
29:52:00 | 68 | 8.11 | 23.2
29:53:00 | 68 | 8.11 | 23.2
29:54:00 | 69 | 8.11 | 23.2
29:55:00 | 69 | 8.11 | 23.2
29:56:00 | 69 | 8.11 | 23.2
29:57:00 | 69 | 8.11 | 23.2
29:58:00 | 68 | 8.11 | 23.2
29:59:00 | 69 | 8.11 | 23.2
30:00:00 | 68 | 8.11 | 23.2
30:01:00 | 69 | 8.11 | 23.2
30:02:00 | 68 | 8.11 | 23.2
30:03:00 | 69 | 8.1 | 23.3
30:04:00 | 69 | 8.1 | 23.3
30:05:00 | 69 | 8.1 | 23.3
30:06:00 | 69 | 8.1 | 23.3
30:07:00 | 69 | 8.1 | 23.3
30:08:00 | 69 | 8.1 | 23.3
30:09:00 | 68 | 8.1 | 23.3
30:10:00 | 69 | 8.1 | 23.3
30:11:00 | 68 | 8.1 | 23.3
30:12:00 | 69 | 8.1 | 23.3
30:13:00 | 69 | 8.1 | 23.3
30:14:00 | 68 | 8.1 | 23.3
30:15:00 | 69 | 8.1 | 23.3
30:16:00 | 69 | 8.1 | 23.3
30:17:00 | 68 | 8.1 | 23.3
30:18:00 | 69 | 8.1 | 23.3
30:19:00 | 69 | 8.1 | 23.3
30:20:00 | 69 | 8.1 | 23.3
30:21:00 | 69 | 8.1 | 23.3
30:22:00 | 68 | 8.1 | 23.3
30:23:00 | 69 | 8.1 | 23.3
30:24:00 | 69 | 8.1 | 23.3
30:25:00 | 68 | 8.1 | 23.3
30:26:00 | 69 | 8.1 | 23.3
30:27:00 | 69 | 8.1 | 23.3
30:28:00 | 69 | 8.1 | 23.3
30:29:00 | 69 | 8.1 | 23.3
30:30:00 | 68 | 8.1 | 23.3
30:31:00 | 69 | 8.1 | 23.3
30:32:00 | 68 | 8.1 | 23.3
30:33:00 | 68 | 8.1 | 23.3
30:34:00 | 69 | 8.1 | 23.3
30:35:00 | 69 | 8.1 | 23.3
30:36:00 | 69 | 8.1 | 23.3
30:37:00 | 69 | 8.1 | 23.3
30:38:00 | 69 | 8.1 | 23.3
30:39:00 | 68 | 8.1 | 23.3
30:40:00 | 69 | 8.1 | 23.4
30:41:00 | 69 | 8.1 | 23.4
30:42:00 | 68 | 8.1 | 23.4
30:43:00 | 69 | 8.1 | 23.3
30:44:00 | 68 | 8.1 | 23.3
30:45:00 | 69 | 8.1 | 23.4
30:46:00 | 69 | 8.1 | 23.4
30:47:00 | 68 | 8.1 | 23.4
30:48:00 | 69 | 8.1 | 23.4
30:49:00 | 69 | 8.1 | 23.4
30:50:00 | 69 | 8.1 | 23.4
30:51:00 | 68 | 8.1 | 23.4
30:52:00 | 69 | 8.1 | 23.4
30:53:00 | 69 | 8.1 | 23.4
30:54:00 | 69 | 8.1 | 23.4
30:55:00 | 69 | 8.1 | 23.4
30:56:00 | 69 | 8.1 | 23.4
30:57:00 | 69 | 8.1 | 23.4
30:58:00 | 69 | 8.1 | 23.4
30:59:00 | 68 | 8.1 | 23.4
31:00:00 | 69 | 8.1 | 23.4
31:01:00 | 69 | 8.1 | 23.4
31:02:00 | 69 | 8.1 | 23.4
31:03:00 | 69 | 8.1 | 23.4
31:04:00 | 69 | 8.1 | 23.4
31:05:00 | 69 | 8.1 | 23.4
31:06:00 | 69 | 8.1 | 23.4
31:07:00 | 69 | 8.1 | 23.4
31:08:00 | 69 | 8.1 | 23.4
31:09:00 | 68 | 8.1 | 23.4
31:10:00 | 69 | 8.1 | 23.4
31:11:00 | 69 | 8.1 | 23.4
31:12:00 | 69 | 8.1 | 23.4
31:13:00 | 69 | 8.1 | 23.4
31:14:00 | 68 | 8.1 | 23.4
31:15:00 | 69 | 8.1 | 23.4
31:16:00 | 69 | 8.1 | 23.4
31:17:00 | 68 | 8.1 | 23.4
31:18:00 | 69 | 8.1 | 23.4
31:19:00 | 69 | 8.1 | 23.4
31:20:00 | 68 | 8.1 | 23.4
31:21:00 | 68 | 8.1 | 23.4
31:22:00 | 69 | 8.1 | 23.4
31:23:00 | 69 | 8.1 | 23.4
31:24:00 | 68 | 8.1 | 23.4
31:25:00 | 69 | 8.1 | 23.4
31:26:00 | 69 | 8.09 | 23.51
31:27:00 | 69 | 8.09 | 23.51
31:28:00 | 69 | 8.1 | 23.4
31:29:00 | 69 | 8.09 | 23.51
31:30:00 | 68 | 8.09 | 23.51
31:31:00 | 69 | 8.09 | 23.51
31:32:00 | 69 | 8.09 | 23.51
31:33:00 | 69 | 8.09 | 23.51
31:34:00 | 68 | 8.09 | 23.51
31:35:00 | 69 | 8.09 | 23.51
31:36:00 | 69 | 8.09 | 23.51
31:37:00 | 68 | 8.09 | 23.51
31:38:00 | 69 | 8.09 | 23.51
31:39:00 | 68 | 8.09 | 23.51
31:40:00 | 68 | 8.09 | 23.51
31:41:00 | 69 | 8.09 | 23.51
31:42:00 | 69 | 8.09 | 23.51
31:43:00 | 68 | 8.09 | 23.51
31:44:00 | 69 | 8.09 | 23.51
31:45:00 | 69 | 8.09 | 23.51
31:46:00 | 69 | 8.09 | 23.51
31:47:00 | 69 | 8.09 | 23.51
31:48:00 | 68 | 8.09 | 23.51
31:49:00 | 68 | 8.09 | 23.51
31:50:00 | 69 | 8.09 | 23.51
31:51:00 | 69 | 8.09 | 23.51
31:52:00 | 69 | 8.09 | 23.51
31:53:00 | 69 | 8.09 | 23.51
31:54:00 | 69 | 8.09 | 23.51
31:55:00 | 69 | 8.09 | 23.51
31:56:00 | 68 | 8.09 | 23.51
31:57:00 | 69 | 8.09 | 23.51
31:58:00 | 68 | 8.09 | 23.51
31:59:00 | 69 | 8.09 | 23.51
32:00:00 | 69 | 8.09 | 23.51
32:01:00 | 69 | 8.09 | 23.51
32:02:00 | 69 | 8.09 | 23.51
32:03:00 | 68 | 8.09 | 23.51
32:04:00 | 68 | 8.09 | 23.51
32:05:00 | 68 | 8.09 | 23.51
32:06:00 | 69 | 8.09 | 23.51
32:07:00 | 69 | 8.09 | 23.51
32:08:00 | 69 | 8.09 | 23.51
32:09:00 | 69 | 8.09 | 23.51
32:10:00 | 69 | 8.09 | 23.51
32:11:00 | 69 | 8.09 | 23.51
32:12:00 | 69 | 8.09 | 23.51
32:13:00 | 69 | 8.09 | 23.51
32:14:00 | 68 | 8.09 | 23.51
32:15:00 | 69 | 8.08 | 23.61
32:16:00 | 69 | 8.08 | 23.61
32:17:00 | 69 | 8.08 | 23.61
32:18:00 | 69 | 8.08 | 23.61
32:19:00 | 69 | 8.08 | 23.61
32:20:00 | 69 | 8.08 | 23.61
32:21:00 | 69 | 8.08 | 23.61
32:22:00 | 69 | 8.08 | 23.61
32:23:00 | 69 | 8.08 | 23.61
32:24:00 | 69 | 8.08 | 23.61
32:25:00 | 69 | 8.08 | 23.61
32:26:00 | 69 | 8.08 | 23.61
32:27:00 | 69 | 8.08 | 23.61
32:28:00 | 68 | 8.08 | 23.61
32:29:00 | 69 | 8.08 | 23.61
32:30:00 | 69 | 8.08 | 23.61
32:31:00 | 69 | 8.08 | 23.61
32:32:00 | 69 | 8.08 | 23.61
32:33:00 | 69 | 8.08 | 23.61
32:34:00 | 69 | 8.08 | 23.61
32:35:00 | 69 | 8.08 | 23.61
32:36:00 | 68 | 8.08 | 23.61
32:37:00 | 68 | 8.08 | 23.61
32:38:00 | 69 | 8.08 | 23.61
32:39:00 | 69 | 8.08 | 23.61
32:40:00 | 69 | 8.08 | 23.61
32:41:00 | 68 | 8.08 | 23.61
32:42:00 | 69 | 8.08 | 23.61
32:43:00 | 69 | 8.08 | 23.61
32:44:00 | 69 | 8.08 | 23.61
32:45:00 | 68 | 8.08 | 23.61
32:46:00 | 69 | 8.08 | 23.61
32:47:00 | 69 | 8.08 | 23.61
32:48:00 | 68 | 8.08 | 23.61
32:49:00 | 69 | 8.08 | 23.61
32:50:00 | 68 | 8.08 | 23.61
32:51:00 | 69 | 8.08 | 23.61
32:52:00 | 69 | 8.07 | 23.72
32:53:00 | 69 | 8.08 | 23.61
32:54:00 | 69 | 8.08 | 23.61
32:55:00 | 69 | 8.07 | 23.72
32:56:00 | 69 | 8.07 | 23.72
32:57:00 | 68 | 8.07 | 23.72
32:58:00 | 69 | 8.07 | 23.72
32:59:00 | 68 | 8.07 | 23.72
33:00:00 | 69 | 8.07 | 23.72
33:01:00 | 69 | 8.07 | 23.72
33:02:00 | 69 | 8.07 | 23.72
33:03:00 | 68 | 8.07 | 23.72
33:04:00 | 69 | 8.07 | 23.72
33:05:00 | 68 | 8.07 | 23.72
33:06:00 | 68 | 8.07 | 23.72
33:07:00 | 68 | 8.07 | 23.72
33:08:00 | 69 | 8.07 | 23.72
33:09:00 | 69 | 8.07 | 23.72
33:10:00 | 69 | 8.07 | 23.72
33:11:00 | 68 | 8.07 | 23.72
33:12:00 | 69 | 8.07 | 23.72
33:13:00 | 68 | 8.07 | 23.72
33:14:00 | 69 | 8.07 | 23.72
33:15:00 | 68 | 8.07 | 23.72
33:16:00 | 68 | 8.07 | 23.72
33:17:00 | 69 | 8.07 | 23.72
33:18:00 | 69 | 8.07 | 23.72
33:19:00 | 69 | 8.07 | 23.72
33:20:00 | 69 | 8.07 | 23.72
33:21:00 | 69 | 8.07 | 23.72
33:22:00 | 69 | 8.07 | 23.72
33:23:00 | 68 | 8.07 | 23.72
33:24:00 | 69 | 8.07 | 23.72
33:25:00 | 69 | 8.07 | 23.72
33:26:00 | 69 | 8.07 | 23.72
33:27:00 | 69 | 8.07 | 23.72
33:28:00 | 69 | 8.07 | 23.72
33:29:00 | 69 | 8.07 | 23.72
33:30:00 | 69 | 8.07 | 23.72
33:31:00 | 69 | 8.07 | 23.72
33:32:00 | 69 | 8.07 | 23.72
33:33:00 | 69 | 8.07 | 23.72
33:34:00 | 69 | 8.07 | 23.72
33:35:00 | 68 | 8.07 | 23.72
33:36:00 | 69 | 8.07 | 23.72
33:37:00 | 69 | 8.07 | 23.72
33:38:00 | 68 | 8.07 | 23.72
33:39:00 | 68 | 8.07 | 23.72
33:40:00 | 69 | 8.07 | 23.72
33:41:00 | 69 | 8.07 | 23.82
33:42:00 | 69 | 8.07 | 23.82
33:43:00 | 69 | 8.07 | 23.82
33:44:00 | 69 | 8.07 | 23.82
33:45:00 | 69 | 8.07 | 23.82
33:46:00 | 69 | 8.07 | 23.82
33:47:00 | 69 | 8.07 | 23.82
33:48:00 | 68 | 8.07 | 23.82
33:49:00 | 69 | 8.07 | 23.82
33:50:00 | 69 | 8.07 | 23.82
33:51:00 | 69 | 8.07 | 23.82
33:52:00 | 69 | 8.07 | 23.82
33:53:00 | 69 | 8.07 | 23.82
33:54:00 | 69 | 8.07 | 23.82
33:55:00 | 69 | 8.07 | 23.82
33:56:00 | 69 | 8.07 | 23.82
33:57:00 | 69 | 8.07 | 23.82
33:58:00 | 69 | 8.07 | 23.82
33:59:00 | 68 | 8.07 | 23.82
34:00:00 | 69 | 8.07 | 23.82
34:01:00 | 69 | 8.07 | 23.82
34:02:00 | 69 | 8.07 | 23.82
34:03:00 | 69 | 8.07 | 23.82
34:04:00 | 69 | 8.07 | 23.82
34:05:00 | 69 | 8.07 | 23.82
34:06:00 | 69 | 8.07 | 23.82
34:07:00 | 69 | 8.07 | 23.82
34:08:00 | 68 | 8.07 | 23.82
34:09:00 | 68 | 8.07 | 23.82
34:10:00 | 69 | 8.07 | 23.82
34:11:00 | 68 | 8.07 | 23.82
34:12:00 | 68 | 8.07 | 23.82
34:13:00 | 68 | 8.07 | 23.82
34:14:00 | 69 | 8.07 | 23.82
34:15:00 | 68 | 8.07 | 23.82
34:16:00 | 69 | 8.07 | 23.82
34:17:00 | 69 | 8.07 | 23.82
34:18:00 | 69 | 8.07 | 23.82
34:19:00 | 68 | 8.07 | 23.82
34:20:00 | 69 | 8.07 | 23.82
34:21:00 | 69 | 8.07 | 23.82
34:22:00 | 69 | 8.07 | 23.82
34:23:00 | 69 | 8.07 | 23.82
34:24:00 | 68 | 8.07 | 23.82
34:25:00 | 69 | 8.07 | 23.82
34:26:00 | 68 | 8.07 | 23.82
34:27:00 | 69 | 8.07 | 23.82
34:28:00 | 69 | 8.07 | 23.82
34:29:00 | 69 | 8.07 | 23.82
34:30:00 | 69 | 8.07 | 23.82
34:31:00 | 69 | 8.07 | 23.82
34:32:00 | 69 | 8.07 | 23.82
34:33:00 | 68 | 8.07 | 23.82
34:34:00 | 68 | 8.07 | 23.82
34:35:00 | 69 | 8.07 | 23.82
34:36:00 | 68 | 8.07 | 23.82
34:37:00 | 69 | 8.07 | 23.82
34:38:00 | 69 | 8.06 | 23.93
34:39:00 | 68 | 8.06 | 23.93
34:40:00 | 69 | 8.07 | 23.82
34:41:00 | 69 | 8.06 | 23.93
34:42:00 | 69 | 8.06 | 23.93
34:43:00 | 69 | 8.06 | 23.93
34:44:00 | 69 | 8.06 | 23.93
34:45:00 | 69 | 8.06 | 23.93
34:46:00 | 69 | 8.06 | 23.93
34:47:00 | 68 | 8.06 | 23.93
34:48:00 | 69 | 8.06 | 23.93
34:49:00 | 69 | 8.06 | 23.93
34:50:00 | 69 | 8.06 | 23.93
34:51:00 | 69 | 8.06 | 23.93
34:52:00 | 69 | 8.06 | 23.93
34:53:00 | 69 | 8.06 | 23.93
34:54:00 | 69 | 8.06 | 23.93
34:55:00 | 69 | 8.06 | 23.93
34:56:00 | 69 | 8.06 | 23.93
34:57:00 | 69 | 8.06 | 23.93
34:58:00 | 69 | 8.06 | 23.93
34:59:00 | 69 | 8.06 | 23.93
35:00:00 | 69 | 8.06 | 23.93
35:01:00 | 69 | 8.06 | 23.93
35:02:00 | 69 | 8.06 | 23.93
35:03:00 | 69 | 8.06 | 23.93
35:04:00 | 68 | 8.06 | 23.93
35:05:00 | 68 | 8.06 | 23.93
35:06:00 | 69 | 8.06 | 23.93
35:07:00 | 69 | 8.06 | 23.93
35:08:00 | 69 | 8.06 | 23.93
35:09:00 | 69 | 8.06 | 23.93
35:10:00 | 69 | 8.06 | 23.93
35:11:00 | 68 | 8.06 | 23.93
35:12:00 | 69 | 8.06 | 23.93
35:13:00 | 69 | 8.06 | 23.93
35:14:00 | 69 | 8.06 | 23.93
35:15:00 | 68 | 8.06 | 23.93
35:16:00 | 69 | 8.06 | 23.93
35:17:00 | 69 | 8.06 | 23.93
35:18:00 | 69 | 8.06 | 23.93
35:19:00 | 69 | 8.06 | 23.93
35:20:00 | 69 | 8.06 | 23.93
35:21:00 | 68 | 8.05 | 24.04
35:22:00 | 69 | 8.05 | 24.04
35:23:00 | 69 | 8.05 | 24.04
35:24:00 | 69 | 8.05 | 24.04
35:25:00 | 69 | 8.05 | 24.04
35:26:00 | 69 | 8.05 | 24.04
35:27:00 | 69 | 8.05 | 24.04
35:28:00 | 69 | 8.05 | 24.04
35:29:00 | 68 | 8.05 | 24.04
35:30:00 | 68 | 8.05 | 24.04
35:31:00 | 69 | 8.05 | 24.04
35:32:00 | 69 | 8.05 | 24.04
35:33:00 | 69 | 8.05 | 24.04
35:34:00 | 68 | 8.05 | 24.04
35:35:00 | 69 | 8.05 | 24.04
35:36:00 | 69 | 8.05 | 24.04
35:37:00 | 69 | 8.05 | 24.04
35:38:00 | 69 | 8.05 | 24.04
35:39:00 | 68 | 8.05 | 24.04
35:40:00 | 69 | 8.05 | 24.04
35:41:00 | 69 | 8.05 | 24.04
35:42:00 | 69 | 8.05 | 24.04
35:43:00 | 68 | 8.05 | 24.04
35:44:00 | 69 | 8.05 | 24.04
35:45:00 | 69 | 8.05 | 24.04
35:46:00 | 69 | 8.05 | 24.04
35:47:00 | 68 | 8.05 | 24.04
35:48:00 | 68 | 8.05 | 24.04
35:49:00 | 69 | 8.05 | 24.04
35:50:00 | 68 | 8.05 | 24.04
35:51:00 | 69 | 8.05 | 24.04
35:52:00 | 68 | 8.05 | 24.04
35:53:00 | 69 | 8.05 | 24.04
35:54:00 | 69 | 8.05 | 24.04
35:55:00 | 68 | 8.05 | 24.04
35:56:00 | 69 | 8.05 | 24.04
35:57:00 | 68 | 8.05 | 24.04
35:58:00 | 68 | 8.05 | 24.04
35:59:00 | 69 | 8.05 | 24.04
36:00:00 | 69 | 8.05 | 24.04
36:01:00 | 69 | 8.05 | 24.04
36:02:00 | 69 | 8.05 | 24.04
36:03:00 | 69 | 8.05 | 24.04
36:04:00 | 68 | 8.05 | 24.04
36:05:00 | 69 | 8.05 | 24.04
36:06:00 | 69 | 8.04 | 24.15
36:07:00 | 69 | 8.05 | 24.04
36:08:00 | 68 | 8.05 | 24.04
36:09:00 | 69 | 8.05 | 24.04
36:10:00 | 69 | 8.05 | 24.04
36:11:00 | 69 | 8.05 | 24.04
36:12:00 | 69 | 8.04 | 24.15
36:13:00 | 69 | 8.04 | 24.15
36:14:00 | 68 | 8.04 | 24.15
36:15:00 | 69 | 8.04 | 24.15
36:16:00 | 69 | 8.04 | 24.15
36:17:00 | 69 | 8.04 | 24.15
36:18:00 | 69 | 8.04 | 24.15
36:19:00 | 68 | 8.04 | 24.15
36:20:00 | 69 | 8.04 | 24.15
36:21:00 | 69 | 8.04 | 24.15
36:22:00 | 69 | 8.04 | 24.15
36:23:00 | 69 | 8.04 | 24.15
36:24:00 | 69 | 8.04 | 24.15
36:25:00 | 68 | 8.04 | 24.15
36:26:00 | 69 | 8.04 | 24.15
36:27:00 | 69 | 8.04 | 24.15
36:28:00 | 69 | 8.04 | 24.15
36:29:00 | 69 | 8.04 | 24.15
36:30:00 | 69 | 8.04 | 24.15
36:31:00 | 69 | 8.04 | 24.15
36:32:00 | 69 | 8.04 | 24.15
36:33:00 | 69 | 8.04 | 24.15
36:34:00 | 69 | 8.04 | 24.15
36:35:00 | 68 | 8.04 | 24.15
36:36:00 | 69 | 8.04 | 24.15
36:37:00 | 69 | 8.04 | 24.15
36:38:00 | 69 | 8.04 | 24.15
36:39:00 | 69 | 8.04 | 24.15
36:40:00 | 69 | 8.04 | 24.15
36:41:00 | 69 | 8.04 | 24.15
36:42:00 | 69 | 8.04 | 24.15
36:43:00 | 68 | 8.04 | 24.15
36:44:00 | 69 | 8.04 | 24.15
36:45:00 | 69 | 8.04 | 24.15
36:46:00 | 68 | 8.04 | 24.15
36:47:00 | 69 | 8.04 | 24.15
36:48:00 | 69 | 8.04 | 24.15
36:49:00 | 68 | 8.04 | 24.15
36:50:00 | 69 | 8.04 | 24.15
36:51:00 | 69 | 8.04 | 24.15
36:52:00 | 69 | 8.04 | 24.15
36:53:00 | 69 | 8.04 | 24.15
36:54:00 | 69 | 8.04 | 24.15
36:55:00 | 68 | 8.04 | 24.15
36:56:00 | 69 | 8.04 | 24.15
36:57:00 | 68 | 8.04 | 24.15
36:58:00 | 69 | 8.04 | 24.15
36:59:00 | 69 | 8.04 | 24.15
37:00:00 | 69 | 8.04 | 24.15
37:01:00 | 69 | 8.04 | 24.15
37:02:00 | 68 | 8.04 | 24.15
37:03:00 | 68 | 8.04 | 24.15
37:04:00 | 68 | 8.04 | 24.15
37:05:00 | 69 | 8.04 | 24.15
37:06:00 | 69 | 8.04 | 24.15
37:07:00 | 69 | 8.04 | 24.15
37:08:00 | 69 | 8.04 | 24.15
37:09:00 | 68 | 8.04 | 24.15
37:10:00 | 69 | 8.04 | 24.25
37:11:00 | 69 | 8.04 | 24.15
37:12:00 | 68 | 8.04 | 24.15
37:13:00 | 69 | 8.04 | 24.25
37:14:00 | 69 | 8.04 | 24.15
37:15:00 | 69 | 8.04 | 24.25
37:16:00 | 69 | 8.04 | 24.25
37:17:00 | 69 | 8.04 | 24.25
37:18:00 | 69 | 8.04 | 24.25
37:19:00 | 69 | 8.04 | 24.25
37:20:00 | 69 | 8.04 | 24.25
37:21:00 | 68 | 8.04 | 24.25
37:22:00 | 68 | 8.04 | 24.25
37:23:00 | 69 | 8.04 | 24.25
37:24:00 | 68 | 8.04 | 24.25
37:25:00 | 68 | 8.04 | 24.25
37:26:00 | 69 | 8.04 | 24.25
37:27:00 | 69 | 8.04 | 24.25
37:28:00 | 69 | 8.04 | 24.25
37:29:00 | 69 | 8.04 | 24.25
37:30:00 | 69 | 8.04 | 24.25
37:31:00 | 69 | 8.04 | 24.25
37:32:00 | 69 | 8.04 | 24.25
37:33:00 | 69 | 8.04 | 24.25
37:34:00 | 69 | 8.04 | 24.25
37:35:00 | 69 | 8.04 | 24.25
37:36:00 | 69 | 8.04 | 24.25
37:37:00 | 69 | 8.04 | 24.25
37:38:00 | 69 | 8.04 | 24.25
37:39:00 | 69 | 8.04 | 24.25
37:40:00 | 69 | 8.04 | 24.25
37:41:00 | 68 | 8.04 | 24.25
37:42:00 | 69 | 8.04 | 24.25
37:43:00 | 69 | 8.04 | 24.25
37:44:00 | 69 | 8.04 | 24.25
37:45:00 | 69 | 8.04 | 24.25
37:46:00 | 69 | 8.04 | 24.25
37:47:00 | 68 | 8.04 | 24.25
37:48:00 | 69 | 8.04 | 24.25
37:49:00 | 69 | 8.04 | 24.25
37:50:00 | 69 | 8.04 | 24.25
37:51:00 | 69 | 8.04 | 24.25
37:52:00 | 69 | 8.04 | 24.25
37:53:00 | 69 | 8.04 | 24.25
37:54:00 | 69 | 8.04 | 24.25
37:55:00 | 69 | 8.04 | 24.25
37:56:00 | 69 | 8.04 | 24.25
37:57:00 | 69 | 8.04 | 24.25
37:58:00 | 69 | 8.04 | 24.25
37:59:00 | 68 | 8.03 | 24.36
38:00:00 | 69 | 8.04 | 24.25
38:01:00 | 69 | 8.04 | 24.25
38:02:00 | 69 | 8.03 | 24.36
38:03:00 | 69 | 8.03 | 24.36
38:04:00 | 69 | 8.03 | 24.36
38:05:00 | 69 | 8.03 | 24.36
38:06:00 | 68 | 8.03 | 24.36
38:07:00 | 69 | 8.03 | 24.36
38:08:00 | 69 | 8.03 | 24.36
38:09:00 | 69 | 8.03 | 24.36
38:10:00 | 68 | 8.03 | 24.36
38:11:00 | 68 | 8.03 | 24.36
38:12:00 | 68 | 8.03 | 24.36
38:13:00 | 68 | 8.03 | 24.36
38:14:00 | 69 | 8.03 | 24.36
38:15:00 | 69 | 8.03 | 24.36
38:16:00 | 69 | 8.03 | 24.36
38:17:00 | 68 | 8.03 | 24.36
38:18:00 | 69 | 8.03 | 24.36
38:19:00 | 69 | 8.03 | 24.36
38:20:00 | 68 | 8.03 | 24.36
38:21:00 | 69 | 8.03 | 24.36
38:22:00 | 69 | 8.03 | 24.36
38:23:00 | 69 | 8.03 | 24.36
38:24:00 | 69 | 8.03 | 24.36
38:25:00 | 69 | 8.03 | 24.36
38:26:00 | 69 | 8.03 | 24.36
38:27:00 | 69 | 8.03 | 24.36
38:28:00 | 69 | 8.03 | 24.36
38:29:00 | 68 | 8.03 | 24.36
38:30:00 | 69 | 8.03 | 24.36
38:31:00 | 69 | 8.03 | 24.36
38:32:00 | 69 | 8.03 | 24.36
38:33:00 | 69 | 8.03 | 24.36
38:34:00 | 68 | 8.03 | 24.36
38:35:00 | 69 | 8.03 | 24.36
38:36:00 | 69 | 8.03 | 24.36
38:37:00 | 69 | 8.03 | 24.36
38:38:00 | 69 | 8.03 | 24.36
38:39:00 | 68 | 8.03 | 24.36
38:40:00 | 68 | 8.03 | 24.36
38:41:00 | 69 | 8.03 | 24.36
38:42:00 | 69 | 8.03 | 24.36
38:43:00 | 69 | 8.03 | 24.36
38:44:00 | 69 | 8.03 | 24.36
38:45:00 | 68 | 8.03 | 24.36
38:46:00 | 69 | 8.03 | 24.36
38:47:00 | 69 | 8.03 | 24.36
38:48:00 | 69 | 8.03 | 24.36
38:49:00 | 69 | 8.03 | 24.36
38:50:00 | 68 | 8.03 | 24.36
38:51:00 | 69 | 8.03 | 24.36
38:52:00 | 69 | 8.03 | 24.36
38:53:00 | 69 | 8.02 | 24.47
38:54:00 | 69 | 8.03 | 24.36
38:55:00 | 69 | 8.03 | 24.36
38:56:00 | 69 | 8.03 | 24.36
38:57:00 | 69 | 8.02 | 24.47
38:58:00 | 69 | 8.02 | 24.47
38:59:00 | 69 | 8.02 | 24.47
39:00:00 | 69 | 8.02 | 24.47
39:01:00 | 69 | 8.02 | 24.47
39:02:00 | 69 | 8.02 | 24.47
39:03:00 | 69 | 8.02 | 24.47
39:04:00 | 69 | 8.02 | 24.47
39:05:00 | 68 | 8.02 | 24.47
39:06:00 | 69 | 8.02 | 24.47
39:07:00 | 69 | 8.02 | 24.47
39:08:00 | 69 | 8.02 | 24.47
39:09:00 | 68 | 8.02 | 24.47
39:10:00 | 69 | 8.02 | 24.47
39:11:00 | 68 | 8.02 | 24.47
39:12:00 | 69 | 8.02 | 24.47
39:13:00 | 69 | 8.02 | 24.47
39:14:00 | 69 | 8.02 | 24.47
39:15:00 | 69 | 8.02 | 24.47
39:16:00 | 69 | 8.02 | 24.47
39:17:00 | 69 | 8.02 | 24.47
39:18:00 | 68 | 8.02 | 24.47
39:19:00 | 68 | 8.02 | 24.47
39:20:00 | 69 | 8.02 | 24.47
39:21:00 | 69 | 8.02 | 24.47
39:22:00 | 69 | 8.02 | 24.47
39:23:00 | 69 | 8.02 | 24.47
39:24:00 | 69 | 8.02 | 24.47
39:25:00 | 69 | 8.02 | 24.47
39:26:00 | 68 | 8.02 | 24.47
39:27:00 | 69 | 8.02 | 24.47
39:28:00 | 69 | 8.02 | 24.47
39:29:00 | 69 | 8.02 | 24.47
39:30:00 | 69 | 8.02 | 24.47
39:31:00 | 69 | 8.02 | 24.47
39:32:00 | 69 | 8.02 | 24.47
39:33:00 | 69 | 8.02 | 24.47
39:34:00 | 68 | 8.02 | 24.47
39:35:00 | 69 | 8.02 | 24.47
39:36:00 | 69 | 8.02 | 24.47
39:37:00 | 68 | 8.02 | 24.47
39:38:00 | 69 | 8.02 | 24.47
39:39:00 | 68 | 8.02 | 24.47
39:40:00 | 68 | 8.02 | 24.47
39:41:00 | 68 | 8.02 | 24.47
39:42:00 | 68 | 8.02 | 24.47
39:43:00 | 69 | 8.02 | 24.47
39:44:00 | 69 | 8.02 | 24.47
39:45:00 | 69 | 8.02 | 24.47
39:46:00 | 69 | 8.02 | 24.47
39:47:00 | 69 | 8.02 | 24.47
39:48:00 | 69 | 8.02 | 24.47
39:49:00 | 69 | 8.02 | 24.47
39:50:00 | 69 | 8.02 | 24.47
39:51:00 | 69 | 8.02 | 24.47
39:52:00 | 69 | 8.02 | 24.47
39:53:00 | 69 | 8.02 | 24.58
39:54:00 | 69 | 8.02 | 24.58
39:55:00 | 69 | 8.02 | 24.47
39:56:00 | 69 | 8.02 | 24.58
39:57:00 | 69 | 8.02 | 24.47
39:58:00 | 69 | 8.02 | 24.47
39:59:00 | 69 | 8.02 | 24.58
40:00:00 | 69 | 8.02 | 24.47
40:01:00 | 68 | 8.02 | 24.47
40:02:00 | 69 | 8.02 | 24.58
40:03:00 | 69 | 8.02 | 24.58
40:04:00 | 68 | 8.02 | 24.47
40:05:00 | 69 | 8.02 | 24.58
40:06:00 | 69 | 8.02 | 24.58
40:07:00 | 69 | 8.02 | 24.58
40:08:00 | 69 | 8.02 | 24.58
40:09:00 | 68 | 8.02 | 24.58
40:10:00 | 69 | 8.02 | 24.58
40:11:00 | 69 | 8.02 | 24.58
40:12:00 | 68 | 8.02 | 24.58
40:13:00 | 68 | 8.02 | 24.58
40:14:00 | 68 | 8.02 | 24.58
40:15:00 | 68 | 8.02 | 24.58
40:16:00 | 69 | 8.02 | 24.58
40:17:00 | 69 | 8.02 | 24.58
40:18:00 | 68 | 8.02 | 24.58
40:19:00 | 68 | 8.02 | 24.58
40:20:00 | 68 | 8.02 | 24.58
40:21:00 | 69 | 8.02 | 24.58
40:22:00 | 69 | 8.02 | 24.58
40:23:00 | 69 | 8.02 | 24.58
40:24:00 | 69 | 8.02 | 24.58
40:25:00 | 69 | 8.02 | 24.58
40:26:00 | 69 | 8.02 | 24.58
40:27:00 | 69 | 8.02 | 24.58
40:28:00 | 69 | 8.02 | 24.58
40:29:00 | 69 | 8.02 | 24.58
40:30:00 | 69 | 8.02 | 24.58
40:31:00 | 69 | 8.02 | 24.58
40:32:00 | 69 | 8.02 | 24.58
40:33:00 | 69 | 8.02 | 24.58
40:34:00 | 69 | 8.02 | 24.58
40:35:00 | 69 | 8.02 | 24.58
40:36:00 | 68 | 8.02 | 24.58
40:37:00 | 69 | 8.02 | 24.58
40:38:00 | 69 | 8.02 | 24.58
40:39:00 | 69 | 8.02 | 24.58
40:40:00 | 68 | 8.02 | 24.58
40:41:00 | 68 | 8.02 | 24.58
40:42:00 | 69 | 8.02 | 24.58
40:43:00 | 69 | 8.02 | 24.58
40:44:00 | 68 | 8.02 | 24.58
40:45:00 | 69 | 8.02 | 24.58
40:46:00 | 69 | 8.02 | 24.58
40:47:00 | 69 | 8.02 | 24.58
40:48:00 | 69 | 8.02 | 24.58
40:49:00 | 68 | 8.02 | 24.58
40:50:00 | 69 | 8.02 | 24.58
40:51:00 | 69 | 8.02 | 24.58
40:52:00 | 69 | 8.02 | 24.58
40:53:00 | 69 | 8.02 | 24.58
40:54:00 | 68 | 8.02 | 24.58
40:55:00 | 69 | 8.02 | 24.58
40:56:00 | 69 | 8.02 | 24.58
40:57:00 | 69 | 8.02 | 24.58
40:58:00 | 69 | 8.01 | 24.69
40:59:00 | 69 | 8.01 | 24.69
41:00:00 | 68 | 8.01 | 24.69
41:01:00 | 69 | 8.01 | 24.69
41:02:00 | 69 | 8.01 | 24.69
41:03:00 | 69 | 8.01 | 24.69
41:04:00 | 69 | 8.01 | 24.69
41:05:00 | 69 | 8.01 | 24.69
41:06:00 | 68 | 8.01 | 24.69
41:07:00 | 69 | 8.01 | 24.69
41:08:00 | 69 | 8.01 | 24.69
41:09:00 | 69 | 8.01 | 24.69
41:10:00 | 69 | 8.01 | 24.69
41:11:00 | 69 | 8.01 | 24.69
41:12:00 | 68 | 8.01 | 24.69
41:13:00 | 68 | 8.01 | 24.69
41:14:00 | 69 | 8.01 | 24.69
41:15:00 | 69 | 8.01 | 24.69
41:16:00 | 68 | 8.01 | 24.69
41:17:00 | 68 | 8.01 | 24.69
41:18:00 | 68 | 8.01 | 24.69
41:19:00 | 68 | 8.01 | 24.69
41:20:00 | 69 | 8.01 | 24.69
41:21:00 | 69 | 8.01 | 24.69
41:22:00 | 69 | 8.01 | 24.69
41:23:00 | 69 | 8.01 | 24.69
41:24:00 | 69 | 8.01 | 24.69
41:25:00 | 69 | 8.01 | 24.69
41:26:00 | 69 | 8.01 | 24.69
41:27:00 | 69 | 8.01 | 24.69
41:28:00 | 69 | 8.01 | 24.69
41:29:00 | 68 | 8.01 | 24.69
41:30:00 | 69 | 8.01 | 24.69
41:31:00 | 69 | 8.01 | 24.69
41:32:00 | 68 | 8.01 | 24.69
41:33:00 | 69 | 8.01 | 24.69
41:34:00 | 69 | 8.01 | 24.69
41:35:00 | 69 | 8.01 | 24.69
41:36:00 | 68 | 8.01 | 24.69
41:37:00 | 69 | 8.01 | 24.69
41:38:00 | 69 | 8.01 | 24.69
41:39:00 | 69 | 8.01 | 24.69
41:40:00 | 69 | 8.01 | 24.69
41:41:00 | 69 | 8.01 | 24.69
41:42:00 | 69 | 8.01 | 24.69
41:43:00 | 69 | 8.01 | 24.69
41:44:00 | 69 | 8.01 | 24.69
41:45:00 | 69 | 8.01 | 24.69
41:46:00 | 69 | 8.01 | 24.69
41:47:00 | 69 | 8.01 | 24.69
41:48:00 | 69 | 8.01 | 24.69
41:49:00 | 68 | 8.01 | 24.69
41:50:00 | 68 | 8.01 | 24.69
41:51:00 | 69 | 8.01 | 24.69
41:52:00 | 69 | 8.01 | 24.69
41:53:00 | 69 | 8.01 | 24.69
41:54:00 | 69 | 8.01 | 24.69
41:55:00 | 68 | 8.01 | 24.69
41:56:00 | 68 | 8.01 | 24.69
41:57:00 | 69 | 8.01 | 24.69
41:58:00 | 69 | 8.01 | 24.69
41:59:00 | 69 | 8.01 | 24.69
42:00:00 | 69 | 8.01 | 24.69
42:01:00 | 69 | 8 | 24.8
42:02:00 | 68 | 8.01 | 24.69
42:03:00 | 69 | 8.01 | 24.69
42:04:00 | 69 | 8 | 24.8
42:05:00 | 69 | 8.01 | 24.69
42:06:00 | 69 | 8.01 | 24.69
42:07:00 | 68 | 8 | 24.8
42:08:00 | 68 | 8 | 24.8
42:09:00 | 69 | 8 | 24.8
42:10:00 | 69 | 8 | 24.8
42:11:00 | 69 | 8 | 24.8
42:12:00 | 69 | 8 | 24.8
42:13:00 | 69 | 8 | 24.8
42:14:00 | 69 | 8 | 24.8
42:15:00 | 69 | 8 | 24.8
42:16:00 | 68 | 8 | 24.8
42:17:00 | 69 | 8 | 24.8
42:18:00 | 68 | 8 | 24.8
42:19:00 | 69 | 8 | 24.8
42:20:00 | 69 | 8 | 24.8
42:21:00 | 69 | 8 | 24.8
42:22:00 | 69 | 8 | 24.8
42:23:00 | 69 | 8 | 24.8
42:24:00 | 68 | 8 | 24.8
42:25:00 | 68 | 8 | 24.8
42:26:00 | 69 | 8 | 24.8
42:27:00 | 69 | 8 | 24.8
42:28:00 | 69 | 8 | 24.8
42:29:00 | 69 | 8 | 24.8
42:30:00 | 68 | 8 | 24.8
42:31:00 | 69 | 8 | 24.8
42:32:00 | 68 | 8 | 24.8
42:33:00 | 69 | 8 | 24.8
42:34:00 | 69 | 8 | 24.8
42:35:00 | 69 | 8 | 24.8
42:36:00 | 69 | 8 | 24.8
42:37:00 | 69 | 8 | 24.8
42:38:00 | 69 | 8 | 24.8
42:39:00 | 69 | 8 | 24.8
42:40:00 | 69 | 8 | 24.8
42:41:00 | 68 | 8 | 24.8
42:42:00 | 68 | 8 | 24.8
42:43:00 | 69 | 8 | 24.8
42:44:00 | 69 | 8 | 24.8
42:45:00 | 69 | 8 | 24.8
42:46:00 | 68 | 8 | 24.8
42:47:00 | 69 | 8 | 24.8
42:48:00 | 69 | 8 | 24.8
42:49:00 | 68 | 8 | 24.8
42:50:00 | 68 | 8 | 24.8
42:51:00 | 69 | 8 | 24.8
42:52:00 | 69 | 8 | 24.8
42:53:00 | 69 | 8 | 24.8
42:54:00 | 68 | 8 | 24.8
42:55:00 | 68 | 8 | 24.8
42:56:00 | 69 | 8 | 24.8
42:57:00 | 69 | 8 | 24.8
42:58:00 | 69 | 8 | 24.8
42:59:00 | 68 | 8 | 24.8
43:00:00 | 69 | 8 | 24.8
43:01:00 | 69 | 8 | 24.8
43:02:00 | 69 | 8 | 24.8
43:03:00 | 69 | 8 | 24.8
43:04:00 | 68 | 8 | 24.8
43:05:00 | 69 | 8 | 24.8
43:06:00 | 69 | 7.99 | 24.92
43:07:00 | 69 | 8 | 24.8
43:08:00 | 69 | 8 | 24.8
43:09:00 | 69 | 7.99 | 24.92
43:10:00 | 68 | 8 | 24.8
43:11:00 | 69 | 7.99 | 24.92
43:12:00 | 69 | 7.99 | 24.92
43:13:00 | 68 | 8 | 24.8
43:14:00 | 69 | 7.99 | 24.92
43:15:00 | 69 | 7.99 | 24.92
43:16:00 | 69 | 7.99 | 24.92
43:17:00 | 69 | 7.99 | 24.92
43:18:00 | 69 | 7.99 | 24.92
43:19:00 | 68 | 7.99 | 24.92
43:20:00 | 69 | 7.99 | 24.92
43:21:00 | 69 | 7.99 | 24.92
43:22:00 | 68 | 7.99 | 24.92
43:23:00 | 69 | 7.99 | 24.92
43:24:00 | 69 | 7.99 | 24.92
43:25:00 | 69 | 7.99 | 24.92
43:26:00 | 69 | 7.99 | 24.92
43:27:00 | 69 | 7.99 | 24.92
43:28:00 | 68 | 7.99 | 24.92
43:29:00 | 69 | 7.99 | 24.92
43:30:00 | 69 | 7.99 | 24.92
43:31:00 | 69 | 7.99 | 24.92
43:32:00 | 69 | 7.99 | 24.92
43:33:00 | 69 | 7.99 | 24.92
43:34:00 | 69 | 7.99 | 24.92
43:35:00 | 68 | 7.99 | 24.92
43:36:00 | 69 | 7.99 | 24.92
43:37:00 | 69 | 7.99 | 24.92
43:38:00 | 69 | 7.99 | 24.92
43:39:00 | 69 | 7.99 | 24.92
43:40:00 | 69 | 7.99 | 24.92
43:41:00 | 69 | 7.99 | 24.92
43:42:00 | 68 | 7.99 | 24.92
43:43:00 | 69 | 7.99 | 24.92
43:44:00 | 68 | 7.99 | 24.92
43:45:00 | 69 | 7.99 | 24.92
43:46:00 | 69 | 7.99 | 24.92
43:47:00 | 69 | 7.99 | 24.92
43:48:00 | 69 | 7.99 | 24.92
43:49:00 | 69 | 7.99 | 24.92
43:50:00 | 69 | 7.99 | 24.92
43:51:00 | 69 | 7.99 | 24.92
43:52:00 | 68 | 7.99 | 24.92
43:53:00 | 68 | 7.99 | 24.92
43:54:00 | 69 | 7.99 | 24.92
43:55:00 | 69 | 7.99 | 24.92
43:56:00 | 69 | 7.99 | 24.92
43:57:00 | 69 | 7.99 | 24.92
43:58:00 | 69 | 7.99 | 24.92
43:59:00 | 69 | 7.99 | 24.92
44:00:00 | 69 | 7.99 | 24.92
44:01:00 | 69 | 7.99 | 24.92
44:02:00 | 69 | 7.99 | 24.92
44:03:00 | 69 | 7.99 | 24.92
44:04:00 | 69 | 7.99 | 24.92
44:05:00 | 69 | 7.99 | 24.92
44:06:00 | 69 | 7.99 | 24.92
44:07:00 | 69 | 7.99 | 24.92
44:08:00 | 69 | 7.99 | 24.92
44:09:00 | 69 | 7.99 | 24.92
44:10:00 | 69 | 7.99 | 24.92
44:11:00 | 69 | 7.98 | 25.03
44:12:00 | 69 | 7.99 | 24.92
44:13:00 | 69 | 7.99 | 24.92
44:14:00 | 69 | 7.98 | 25.03
44:15:00 | 69 | 7.99 | 24.92
44:16:00 | 69 | 7.99 | 24.92
44:17:00 | 69 | 7.99 | 24.92
44:18:00 | 69 | 7.99 | 24.92
44:19:00 | 69 | 7.99 | 24.92
44:20:00 | 69 | 7.98 | 25.03
44:21:00 | 69 | 7.98 | 25.03
44:22:00 | 68 | 7.98 | 25.03
44:23:00 | 69 | 7.99 | 24.92
44:24:00 | 68 | 7.98 | 25.03
44:25:00 | 69 | 7.98 | 25.03
44:26:00 | 69 | 7.99 | 24.92
44:27:00 | 68 | 7.98 | 25.03
44:28:00 | 68 | 7.98 | 25.03
44:29:00 | 68 | 7.98 | 25.03
44:30:00 | 68 | 7.98 | 25.03
44:31:00 | 69 | 7.98 | 25.03
44:32:00 | 69 | 7.98 | 25.03
44:33:00 | 69 | 7.98 | 25.03
44:34:00 | 68 | 7.98 | 25.03
44:35:00 | 68 | 7.98 | 25.03
44:36:00 | 68 | 7.98 | 25.03
44:37:00 | 69 | 7.98 | 25.03
44:38:00 | 69 | 7.98 | 25.03
44:39:00 | 69 | 7.98 | 25.03
44:40:00 | 68 | 7.98 | 25.03
44:41:00 | 69 | 7.98 | 25.03
44:42:00 | 69 | 7.98 | 25.03
44:43:00 | 68 | 7.98 | 25.03
44:44:00 | 69 | 7.98 | 25.03
44:45:00 | 69 | 7.98 | 25.03
44:46:00 | 68 | 7.98 | 25.03
44:47:00 | 68 | 7.98 | 25.03
44:48:00 | 68 | 7.98 | 25.03
44:49:00 | 69 | 7.98 | 25.03
44:50:00 | 68 | 7.98 | 25.03
44:51:00 | 68 | 7.98 | 25.03
44:52:00 | 68 | 7.98 | 25.03
44:53:00 | 68 | 7.98 | 25.03
44:54:00 | 69 | 7.98 | 25.03
44:55:00 | 69 | 7.98 | 25.03
44:56:00 | 69 | 7.98 | 25.03
44:57:00 | 68 | 7.98 | 25.03
44:58:00 | 69 | 7.98 | 25.03
44:59:00 | 68 | 7.98 | 25.03
45:00:00 | 68 | 7.98 | 25.03
45:01:00 | 69 | 7.98 | 25.03
45:02:00 | 69 | 7.98 | 25.03
45:03:00 | 69 | 7.98 | 25.03
45:04:00 | 69 | 7.98 | 25.03
45:05:00 | 69 | 7.98 | 25.03
45:06:00 | 69 | 7.98 | 25.03
45:07:00 | 69 | 7.98 | 25.03
45:08:00 | 69 | 7.98 | 25.03
45:09:00 | 69 | 7.98 | 25.03
45:10:00 | 69 | 7.98 | 25.03
45:11:00 | 69 | 7.98 | 25.03
45:12:00 | 69 | 7.98 | 25.03
45:13:00 | 69 | 7.98 | 25.03
45:14:00 | 69 | 7.98 | 25.03
45:15:00 | 68 | 7.98 | 25.03
45:16:00 | 69 | 7.98 | 25.03
45:17:00 | 69 | 7.98 | 25.03
45:18:00 | 68 | 7.98 | 25.03
45:19:00 | 69 | 7.98 | 25.03
45:20:00 | 69 | 7.98 | 25.03
45:21:00 | 69 | 7.98 | 25.03
45:22:00 | 69 | 7.98 | 25.03
45:23:00 | 69 | 7.98 | 25.03
45:24:00 | 68 | 7.98 | 25.03
45:25:00 | 69 | 7.98 | 25.03
45:26:00 | 69 | 7.98 | 25.03
45:27:00 | 69 | 7.98 | 25.14
45:28:00 | 69 | 7.98 | 25.03
45:29:00 | 69 | 7.98 | 25.03
45:30:00 | 69 | 7.98 | 25.03
45:31:00 | 69 | 7.98 | 25.14
45:32:00 | 69 | 7.98 | 25.03
45:33:00 | 69 | 7.98 | 25.14
45:34:00 | 69 | 7.98 | 25.14
45:35:00 | 69 | 7.98 | 25.14
45:36:00 | 69 | 7.98 | 25.14
45:37:00 | 69 | 7.98 | 25.14
45:38:00 | 69 | 7.98 | 25.14
45:39:00 | 69 | 7.98 | 25.14
45:40:00 | 69 | 7.98 | 25.14
45:41:00 | 69 | 7.98 | 25.14
45:42:00 | 69 | 7.98 | 25.14
45:43:00 | 69 | 7.98 | 25.14
45:44:00 | 68 | 7.98 | 25.14
45:45:00 | 69 | 7.98 | 25.14
45:46:00 | 69 | 7.98 | 25.14
45:47:00 | 69 | 7.98 | 25.14
45:48:00 | 68 | 7.98 | 25.14
45:49:00 | 68 | 7.98 | 25.14
45:50:00 | 69 | 7.98 | 25.14
45:51:00 | 69 | 7.98 | 25.14
45:52:00 | 69 | 7.98 | 25.14
45:53:00 | 69 | 7.98 | 25.14
45:54:00 | 69 | 7.98 | 25.14
45:55:00 | 68 | 7.98 | 25.14
45:56:00 | 69 | 7.98 | 25.14
45:57:00 | 68 | 7.98 | 25.14
45:58:00 | 69 | 7.98 | 25.14
45:59:00 | 69 | 7.98 | 25.14
46:00:00 | 69 | 7.98 | 25.14
46:01:00 | 69 | 7.98 | 25.14
46:02:00 | 69 | 7.98 | 25.14
46:03:00 | 69 | 7.98 | 25.14
46:04:00 | 68 | 7.98 | 25.14
46:05:00 | 69 | 7.98 | 25.14
46:06:00 | 69 | 7.98 | 25.14
46:07:00 | 69 | 7.98 | 25.14
46:08:00 | 69 | 7.98 | 25.14
46:09:00 | 69 | 7.98 | 25.14
46:10:00 | 68 | 7.98 | 25.14
46:11:00 | 68 | 7.98 | 25.14
46:12:00 | 69 | 7.98 | 25.14
46:13:00 | 68 | 7.98 | 25.14
46:14:00 | 69 | 7.98 | 25.14
46:15:00 | 69 | 7.98 | 25.14
46:16:00 | 69 | 7.98 | 25.14
46:17:00 | 69 | 7.98 | 25.14
46:18:00 | 69 | 7.98 | 25.14
46:19:00 | 69 | 7.98 | 25.14
46:20:00 | 68 | 7.98 | 25.14
46:21:00 | 69 | 7.98 | 25.14
46:22:00 | 69 | 7.98 | 25.14
46:23:00 | 68 | 7.98 | 25.14
46:24:00 | 69 | 7.98 | 25.14
46:25:00 | 69 | 7.98 | 25.14
46:26:00 | 69 | 7.98 | 25.14
46:27:00 | 68 | 7.98 | 25.14
46:28:00 | 69 | 7.98 | 25.14
46:29:00 | 69 | 7.98 | 25.14
46:30:00 | 69 | 7.98 | 25.14
46:31:00 | 69 | 7.98 | 25.14
46:32:00 | 69 | 7.98 | 25.14
46:33:00 | 69 | 7.98 | 25.14
46:34:00 | 69 | 7.98 | 25.14
46:35:00 | 68 | 7.98 | 25.14
46:36:00 | 68 | 7.98 | 25.14
46:37:00 | 69 | 7.98 | 25.14
46:38:00 | 69 | 7.98 | 25.14
46:39:00 | 69 | 7.98 | 25.14
46:40:00 | 68 | 7.98 | 25.14
46:41:00 | 69 | 7.98 | 25.14
46:42:00 | 69 | 7.98 | 25.14
46:43:00 | 69 | 7.98 | 25.14
46:44:00 | 69 | 7.97 | 25.26
46:45:00 | 69 | 7.98 | 25.14
46:46:00 | 69 | 7.97 | 25.26
46:47:00 | 69 | 7.98 | 25.14
46:48:00 | 69 | 7.98 | 25.14
46:49:00 | 69 | 7.97 | 25.26
46:50:00 | 69 | 7.97 | 25.26
46:51:00 | 69 | 7.97 | 25.26
46:52:00 | 69 | 7.97 | 25.26
46:53:00 | 69 | 7.97 | 25.26
46:54:00 | 69 | 7.97 | 25.26
46:55:00 | 68 | 7.97 | 25.26
46:56:00 | 69 | 7.97 | 25.26
46:57:00 | 69 | 7.97 | 25.26
46:58:00 | 69 | 7.97 | 25.26
46:59:00 | 68 | 7.97 | 25.26
47:00:00 | 69 | 7.97 | 25.26
47:01:00 | 69 | 7.97 | 25.26
47:02:00 | 69 | 7.97 | 25.26
47:03:00 | 69 | 7.97 | 25.26
47:04:00 | 69 | 7.97 | 25.26
47:05:00 | 68 | 7.97 | 25.26
47:06:00 | 69 | 7.97 | 25.26
47:07:00 | 69 | 7.97 | 25.26
47:08:00 | 69 | 7.97 | 25.26
47:09:00 | 68 | 7.97 | 25.26
47:10:00 | 69 | 7.97 | 25.26
47:11:00 | 69 | 7.97 | 25.26
47:12:00 | 69 | 7.97 | 25.26
47:13:00 | 69 | 7.97 | 25.26
47:14:00 | 68 | 7.97 | 25.26
47:15:00 | 69 | 7.97 | 25.26
47:16:00 | 69 | 7.97 | 25.26
47:17:00 | 69 | 7.97 | 25.26
47:18:00 | 69 | 7.97 | 25.26
47:19:00 | 68 | 7.97 | 25.26
47:20:00 | 68 | 7.97 | 25.26
47:21:00 | 68 | 7.97 | 25.26
47:22:00 | 69 | 7.97 | 25.26
47:23:00 | 69 | 7.97 | 25.26
47:24:00 | 69 | 7.97 | 25.26
47:25:00 | 68 | 7.97 | 25.26
47:26:00 | 68 | 7.97 | 25.26
47:27:00 | 68 | 7.97 | 25.26
47:28:00 | 68 | 7.97 | 25.26
47:29:00 | 69 | 7.97 | 25.26
47:30:00 | 68 | 7.97 | 25.26
47:31:00 | 69 | 7.97 | 25.26
47:32:00 | 69 | 7.97 | 25.26
47:33:00 | 69 | 7.97 | 25.26
47:34:00 | 69 | 7.97 | 25.26
47:35:00 | 69 | 7.97 | 25.26
47:36:00 | 69 | 7.97 | 25.26
47:37:00 | 69 | 7.97 | 25.26
47:38:00 | 68 | 7.97 | 25.26
47:39:00 | 69 | 7.97 | 25.26
47:40:00 | 69 | 7.97 | 25.26
47:41:00 | 68 | 7.97 | 25.26
47:42:00 | 68 | 7.97 | 25.26
47:43:00 | 69 | 7.97 | 25.26
47:44:00 | 69 | 7.97 | 25.26
47:45:00 | 69 | 7.97 | 25.26
47:46:00 | 69 | 7.97 | 25.26
47:47:00 | 69 | 7.97 | 25.26
47:48:00 | 69 | 7.97 | 25.26
47:49:00 | 69 | 7.97 | 25.26
47:50:00 | 68 | 7.97 | 25.26
47:51:00 | 69 | 7.97 | 25.26
47:52:00 | 69 | 7.97 | 25.26
47:53:00 | 69 | 7.97 | 25.26
47:54:00 | 69 | 7.97 | 25.26
47:55:00 | 69 | 7.97 | 25.26
47:56:00 | 68 | 7.97 | 25.26
47:57:00 | 68 | 7.97 | 25.26
47:58:00 | 69 | 7.97 | 25.26
47:59:00 | 69 | 7.97 | 25.26
48:00:00 | 69 | 7.97 | 25.26
48:01:00 | 69 | 7.97 | 25.26
48:02:00 | 69 | 7.97 | 25.26