## Sheet1
Параметр | Значение
Instrument Name | 4262 R
Instrument Type | UCA
Instrument Serial Number | 111
Test Start Date | 24.01.2002
Test Start Time | 21:14:37
Test Stop Date | 26.01.2002
Test Stop Time | 21:19:26
Test Length | 48:04:49
Final Sample Time Offset | 48:02:00
Controller Schedule Name
Sampling Period | 60 seconds
Comments | T: 50(30min) 70(240min), Usinsk cement G
Information | WellID
Customer | Petro-Aliance
CementClass | G
CementMfr | Dyckerhoff
Additives | 0.6%DiacelFL+0.25%CFR-10
Density | 1940
BHCT | 50
BHST | 70
FluidLoss | 67cc/30min@50C
JobType | Research
Calculated Value | Finish Set 4:44:00
Compressive Strength | Compressive strength type B (more than 14 lb/gal)
Initial Temperature (C) | 24 C
Final Temperature (C) | 69 C
Initial Transit Time (microsec/in) | 16,23 microsec/in
Final Transit Time (microsec/in) | 7,97 microsec/in
Initial Compressive Strength (MPa) | 0,00 MPa
Final Compressive Strength (MPa) | 25,26 MPa