## Sheet1
Time (HH:MM:SS) | Temperature (C) | Transit Time (microsec/in) | Compressive Strength (MPa)
0:00:00 | 24
0:01:00 | 25
0:02:00 | 25
0:03:00 | 25
0:04:00 | 25
0:05:00 | 26
0:06:00 | 26
0:07:00 | 27
0:08:00 | 28
0:09:00 | 29
0:10:00 | 30
0:11:00 | 31
0:12:00 | 32 | 16.6 | 0
0:13:00 | 33 | 16.57 | 0.01
0:14:00 | 35 | 16.56 | 0.01
0:15:00 | 36 | 16.56 | 0.01
0:16:00 | 37 | 16.54 | 0.01
0:17:00 | 39 | 16.52 | 0.02
0:18:00 | 41 | 16.53 | 0.02
0:19:00 | 42
0:20:00 | 44
0:21:00 | 46
0:22:00 | 47 | 16.42 | 0.05
0:23:00 | 49 | 16.38 | 0.06
0:24:00 | 51
0:25:00 | 52
0:26:00 | 54
0:27:00 | 55
0:28:00 | 57
0:29:00 | 58
0:30:00 | 60
0:31:00 | 61 | 16.22 | 0.1
0:32:00 | 62 | 16.18 | 0.11
0:33:00 | 64 | 16.17 | 0.11
0:34:00 | 65 | 16.16 | 0.12
0:35:00 | 66 | 16.17 | 0.11
0:36:00 | 67 | 16.16 | 0.12
0:37:00 | 68
0:38:00 | 69
0:39:00 | 69
0:40:00 | 69
0:41:00 | 69
0:42:00 | 70
0:43:00 | 70
0:44:00 | 70
0:45:00 | 71
0:46:00 | 71
0:47:00 | 71
0:48:00 | 71 | 16.16 | 0.12
0:49:00 | 71 | 16.18 | 0.11
0:50:00 | 71 | 16.19 | 0.11
0:51:00 | 71
0:52:00 | 71
0:53:00 | 71
0:54:00 | 70
0:55:00 | 70
0:56:00 | 70
0:57:00 | 70
0:58:00 | 70
0:59:00 | 70
1:00:00 | 70
1:01:00 | 70
1:02:00 | 69
1:03:00 | 69
1:04:00 | 69
1:05:00 | 69
1:06:00 | 69
1:07:00 | 69
1:08:00 | 69
1:09:00 | 69
1:10:00 | 69
1:11:00 | 69
1:12:00 | 69
1:13:00 | 69
1:14:00 | 69
1:15:00 | 69
1:16:00 | 70 | 16.26 | 0.09
1:17:00 | 69
1:18:00 | 70
1:19:00 | 70
1:20:00 | 70
1:21:00 | 70
1:22:00 | 70
1:23:00 | 70
1:24:00 | 70
1:25:00 | 70 | 16.26 | 0.09
1:26:00 | 70 | 16.2 | 0.11
1:27:00 | 70
1:28:00 | 70
1:29:00 | 71
1:30:00 | 71
1:31:00 | 71
1:32:00 | 71
1:33:00 | 71
1:34:00 | 71
1:35:00 | 71
1:36:00 | 71
1:37:00 | 71
1:38:00 | 72
1:39:00 | 72
1:40:00 | 72
1:41:00 | 72
1:42:00 | 72
1:43:00 | 72
1:44:00 | 72
1:45:00 | 72
1:46:00 | 72
1:47:00 | 73
1:48:00 | 72
1:49:00 | 73
1:50:00 | 73
1:51:00 | 73
1:52:00 | 73 | 16.29 | 0.08
1:53:00 | 73 | 16.29 | 0.08
1:54:00 | 73 | 16.29 | 0.08
1:55:00 | 73 | 16.27 | 0.09
1:56:00 | 73
1:57:00 | 74
1:58:00 | 73
1:59:00 | 74
2:00:00 | 74
2:01:00 | 74
2:02:00 | 74
2:03:00 | 74
2:04:00 | 74
2:05:00 | 74
2:06:00 | 74
2:07:00 | 74
2:08:00 | 75
2:09:00 | 75
2:10:00 | 75
2:11:00 | 75
2:12:00 | 75
2:13:00 | 75
2:14:00 | 75
2:15:00 | 75
2:16:00 | 76
2:17:00 | 75
2:18:00 | 76
2:19:00 | 75
2:20:00 | 76
2:21:00 | 76
2:22:00 | 76
2:23:00 | 76
2:24:00 | 77
2:25:00 | 76
2:26:00 | 76
2:27:00 | 76
2:28:00 | 77
2:29:00 | 77
2:30:00 | 77
2:31:00 | 77
2:32:00 | 77
2:33:00 | 77 | 16.39 | 0.05
2:34:00 | 77
2:35:00 | 77
2:36:00 | 78
2:37:00 | 77
2:38:00 | 78
2:39:00 | 78 | 16.32 | 0.07
2:40:00 | 78
2:41:00 | 78
2:42:00 | 78
2:43:00 | 78 | 16.38 | 0.06
2:44:00 | 78 | 16.32 | 0.07
2:45:00 | 78
2:46:00 | 78
2:47:00 | 79
2:48:00 | 79
2:49:00 | 79
2:50:00 | 79
2:51:00 | 79
2:52:00 | 79
2:53:00 | 79
2:54:00 | 80
2:55:00 | 79
2:56:00 | 79
2:57:00 | 80
2:58:00 | 80
2:59:00 | 80
3:00:00 | 80
3:01:00 | 80
3:02:00 | 80
3:03:00 | 80
3:04:00 | 80
3:05:00 | 80
3:06:00 | 81
3:07:00 | 81
3:08:00 | 81
3:09:00 | 81
3:10:00 | 81
3:11:00 | 81
3:12:00 | 81
3:13:00 | 81
3:14:00 | 81
3:15:00 | 81
3:16:00 | 82
3:17:00 | 82
3:18:00 | 82
3:19:00 | 82
3:20:00 | 82
3:21:00 | 82
3:22:00 | 82
3:23:00 | 82
3:24:00 | 82
3:25:00 | 82
3:26:00 | 83
3:27:00 | 83 | 16.56 | 0.01
3:28:00 | 82
3:29:00 | 83
3:30:00 | 83
3:31:00 | 83
3:32:00 | 83 | 16.53 | 0.02
3:33:00 | 83
3:34:00 | 83
3:35:00 | 83 | 16.53 | 0.02
3:36:00 | 84 | 16.56 | 0.01
3:37:00 | 84
3:38:00 | 84 | 16.55 | 0.01
3:39:00 | 84 | 16.54 | 0.01
3:40:00 | 84 | 16.55 | 0.01
3:41:00 | 84 | 16.55 | 0.01
3:42:00 | 84 | 16.54 | 0.01
3:43:00 | 85 | 16.54 | 0.01
3:44:00 | 84 | 16.54 | 0.01
3:45:00 | 85 | 16.54 | 0.01
3:46:00 | 85 | 16.53 | 0.02
3:47:00 | 85 | 16.53 | 0.02
3:48:00 | 85 | 16.52 | 0.02
3:49:00 | 85 | 16.52 | 0.02
3:50:00 | 85 | 16.53 | 0.02
3:51:00 | 85 | 16.54 | 0.01
3:52:00 | 85 | 16.53 | 0.02
3:53:00 | 85 | 16.53 | 0.02
3:54:00 | 86 | 16.53 | 0.02
3:55:00 | 86 | 16.53 | 0.02
3:56:00 | 86 | 16.53 | 0.02
3:57:00 | 86 | 16.53 | 0.02
3:58:00 | 86 | 16.53 | 0.02
3:59:00 | 86 | 16.53 | 0.02
4:00:00 | 86 | 16.53 | 0.02
4:01:00 | 86 | 16.53 | 0.02
4:02:00 | 86 | 16.53 | 0.02
4:03:00 | 87 | 16.53 | 0.02
4:04:00 | 86 | 16.54 | 0.01
4:05:00 | 87 | 16.54 | 0.01
4:06:00 | 87 | 16.53 | 0.02
4:07:00 | 87 | 16.53 | 0.02
4:08:00 | 87 | 16.53 | 0.02
4:09:00 | 87 | 16.53 | 0.02
4:10:00 | 87 | 16.53 | 0.02
4:11:00 | 87 | 16.53 | 0.02
4:12:00 | 87 | 16.53 | 0.02
4:13:00 | 87 | 16.52 | 0.02
4:14:00 | 88 | 16.54 | 0.01
4:15:00 | 88 | 16.53 | 0.02
4:16:00 | 88 | 16.53 | 0.02
4:17:00 | 88 | 16.53 | 0.02
4:18:00 | 88 | 16.53 | 0.02
4:19:00 | 88 | 16.53 | 0.02
4:20:00 | 88 | 16.54 | 0.01
4:21:00 | 88 | 16.53 | 0.02
4:22:00 | 88 | 16.54 | 0.01
4:23:00 | 89 | 16.53 | 0.02
4:24:00 | 89 | 16.55 | 0.01
4:25:00 | 89 | 16.53 | 0.02
4:26:00 | 89 | 16.55 | 0.01
4:27:00 | 89 | 16.54 | 0.01
4:28:00 | 89 | 16.53 | 0.02
4:29:00 | 89 | 16.54 | 0.01
4:30:00 | 89 | 16.54 | 0.01
4:31:00 | 89 | 16.54 | 0.01
4:32:00 | 89 | 16.54 | 0.01
4:33:00 | 89 | 16.54 | 0.01
4:34:00 | 90 | 16.55 | 0.01
4:35:00 | 90 | 16.53 | 0.02
4:36:00 | 90 | 16.55 | 0.01
4:37:00 | 90 | 16.54 | 0.01
4:38:00 | 90 | 16.55 | 0.01
4:39:00 | 90 | 16.55 | 0.01
4:40:00 | 90 | 16.54 | 0.01
4:41:00 | 90 | 16.54 | 0.01
4:42:00 | 90 | 16.56 | 0.01
4:43:00 | 90 | 16.54 | 0.01
4:44:00 | 90 | 16.54 | 0.01
4:45:00 | 90 | 16.55 | 0.01
4:46:00 | 90 | 16.55 | 0.01
4:47:00 | 90 | 16.54 | 0.01
4:48:00 | 90 | 16.55 | 0.01
4:49:00 | 89 | 16.54 | 0.01
4:50:00 | 90 | 16.55 | 0.01
4:51:00 | 90 | 16.53 | 0.02
4:52:00 | 90 | 16.53 | 0.02
4:53:00 | 90 | 16.54 | 0.01
4:54:00 | 90 | 16.53 | 0.02
4:55:00 | 90 | 16.54 | 0.01
4:56:00 | 90 | 16.53 | 0.02
4:57:00 | 89 | 16.54 | 0.01
4:58:00 | 90 | 16.54 | 0.01
4:59:00 | 90 | 16.54 | 0.01
5:00:00 | 89 | 16.54 | 0.01
5:01:00 | 89 | 16.54 | 0.01
5:02:00 | 90 | 16.54 | 0.01
5:03:00 | 90 | 16.54 | 0.01
5:04:00 | 90 | 16.54 | 0.01
5:05:00 | 90 | 16.54 | 0.01
5:06:00 | 90 | 16.54 | 0.01
5:07:00 | 90 | 16.54 | 0.01
5:08:00 | 89 | 16.54 | 0.01
5:09:00 | 90 | 16.53 | 0.02
5:10:00 | 90 | 16.54 | 0.01
5:11:00 | 89 | 16.53 | 0.02
5:12:00 | 89 | 16.53 | 0.02
5:13:00 | 90 | 16.54 | 0.01
5:14:00 | 89 | 16.53 | 0.02
5:15:00 | 90 | 16.53 | 0.02
5:16:00 | 89 | 16.53 | 0.02
5:17:00 | 90 | 16.52 | 0.02
5:18:00 | 89 | 16.51 | 0.02
5:19:00 | 90 | 16.49 | 0.03
5:20:00 | 90 | 16.48 | 0.03
5:21:00 | 89 | 16.5 | 0.02
5:22:00 | 89 | 16.49 | 0.03
5:23:00 | 90 | 16.49 | 0.03
5:24:00 | 89 | 16.49 | 0.03
5:25:00 | 89 | 16.48 | 0.03
5:26:00 | 89 | 16.47 | 0.03
5:27:00 | 90 | 16.47 | 0.03
5:28:00 | 90 | 16.46 | 0.04
5:29:00 | 89 | 16.47 | 0.03
5:30:00 | 89 | 16.46 | 0.04
5:31:00 | 89 | 16.45 | 0.04
5:32:00 | 89 | 16.44 | 0.04
5:33:00 | 89 | 16.44 | 0.04
5:34:00 | 90 | 16.42 | 0.05
5:35:00 | 89 | 16.43 | 0.04
5:36:00 | 89 | 16.41 | 0.05
5:37:00 | 89 | 16.41 | 0.05
5:38:00 | 89 | 16.41 | 0.05
5:39:00 | 89 | 16.39 | 0.05
5:40:00 | 89 | 16.38 | 0.06
5:41:00 | 89 | 16.38 | 0.06
5:42:00 | 89 | 16.37 | 0.06
5:43:00 | 89 | 16.36 | 0.06
5:44:00 | 90 | 16.35 | 0.07
5:45:00 | 89 | 16.34 | 0.07
5:46:00 | 89 | 16.33 | 0.07
5:47:00 | 89 | 16.32 | 0.07
5:48:00 | 89 | 16.31 | 0.08
5:49:00 | 89 | 16.3 | 0.08
5:50:00 | 89 | 16.29 | 0.08
5:51:00 | 89 | 16.28 | 0.08
5:52:00 | 89 | 16.26 | 0.09
5:53:00 | 89 | 16.25 | 0.09
5:54:00 | 89 | 16.23 | 0.1
5:55:00 | 89 | 16.22 | 0.1
5:56:00 | 89 | 16.21 | 0.1
5:57:00 | 90 | 16.19 | 0.11
5:58:00 | 89 | 16.17 | 0.12
5:59:00 | 89 | 16.16 | 0.12
6:00:00 | 89 | 16.14 | 0.12
6:01:00 | 89 | 16.11 | 0.13
6:02:00 | 89 | 16.09 | 0.14
6:03:00 | 89 | 16.08 | 0.14
6:04:00 | 89 | 16.05 | 0.15
6:05:00 | 89 | 16.03 | 0.16
6:06:00 | 89 | 15.98 | 0.17
6:07:00 | 89 | 15.95 | 0.18
6:08:00 | 89 | 15.93 | 0.19
6:09:00 | 89 | 15.9 | 0.2
6:10:00 | 89 | 15.88 | 0.2
6:11:00 | 89 | 15.84 | 0.22
6:12:00 | 89 | 15.81 | 0.23
6:13:00 | 89 | 15.75 | 0.24
6:14:00 | 90 | 15.72 | 0.25
6:15:00 | 90 | 15.68 | 0.27
6:16:00 | 89 | 15.63 | 0.28
6:17:00 | 89 | 15.59 | 0.3
6:18:00 | 89 | 15.54 | 0.32
6:19:00 | 89 | 15.5 | 0.33
6:20:00 | 89 | 15.45 | 0.35
6:21:00 | 89 | 15.4 | 0.37
6:22:00 | 89 | 15.35 | 0.39
6:23:00 | 89 | 15.3 | 0.41
6:24:00 | 89 | 15.24 | 0.43
6:25:00 | 89 | 15.19 | 0.45
6:26:00 | 89 | 15.15 | 0.47
6:27:00 | 89 | 15.09 | 0.49
6:28:00 | 89 | 15.04 | 0.51
6:29:00 | 89 | 14.99 | 0.54
6:30:00 | 89 | 14.93 | 0.56
6:31:00 | 89 | 14.87 | 0.59
6:32:00 | 89 | 14.81 | 0.62
6:33:00 | 90 | 14.74 | 0.65
6:34:00 | 89 | 14.68 | 0.68
6:35:00 | 89 | 14.61 | 0.72
6:36:00 | 89 | 14.55 | 0.75
6:37:00 | 89 | 14.47 | 0.79
6:38:00 | 90 | 14.4 | 0.82
6:39:00 | 89 | 14.34 | 0.86
6:40:00 | 89 | 14.27 | 0.9
6:41:00 | 89 | 14.19 | 0.95
6:42:00 | 89 | 14.11 | 0.99
6:43:00 | 89 | 14.04 | 1.03
6:44:00 | 89 | 13.97 | 1.08
6:45:00 | 89 | 13.9 | 1.13
6:46:00 | 89 | 13.83 | 1.18
6:47:00 | 89 | 13.75 | 1.23
6:48:00 | 90 | 13.69 | 1.27
6:49:00 | 90 | 13.63 | 1.32
6:50:00 | 89 | 13.56 | 1.38
6:51:00 | 89 | 13.47 | 1.44
6:52:00 | 89 | 13.41 | 1.49
6:53:00 | 89 | 13.33 | 1.56
6:54:00 | 89 | 13.27 | 1.61
6:55:00 | 90 | 13.21 | 1.66
6:56:00 | 89 | 13.16 | 1.71
6:57:00 | 89 | 13.09 | 1.78
6:58:00 | 89 | 13.02 | 1.83
6:59:00 | 90 | 12.96 | 1.89
7:00:00 | 90 | 12.91 | 1.95
7:01:00 | 89 | 12.84 | 2.02
7:02:00 | 89 | 12.79 | 2.08
7:03:00 | 89 | 12.73 | 2.14
7:04:00 | 89 | 12.67 | 2.2
7:05:00 | 89 | 12.61 | 2.27
7:06:00 | 89 | 12.6 | 2.29
7:07:00 | 89 | 12.52 | 2.38
7:08:00 | 89 | 12.45 | 2.46
7:09:00 | 89 | 12.39 | 2.53
7:10:00 | 89 | 12.34 | 2.6
7:11:00 | 90 | 12.29 | 2.67
7:12:00 | 89 | 12.24 | 2.74
7:13:00 | 89 | 12.19 | 2.8
7:14:00 | 89 | 12.14 | 2.88
7:15:00 | 89 | 12.1 | 2.93
7:16:00 | 89 | 12.06 | 3
7:17:00 | 89 | 12 | 3.09
7:18:00 | 89 | 11.95 | 3.16
7:19:00 | 89 | 11.91 | 3.22
7:20:00 | 89 | 11.88 | 3.28
7:21:00 | 89 | 11.83 | 3.35
7:22:00 | 89 | 11.79 | 3.43
7:23:00 | 89 | 11.75 | 3.49
7:24:00 | 89 | 11.72 | 3.54
7:25:00 | 89 | 11.68 | 3.62
7:26:00 | 89 | 11.64 | 3.68
7:27:00 | 90 | 11.61 | 3.75
7:28:00 | 89 | 11.57 | 3.81
7:29:00 | 89 | 11.54 | 3.87
7:30:00 | 89 | 11.5 | 3.94
7:31:00 | 89 | 11.47 | 4
7:32:00 | 89 | 11.44 | 4.06
7:33:00 | 89 | 11.41 | 4.12
7:34:00 | 89 | 11.38 | 4.18
7:35:00 | 89 | 11.35 | 4.25
7:36:00 | 89 | 11.32 | 4.32
7:37:00 | 89 | 11.29 | 4.39
7:38:00 | 90 | 11.26 | 4.44
7:39:00 | 89 | 11.23 | 4.5
7:40:00 | 89 | 11.21 | 4.55
7:41:00 | 90 | 11.18 | 4.62
7:42:00 | 89 | 11.16 | 4.67
7:43:00 | 89 | 11.14 | 4.72
7:44:00 | 89 | 11.11 | 4.78
7:45:00 | 89 | 11.08 | 4.85
7:46:00 | 89 | 11.05 | 4.92
7:47:00 | 89 | 11.04 | 4.96
7:48:00 | 89 | 11.02 | 5.01
7:49:00 | 89 | 10.99 | 5.07
7:50:00 | 90 | 10.96 | 5.14
7:51:00 | 89 | 10.94 | 5.2
7:52:00 | 89 | 10.93 | 5.24
7:53:00 | 89 | 10.9 | 5.3
7:54:00 | 89 | 10.88 | 5.36
7:55:00 | 89 | 10.86 | 5.4
7:56:00 | 89 | 10.84 | 5.46
7:57:00 | 89 | 10.82 | 5.52
7:58:00 | 89 | 10.8 | 5.58
7:59:00 | 89 | 10.77 | 5.64
8:00:00 | 89 | 10.76 | 5.68
8:01:00 | 89 | 10.75 | 5.73
8:02:00 | 90 | 10.73 | 5.77
8:03:00 | 89 | 10.71 | 5.81
8:04:00 | 89 | 10.7 | 5.86
8:05:00 | 90 | 10.68 | 5.9
8:06:00 | 89 | 10.66 | 5.97
8:07:00 | 89 | 10.65 | 6.01
8:08:00 | 89 | 10.63 | 6.06
8:09:00 | 89 | 10.62 | 6.1
8:10:00 | 89 | 10.6 | 6.15
8:11:00 | 89 | 10.6 | 6.17
8:12:00 | 89 | 10.58 | 6.22
8:13:00 | 89 | 10.57 | 6.26
8:14:00 | 89 | 10.55 | 6.31
8:15:00 | 89 | 10.54 | 6.33
8:16:00 | 89 | 10.52 | 6.41
8:17:00 | 89 | 10.5 | 6.45
8:18:00 | 89 | 10.5 | 6.48
8:19:00 | 89 | 10.48 | 6.53
8:20:00 | 89 | 10.47 | 6.58
8:21:00 | 89 | 10.45 | 6.63
8:22:00 | 89 | 10.45 | 6.65
8:23:00 | 89 | 10.43 | 6.7
8:24:00 | 89 | 10.42 | 6.73
8:25:00 | 89 | 10.41 | 6.78
8:26:00 | 89 | 10.39 | 6.83
8:27:00 | 89 | 10.38 | 6.85
8:28:00 | 90 | 10.37 | 6.91
8:29:00 | 89 | 10.36 | 6.96
8:30:00 | 89 | 10.34 | 7.01
8:31:00 | 89 | 10.32 | 7.06
8:32:00 | 89 | 10.32 | 7.09
8:33:00 | 89 | 10.31 | 7.12
8:34:00 | 89 | 10.3 | 7.14
8:35:00 | 89 | 10.29 | 7.2
8:36:00 | 89 | 10.28 | 7.22
8:37:00 | 89 | 10.27 | 7.25
8:38:00 | 89 | 10.26 | 7.31
8:39:00 | 89 | 10.25 | 7.34
8:40:00 | 89 | 10.24 | 7.36
8:41:00 | 89 | 10.23 | 7.42
8:42:00 | 89 | 10.22 | 7.45
8:43:00 | 89 | 10.21 | 7.48
8:44:00 | 90 | 10.21 | 7.5
8:45:00 | 89 | 10.19 | 7.56
8:46:00 | 89 | 10.18 | 7.59
8:47:00 | 89 | 10.18 | 7.59
8:48:00 | 89 | 10.17 | 7.65
8:49:00 | 89 | 10.16 | 7.68
8:50:00 | 90 | 10.15 | 7.71
8:51:00 | 89 | 10.14 | 7.74
8:52:00 | 89 | 10.14 | 7.76
8:53:00 | 90 | 10.12 | 7.82
8:54:00 | 89 | 10.12 | 7.85
8:55:00 | 89 | 10.11 | 7.88
8:56:00 | 89 | 10.1 | 7.91
8:57:00 | 89 | 10.1 | 7.91
8:58:00 | 89 | 10.09 | 7.97
8:59:00 | 89 | 10.09 | 7.97
9:00:00 | 89 | 10.08 | 8
9:01:00 | 89 | 10.06 | 8.07
9:02:00 | 89 | 10.05 | 8.1
9:03:00 | 89 | 10.05 | 8.13
9:04:00 | 89 | 10.04 | 8.16
9:05:00 | 89 | 10.03 | 8.19
9:06:00 | 89 | 10.02 | 8.22
9:07:00 | 89 | 10.02 | 8.22
9:08:00 | 89 | 10.02 | 8.25
9:09:00 | 89 | 10 | 8.32
9:10:00 | 89 | 10 | 8.32
9:11:00 | 90 | 10 | 8.35
9:12:00 | 89 | 9.99 | 8.38
9:13:00 | 89 | 9.98 | 8.41
9:14:00 | 89 | 9.97 | 8.44
9:15:00 | 89 | 9.97 | 8.44
9:16:00 | 89 | 9.96 | 8.48
9:17:00 | 89 | 9.96 | 8.51
9:18:00 | 90 | 9.94 | 8.58
9:19:00 | 90 | 9.93 | 8.61
9:20:00 | 89 | 9.93 | 8.64
9:21:00 | 89 | 9.92 | 8.67
9:22:00 | 89 | 9.92 | 8.67
9:23:00 | 89 | 9.91 | 8.71
9:24:00 | 89 | 9.91 | 8.74
9:25:00 | 89 | 9.91 | 8.74
9:26:00 | 89 | 9.9 | 8.78
9:27:00 | 89 | 9.89 | 8.81
9:28:00 | 89 | 9.89 | 8.81
9:29:00 | 89 | 9.88 | 8.84
9:30:00 | 89 | 9.88 | 8.88
9:31:00 | 90 | 9.88 | 8.88
9:32:00 | 89 | 9.86 | 8.95
9:33:00 | 90 | 9.86 | 8.95
9:34:00 | 90 | 9.85 | 8.98
9:35:00 | 89 | 9.85 | 8.98
9:36:00 | 89 | 9.84 | 9.05
9:37:00 | 90 | 9.84 | 9.05
9:38:00 | 90 | 9.83 | 9.09
9:39:00 | 89 | 9.82 | 9.12
9:40:00 | 89 | 9.82 | 9.12
9:41:00 | 89 | 9.82 | 9.12
9:42:00 | 89 | 9.82 | 9.16
9:43:00 | 89 | 9.8 | 9.23
9:44:00 | 89 | 9.8 | 9.23
9:45:00 | 90 | 9.8 | 9.23
9:46:00 | 89 | 9.79 | 9.3
9:47:00 | 89 | 9.79 | 9.3
9:48:00 | 89 | 9.78 | 9.33
9:49:00 | 89 | 9.79 | 9.3
9:50:00 | 89 | 9.77 | 9.37
9:51:00 | 89 | 9.77 | 9.37
9:52:00 | 89 | 9.76 | 9.41
9:53:00 | 89 | 9.76 | 9.41
9:54:00 | 89 | 9.75 | 9.44
9:55:00 | 89 | 9.75 | 9.44
9:56:00 | 89 | 9.75 | 9.44
9:57:00 | 89 | 9.75 | 9.48
9:58:00 | 89 | 9.74 | 9.52
9:59:00 | 89 | 9.74 | 9.52
10:00:00 | 89 | 9.74 | 9.52
10:01:00 | 90 | 9.73 | 9.55
10:02:00 | 89 | 9.73 | 9.59
10:03:00 | 89 | 9.72 | 9.63
10:04:00 | 89 | 9.71 | 9.67
10:05:00 | 89 | 9.71 | 9.67
10:06:00 | 90 | 9.71 | 9.67
10:07:00 | 89 | 9.7 | 9.7
10:08:00 | 90 | 9.7 | 9.7
10:09:00 | 89 | 9.7 | 9.74
10:10:00 | 89 | 9.7 | 9.74
10:11:00 | 89 | 9.69 | 9.78
10:12:00 | 89 | 9.69 | 9.78
10:13:00 | 89 | 9.69 | 9.78
10:14:00 | 89 | 9.68 | 9.82
10:15:00 | 89 | 9.67 | 9.86
10:16:00 | 90 | 9.66 | 9.9
10:17:00 | 89 | 9.66 | 9.9
10:18:00 | 89 | 9.66 | 9.9
10:19:00 | 89 | 9.66 | 9.93
10:20:00 | 89 | 9.66 | 9.93
10:21:00 | 89 | 9.66 | 9.93
10:22:00 | 89 | 9.65 | 9.97
10:23:00 | 90 | 9.65 | 9.97
10:24:00 | 89 | 9.64 | 10.01
10:25:00 | 89 | 9.64 | 10.05
10:26:00 | 89 | 9.64 | 10.05
10:27:00 | 89 | 9.64 | 10.05
10:28:00 | 89 | 9.63 | 10.09
10:29:00 | 89 | 9.63 | 10.09
10:30:00 | 90 | 9.62 | 10.13
10:31:00 | 89 | 9.62 | 10.13
10:32:00 | 89 | 9.61 | 10.17
10:33:00 | 89 | 9.61 | 10.17
10:34:00 | 89 | 9.61 | 10.17
10:35:00 | 89 | 9.61 | 10.21
10:36:00 | 89 | 9.6 | 10.25
10:37:00 | 89 | 9.59 | 10.29
10:38:00 | 89 | 9.58 | 10.33
10:39:00 | 89 | 9.58 | 10.33
10:40:00 | 90 | 9.57 | 10.37
10:41:00 | 89 | 9.57 | 10.37
10:42:00 | 89 | 9.57 | 10.37
10:43:00 | 89 | 9.57 | 10.41
10:44:00 | 89 | 9.57 | 10.41
10:45:00 | 90 | 9.57 | 10.41
10:46:00 | 89 | 9.57 | 10.41
10:47:00 | 89 | 9.56 | 10.45
10:48:00 | 89 | 9.56 | 10.45
10:49:00 | 90 | 9.56 | 10.45
10:50:00 | 89 | 9.55 | 10.49
10:51:00 | 89 | 9.55 | 10.49
10:52:00 | 89 | 9.55 | 10.49
10:53:00 | 89 | 9.55 | 10.53
10:54:00 | 89 | 9.55 | 10.53
10:55:00 | 89 | 9.54 | 10.58
10:56:00 | 89 | 9.54 | 10.58
10:57:00 | 89 | 9.54 | 10.58
10:58:00 | 89 | 9.53 | 10.62
10:59:00 | 89 | 9.52 | 10.66
11:00:00 | 89 | 9.52 | 10.66
11:01:00 | 89 | 9.52 | 10.66
11:02:00 | 89 | 9.52 | 10.66
11:03:00 | 89 | 9.52 | 10.7
11:04:00 | 89 | 9.52 | 10.7
11:05:00 | 89 | 9.51 | 10.74
11:06:00 | 89 | 9.51 | 10.74
11:07:00 | 89 | 9.51 | 10.74
11:08:00 | 89 | 9.5 | 10.79
11:09:00 | 90 | 9.5 | 10.79
11:10:00 | 89 | 9.5 | 10.79
11:11:00 | 89 | 9.49 | 10.83
11:12:00 | 90 | 9.48 | 10.87
11:13:00 | 89 | 9.48 | 10.87
11:14:00 | 89 | 9.48 | 10.87
11:15:00 | 90 | 9.48 | 10.87
11:16:00 | 89 | 9.48 | 10.87
11:17:00 | 89 | 9.48 | 10.91
11:18:00 | 90 | 9.48 | 10.91
11:19:00 | 89 | 9.47 | 10.96
11:20:00 | 89 | 9.48 | 10.91
11:21:00 | 89 | 9.47 | 10.96
11:22:00 | 90 | 9.47 | 10.96
11:23:00 | 89 | 9.46 | 11
11:24:00 | 89 | 9.46 | 11
11:25:00 | 89 | 9.46 | 11
11:26:00 | 89 | 9.46 | 11
11:27:00 | 89 | 9.45 | 11.04
11:28:00 | 89 | 9.45 | 11.04
11:29:00 | 89 | 9.45 | 11.09
11:30:00 | 89 | 9.45 | 11.09
11:31:00 | 89 | 9.45 | 11.09
11:32:00 | 89 | 9.45 | 11.09
11:33:00 | 89 | 9.45 | 11.09
11:34:00 | 89 | 9.43 | 11.18
11:35:00 | 89 | 9.43 | 11.18
11:36:00 | 89 | 9.43 | 11.18
11:37:00 | 89 | 9.43 | 11.18
11:38:00 | 89 | 9.43 | 11.18
11:39:00 | 89 | 9.43 | 11.18
11:40:00 | 89 | 9.43 | 11.22
11:41:00 | 89 | 9.43 | 11.22
11:42:00 | 89 | 9.42 | 11.27
11:43:00 | 89 | 9.43 | 11.22
11:44:00 | 89 | 9.42 | 11.27
11:45:00 | 89 | 9.42 | 11.27
11:46:00 | 90 | 9.42 | 11.27
11:47:00 | 89 | 9.42 | 11.27
11:48:00 | 89 | 9.41 | 11.31
11:49:00 | 89 | 9.41 | 11.31
11:50:00 | 89 | 9.41 | 11.31
11:51:00 | 89 | 9.41 | 11.31
11:52:00 | 89 | 9.4 | 11.36
11:53:00 | 89 | 9.4 | 11.36
11:54:00 | 89 | 9.4 | 11.36
11:55:00 | 89 | 9.39 | 11.4
11:56:00 | 89 | 9.39 | 11.45
11:57:00 | 89 | 9.39 | 11.4
11:58:00 | 89 | 9.39 | 11.45
11:59:00 | 89 | 9.39 | 11.45
12:00:00 | 89 | 9.39 | 11.45
12:01:00 | 89 | 9.39 | 11.45
12:02:00 | 89 | 9.39 | 11.45
12:03:00 | 89 | 9.38 | 11.49
12:04:00 | 90 | 9.38 | 11.49
12:05:00 | 90 | 9.38 | 11.49
12:06:00 | 89 | 9.38 | 11.49
12:07:00 | 89 | 9.38 | 11.49
12:08:00 | 89 | 9.37 | 11.54
12:09:00 | 89 | 9.37 | 11.54
12:10:00 | 89 | 9.36 | 11.58
12:11:00 | 89 | 9.36 | 11.58
12:12:00 | 89 | 9.36 | 11.58
12:13:00 | 89 | 9.36 | 11.58
12:14:00 | 89 | 9.36 | 11.63
12:15:00 | 89 | 9.36 | 11.63
12:16:00 | 89 | 9.36 | 11.63
12:17:00 | 89 | 9.36 | 11.63
12:18:00 | 90 | 9.35 | 11.68
12:19:00 | 89 | 9.35 | 11.68
12:20:00 | 90 | 9.35 | 11.68
12:21:00 | 89 | 9.35 | 11.68
12:22:00 | 89 | 9.35 | 11.68
12:23:00 | 89 | 9.34 | 11.72
12:24:00 | 89 | 9.35 | 11.68
12:25:00 | 89 | 9.34 | 11.72
12:26:00 | 89 | 9.34 | 11.77
12:27:00 | 89 | 9.34 | 11.72
12:28:00 | 89 | 9.34 | 11.77
12:29:00 | 90 | 9.34 | 11.77
12:30:00 | 89 | 9.33 | 11.82
12:31:00 | 90 | 9.33 | 11.82
12:32:00 | 89 | 9.32 | 11.86
12:33:00 | 89 | 9.33 | 11.82
12:34:00 | 89 | 9.32 | 11.86
12:35:00 | 89 | 9.32 | 11.86
12:36:00 | 89 | 9.32 | 11.86
12:37:00 | 89 | 9.32 | 11.86
12:38:00 | 89 | 9.32 | 11.86
12:39:00 | 89 | 9.31 | 11.91
12:40:00 | 89 | 9.31 | 11.91
12:41:00 | 89 | 9.31 | 11.91
12:42:00 | 89 | 9.31 | 11.91
12:43:00 | 90 | 9.3 | 11.96
12:44:00 | 89 | 9.3 | 11.96
12:45:00 | 89 | 9.3 | 11.96
12:46:00 | 89 | 9.3 | 11.96
12:47:00 | 89 | 9.3 | 11.96
12:48:00 | 89 | 9.3 | 11.96
12:49:00 | 89 | 9.3 | 12.01
12:50:00 | 89 | 9.3 | 12.01
12:51:00 | 89 | 9.29 | 12.05
12:52:00 | 89 | 9.29 | 12.05
12:53:00 | 89 | 9.29 | 12.05
12:54:00 | 89 | 9.29 | 12.05
12:55:00 | 89 | 9.29 | 12.05
12:56:00 | 89 | 9.29 | 12.05
12:57:00 | 89 | 9.29 | 12.05
12:58:00 | 89 | 9.29 | 12.05
12:59:00 | 90 | 9.29 | 12.05
13:00:00 | 89 | 9.28 | 12.1
13:01:00 | 89 | 9.28 | 12.1
13:02:00 | 89 | 9.28 | 12.1
13:03:00 | 89 | 9.28 | 12.1
13:04:00 | 89 | 9.27 | 12.15
13:05:00 | 89 | 9.28 | 12.1
13:06:00 | 90 | 9.27 | 12.15
13:07:00 | 89 | 9.27 | 12.15
13:08:00 | 89 | 9.27 | 12.15
13:09:00 | 90 | 9.27 | 12.15
13:10:00 | 89 | 9.27 | 12.15
13:11:00 | 90 | 9.27 | 12.2
13:12:00 | 90 | 9.27 | 12.15
13:13:00 | 89 | 9.27 | 12.2
13:14:00 | 89 | 9.27 | 12.2
13:15:00 | 89 | 9.27 | 12.2
13:16:00 | 89 | 9.27 | 12.2
13:17:00 | 89 | 9.26 | 12.25
13:18:00 | 89 | 9.26 | 12.25
13:19:00 | 89 | 9.26 | 12.25
13:20:00 | 89 | 9.26 | 12.25
13:21:00 | 89 | 9.25 | 12.3
13:22:00 | 90 | 9.25 | 12.3
13:23:00 | 89 | 9.25 | 12.35
13:24:00 | 89 | 9.25 | 12.3
13:25:00 | 89 | 9.25 | 12.35
13:26:00 | 89 | 9.25 | 12.35
13:27:00 | 89 | 9.25 | 12.35
13:28:00 | 89 | 9.25 | 12.3
13:29:00 | 89 | 9.25 | 12.35
13:30:00 | 89 | 9.25 | 12.35
13:31:00 | 89 | 9.25 | 12.35
13:32:00 | 89 | 9.24 | 12.4
13:33:00 | 89 | 9.24 | 12.4
13:34:00 | 89 | 9.25 | 12.35
13:35:00 | 89 | 9.24 | 12.4
13:36:00 | 90 | 9.24 | 12.4
13:37:00 | 89 | 9.24 | 12.4
13:38:00 | 89 | 9.24 | 12.4
13:39:00 | 89 | 9.23 | 12.45
13:40:00 | 89 | 9.23 | 12.45
13:41:00 | 90 | 9.23 | 12.45
13:42:00 | 89 | 9.23 | 12.45
13:43:00 | 89 | 9.23 | 12.45
13:44:00 | 89 | 9.22 | 12.5
13:45:00 | 89 | 9.22 | 12.5
13:46:00 | 89 | 9.22 | 12.5
13:47:00 | 89 | 9.22 | 12.5
13:48:00 | 90 | 9.22 | 12.5
13:49:00 | 89 | 9.21 | 12.55
13:50:00 | 89 | 9.21 | 12.55
13:51:00 | 89 | 9.21 | 12.55
13:52:00 | 89 | 9.21 | 12.6
13:53:00 | 89 | 9.21 | 12.6
13:54:00 | 89 | 9.21 | 12.6
13:55:00 | 90 | 9.21 | 12.6
13:56:00 | 89 | 9.21 | 12.6
13:57:00 | 89 | 9.21 | 12.6
13:58:00 | 89 | 9.21 | 12.6
13:59:00 | 89 | 9.21 | 12.6
14:00:00 | 89 | 9.21 | 12.6
14:01:00 | 89 | 9.2 | 12.65
14:02:00 | 89 | 9.2 | 12.65
14:03:00 | 89 | 9.2 | 12.65
14:04:00 | 89 | 9.2 | 12.65
14:05:00 | 89 | 9.2 | 12.65
14:06:00 | 89 | 9.2 | 12.65
14:07:00 | 89 | 9.2 | 12.65
14:08:00 | 90 | 9.19 | 12.7
14:09:00 | 89 | 9.19 | 12.7
14:10:00 | 89 | 9.19 | 12.7
14:11:00 | 89 | 9.19 | 12.7
14:12:00 | 89 | 9.19 | 12.7
14:13:00 | 89 | 9.19 | 12.7
14:14:00 | 89 | 9.19 | 12.7
14:15:00 | 89 | 9.19 | 12.7
14:16:00 | 89 | 9.18 | 12.75
14:17:00 | 89 | 9.18 | 12.75
14:18:00 | 90 | 9.18 | 12.75
14:19:00 | 89 | 9.18 | 12.75
14:20:00 | 89 | 9.18 | 12.75
14:21:00 | 89 | 9.18 | 12.8
14:22:00 | 89 | 9.18 | 12.8
14:23:00 | 90 | 9.18 | 12.8
14:24:00 | 89 | 9.18 | 12.8
14:25:00 | 89 | 9.18 | 12.8
14:26:00 | 89 | 9.18 | 12.8
14:27:00 | 89 | 9.17 | 12.85
14:28:00 | 89 | 9.17 | 12.85
14:29:00 | 89 | 9.16 | 12.91
14:30:00 | 89 | 9.16 | 12.96
14:31:00 | 90 | 9.16 | 12.96
14:32:00 | 89 | 9.16 | 12.91
14:33:00 | 89 | 9.16 | 12.96
14:34:00 | 89 | 9.16 | 12.96
14:35:00 | 89 | 9.16 | 12.91
14:36:00 | 89 | 9.16 | 12.96
14:37:00 | 89 | 9.16 | 12.96
14:38:00 | 89 | 9.16 | 12.96
14:39:00 | 89 | 9.16 | 12.96
14:40:00 | 89 | 9.16 | 12.96
14:41:00 | 89 | 9.16 | 12.96
14:42:00 | 89 | 9.16 | 12.96
14:43:00 | 89 | 9.16 | 12.96
14:44:00 | 89 | 9.16 | 12.96
14:45:00 | 89 | 9.16 | 12.96
14:46:00 | 89 | 9.16 | 12.96
14:47:00 | 90 | 9.16 | 12.96
14:48:00 | 89 | 9.16 | 12.96
14:49:00 | 90 | 9.15 | 13.01
14:50:00 | 89 | 9.15 | 13.01
14:51:00 | 89 | 9.15 | 13.01
14:52:00 | 89 | 9.15 | 13.01
14:53:00 | 89 | 9.15 | 13.01
14:54:00 | 89 | 9.15 | 13.01
14:55:00 | 89 | 9.15 | 13.01
14:56:00 | 89 | 9.15 | 13.01
14:57:00 | 89 | 9.15 | 13.01
14:58:00 | 89 | 9.15 | 13.01
14:59:00 | 89 | 9.15 | 13.01
15:00:00 | 89 | 9.14 | 13.06
15:01:00 | 90 | 9.14 | 13.06
15:02:00 | 89 | 9.14 | 13.06
15:03:00 | 89 | 9.14 | 13.06
15:04:00 | 90 | 9.14 | 13.06
15:05:00 | 89 | 9.14 | 13.06
15:06:00 | 89 | 9.13 | 13.12
15:07:00 | 89 | 9.13 | 13.12
15:08:00 | 89 | 9.14 | 13.06
15:09:00 | 89 | 9.13 | 13.12
15:10:00 | 90 | 9.13 | 13.12
15:11:00 | 89 | 9.13 | 13.12
15:12:00 | 89 | 9.13 | 13.12
15:13:00 | 90 | 9.13 | 13.17
15:14:00 | 89 | 9.13 | 13.12
15:15:00 | 89 | 9.13 | 13.17
15:16:00 | 89 | 9.13 | 13.17
15:17:00 | 90 | 9.13 | 13.12
15:18:00 | 89 | 9.13 | 13.17
15:19:00 | 89 | 9.13 | 13.17
15:20:00 | 89 | 9.13 | 13.17
15:21:00 | 89 | 9.13 | 13.17
15:22:00 | 90 | 9.13 | 13.17
15:23:00 | 89 | 9.13 | 13.17
15:24:00 | 89 | 9.13 | 13.17
15:25:00 | 89 | 9.13 | 13.17
15:26:00 | 89 | 9.12 | 13.22
15:27:00 | 89 | 9.12 | 13.22
15:28:00 | 89 | 9.12 | 13.22
15:29:00 | 89 | 9.12 | 13.22
15:30:00 | 89 | 9.12 | 13.22
15:31:00 | 89 | 9.11 | 13.28
15:32:00 | 89 | 9.12 | 13.22
15:33:00 | 89 | 9.11 | 13.28
15:34:00 | 89 | 9.11 | 13.28
15:35:00 | 89 | 9.11 | 13.28
15:36:00 | 89 | 9.11 | 13.28
15:37:00 | 89 | 9.11 | 13.28
15:38:00 | 89 | 9.11 | 13.28
15:39:00 | 89 | 9.11 | 13.28
15:40:00 | 89 | 9.1 | 13.33
15:41:00 | 89 | 9.11 | 13.28
15:42:00 | 89 | 9.1 | 13.33
15:43:00 | 89 | 9.1 | 13.33
15:44:00 | 90 | 9.1 | 13.33
15:45:00 | 89 | 9.1 | 13.33
15:46:00 | 89 | 9.1 | 13.33
15:47:00 | 89 | 9.1 | 13.33
15:48:00 | 89 | 9.1 | 13.33
15:49:00 | 89 | 9.1 | 13.33
15:50:00 | 89 | 9.1 | 13.38
15:51:00 | 89 | 9.1 | 13.38
15:52:00 | 89 | 9.1 | 13.38
15:53:00 | 90 | 9.1 | 13.38
15:54:00 | 90 | 9.1 | 13.38
15:55:00 | 89 | 9.1 | 13.38
15:56:00 | 89 | 9.1 | 13.38
15:57:00 | 90 | 9.1 | 13.38
15:58:00 | 89 | 9.09 | 13.44
15:59:00 | 89 | 9.09 | 13.44
16:00:00 | 89 | 9.09 | 13.44
16:01:00 | 90 | 9.09 | 13.44
16:02:00 | 89 | 9.09 | 13.44
16:03:00 | 89 | 9.09 | 13.44
16:04:00 | 89 | 9.09 | 13.44
16:05:00 | 89 | 9.09 | 13.44
16:06:00 | 89 | 9.09 | 13.44
16:07:00 | 89 | 9.09 | 13.44
16:08:00 | 89 | 9.09 | 13.44
16:09:00 | 89 | 9.08 | 13.49
16:10:00 | 89 | 9.09 | 13.44
16:11:00 | 89 | 9.08 | 13.49
16:12:00 | 90 | 9.08 | 13.49
16:13:00 | 89 | 9.08 | 13.49
16:14:00 | 89 | 9.08 | 13.49
16:15:00 | 89 | 9.07 | 13.55
16:16:00 | 89 | 9.07 | 13.55
16:17:00 | 89 | 9.08 | 13.49
16:18:00 | 89 | 9.07 | 13.55
16:19:00 | 89 | 9.08 | 13.49
16:20:00 | 89 | 9.08 | 13.49
16:21:00 | 89 | 9.08 | 13.49
16:22:00 | 89 | 9.08 | 13.49
16:23:00 | 89 | 9.08 | 13.49
16:24:00 | 89 | 9.07 | 13.55
16:25:00 | 89 | 9.07 | 13.55
16:26:00 | 89 | 9.07 | 13.55
16:27:00 | 89 | 9.07 | 13.55
16:28:00 | 89 | 9.07 | 13.55
16:29:00 | 90 | 9.07 | 13.55
16:30:00 | 89 | 9.07 | 13.55
16:31:00 | 89 | 9.07 | 13.6
16:32:00 | 89 | 9.07 | 13.6
16:33:00 | 89 | 9.07 | 13.55
16:34:00 | 89 | 9.07 | 13.55
16:35:00 | 89 | 9.07 | 13.6
16:36:00 | 89 | 9.07 | 13.6
16:37:00 | 89 | 9.07 | 13.6
16:38:00 | 89 | 9.07 | 13.6
16:39:00 | 89 | 9.07 | 13.6
16:40:00 | 89 | 9.07 | 13.6
16:41:00 | 89 | 9.07 | 13.6
16:42:00 | 89 | 9.07 | 13.6
16:43:00 | 89 | 9.07 | 13.6
16:44:00 | 89 | 9.07 | 13.6
16:45:00 | 89 | 9.07 | 13.6
16:46:00 | 89 | 9.06 | 13.66
16:47:00 | 89 | 9.07 | 13.6
16:48:00 | 89 | 9.06 | 13.66
16:49:00 | 89 | 9.06 | 13.66
16:50:00 | 89 | 9.05 | 13.71
16:51:00 | 89 | 9.06 | 13.66
16:52:00 | 89 | 9.06 | 13.66
16:53:00 | 89 | 9.05 | 13.71
16:54:00 | 89 | 9.05 | 13.71
16:55:00 | 89 | 9.05 | 13.71
16:56:00 | 89 | 9.05 | 13.71
16:57:00 | 89 | 9.05 | 13.71
16:58:00 | 89 | 9.05 | 13.71
16:59:00 | 89 | 9.05 | 13.71
17:00:00 | 89 | 9.05 | 13.71
17:01:00 | 89 | 9.05 | 13.71
17:02:00 | 89 | 9.04 | 13.77
17:03:00 | 89 | 9.04 | 13.77
17:04:00 | 89 | 9.04 | 13.77
17:05:00 | 89 | 9.04 | 13.77
17:06:00 | 89 | 9.04 | 13.77
17:07:00 | 89 | 9.04 | 13.77
17:08:00 | 89 | 9.04 | 13.77
17:09:00 | 90 | 9.04 | 13.77
17:10:00 | 89 | 9.04 | 13.77
17:11:00 | 89 | 9.04 | 13.77
17:12:00 | 89 | 9.04 | 13.83
17:13:00 | 89 | 9.04 | 13.77
17:14:00 | 89 | 9.04 | 13.83
17:15:00 | 89 | 9.04 | 13.83
17:16:00 | 89 | 9.04 | 13.83
17:17:00 | 89 | 9.04 | 13.83
17:18:00 | 89 | 9.04 | 13.83
17:19:00 | 90 | 9.04 | 13.83
17:20:00 | 89 | 9.04 | 13.83
17:21:00 | 89 | 9.04 | 13.83
17:22:00 | 89 | 9.04 | 13.83
17:23:00 | 89 | 9.04 | 13.83
17:24:00 | 89 | 9.04 | 13.83
17:25:00 | 89 | 9.04 | 13.83
17:26:00 | 89 | 9.04 | 13.83
17:27:00 | 89 | 9.04 | 13.83
17:28:00 | 89 | 9.04 | 13.83
17:29:00 | 89 | 9.03 | 13.88
17:30:00 | 89 | 9.03 | 13.88
17:31:00 | 89 | 9.03 | 13.88
17:32:00 | 89 | 9.03 | 13.88
17:33:00 | 89 | 9.03 | 13.88
17:34:00 | 89 | 9.03 | 13.88
17:35:00 | 89 | 9.03 | 13.88
17:36:00 | 89 | 9.03 | 13.88
17:37:00 | 89 | 9.03 | 13.88
17:38:00 | 89 | 9.03 | 13.88
17:39:00 | 89 | 9.03 | 13.88
17:40:00 | 89 | 9.02 | 13.94
17:41:00 | 89 | 9.02 | 13.94
17:42:00 | 89 | 9.02 | 13.94
17:43:00 | 89 | 9.02 | 13.94
17:44:00 | 89 | 9.02 | 13.94
17:45:00 | 89 | 9.02 | 13.94
17:46:00 | 89 | 9.02 | 13.94
17:47:00 | 89 | 9.02 | 13.94
17:48:00 | 89 | 9.02 | 13.94
17:49:00 | 89 | 9.02 | 13.94
17:50:00 | 89 | 9.02 | 13.94
17:51:00 | 89 | 9.01 | 14
17:52:00 | 89 | 9.01 | 14
17:53:00 | 89 | 9.01 | 14
17:54:00 | 89 | 9.01 | 14
17:55:00 | 89 | 9.01 | 14
17:56:00 | 89 | 9.01 | 14
17:57:00 | 89 | 9.01 | 14
17:58:00 | 89 | 9 | 14.05
17:59:00 | 89 | 9 | 14.05
18:00:00 | 89 | 9 | 14.05
18:01:00 | 89 | 9.01 | 14
18:02:00 | 89 | 9 | 14.05
18:03:00 | 89 | 9.01 | 14
18:04:00 | 89 | 9 | 14.05
18:05:00 | 89 | 9 | 14.05
18:06:00 | 89 | 9 | 14.05
18:07:00 | 89 | 9 | 14.05
18:08:00 | 89 | 9 | 14.05
18:09:00 | 89 | 9 | 14.05
18:10:00 | 89 | 9 | 14.11
18:11:00 | 89 | 9 | 14.05
18:12:00 | 89 | 9 | 14.11
18:13:00 | 90 | 9 | 14.05
18:14:00 | 89 | 9 | 14.05
18:15:00 | 89 | 9 | 14.11
18:16:00 | 89 | 9 | 14.05
18:17:00 | 89 | 9 | 14.11
18:18:00 | 89 | 9 | 14.11
18:19:00 | 89 | 9 | 14.11
18:20:00 | 89 | 9 | 14.11
18:21:00 | 89 | 9 | 14.11
18:22:00 | 89 | 9 | 14.11
18:23:00 | 89 | 9 | 14.11
18:24:00 | 89 | 9 | 14.11
18:25:00 | 89 | 9 | 14.11
18:26:00 | 89 | 9 | 14.11
18:27:00 | 89 | 9 | 14.11
18:28:00 | 89 | 9 | 14.11
18:29:00 | 89 | 9 | 14.11
18:30:00 | 89 | 8.99 | 14.17
18:31:00 | 89 | 9 | 14.11
18:32:00 | 89 | 8.98 | 14.23
18:33:00 | 89 | 8.98 | 14.23
18:34:00 | 89 | 8.98 | 14.23
18:35:00 | 89 | 8.98 | 14.23
18:36:00 | 89 | 8.97 | 14.29
18:37:00 | 89 | 8.97 | 14.29
18:38:00 | 89 | 8.97 | 14.29
18:39:00 | 89 | 8.97 | 14.29
18:40:00 | 89 | 8.97 | 14.29
18:41:00 | 89 | 8.97 | 14.29
18:42:00 | 89 | 8.97 | 14.29
18:43:00 | 89 | 8.97 | 14.34
18:44:00 | 89 | 8.97 | 14.34
18:45:00 | 89 | 8.97 | 14.34
18:46:00 | 89 | 8.97 | 14.34
18:47:00 | 89 | 8.97 | 14.34
18:48:00 | 89 | 8.97 | 14.34
18:49:00 | 89 | 8.97 | 14.34
18:50:00 | 89 | 8.96 | 14.4
18:51:00 | 89 | 8.96 | 14.4
18:52:00 | 89 | 8.96 | 14.4
18:53:00 | 89 | 8.96 | 14.4
18:54:00 | 89 | 8.97 | 14.34
18:55:00 | 89 | 8.96 | 14.4
18:56:00 | 89 | 8.96 | 14.4
18:57:00 | 89 | 8.96 | 14.4
18:58:00 | 89 | 8.95 | 14.46
18:59:00 | 89 | 8.95 | 14.46
19:00:00 | 89 | 8.96 | 14.4
19:01:00 | 89 | 8.95 | 14.46
19:02:00 | 89 | 8.95 | 14.46
19:03:00 | 89 | 8.96 | 14.4
19:04:00 | 89 | 8.96 | 14.4
19:05:00 | 89 | 8.95 | 14.46
19:06:00 | 89 | 8.95 | 14.46
19:07:00 | 89 | 8.95 | 14.46
19:08:00 | 89 | 8.95 | 14.46
19:09:00 | 89 | 8.95 | 14.46
19:10:00 | 89 | 8.95 | 14.46
19:11:00 | 89 | 8.95 | 14.46
19:12:00 | 89 | 8.95 | 14.46
19:13:00 | 89 | 8.95 | 14.46
19:14:00 | 89 | 8.95 | 14.46
19:15:00 | 89 | 8.95 | 14.46
19:16:00 | 89 | 8.95 | 14.46
19:17:00 | 89 | 8.95 | 14.46
19:18:00 | 89 | 8.95 | 14.46
19:19:00 | 89 | 8.95 | 14.46
19:20:00 | 89 | 8.95 | 14.46
19:21:00 | 89 | 8.95 | 14.46
19:22:00 | 89 | 8.95 | 14.46
19:23:00 | 89 | 8.95 | 14.52
19:24:00 | 89 | 8.95 | 14.46
19:25:00 | 89 | 8.95 | 14.46
19:26:00 | 89 | 8.95 | 14.52
19:27:00 | 89 | 8.95 | 14.52
19:28:00 | 89 | 8.95 | 14.52
19:29:00 | 89 | 8.95 | 14.52
19:30:00 | 89 | 8.95 | 14.52
19:31:00 | 89 | 8.95 | 14.52
19:32:00 | 89 | 8.95 | 14.52
19:33:00 | 89 | 8.95 | 14.52
19:34:00 | 89 | 8.95 | 14.52
19:35:00 | 89 | 8.95 | 14.52
19:36:00 | 89 | 8.95 | 14.52
19:37:00 | 89 | 8.95 | 14.52
19:38:00 | 89 | 8.95 | 14.52
19:39:00 | 89 | 8.95 | 14.52
19:40:00 | 89 | 8.95 | 14.52
19:41:00 | 89 | 8.95 | 14.52
19:42:00 | 89 | 8.95 | 14.52
19:43:00 | 89 | 8.95 | 14.52
19:44:00 | 89 | 8.95 | 14.52
19:45:00 | 89 | 8.95 | 14.52
19:46:00 | 89 | 8.94 | 14.58
19:47:00 | 89 | 8.94 | 14.58
19:48:00 | 89 | 8.94 | 14.58
19:49:00 | 89 | 8.94 | 14.58
19:50:00 | 89 | 8.95 | 14.52
19:51:00 | 89 | 8.94 | 14.58
19:52:00 | 89 | 8.94 | 14.58
19:53:00 | 89 | 8.94 | 14.58
19:54:00 | 89 | 8.94 | 14.58
19:55:00 | 89 | 8.94 | 14.58
19:56:00 | 89 | 8.94 | 14.58
19:57:00 | 89 | 8.94 | 14.58
19:58:00 | 89 | 8.94 | 14.58
19:59:00 | 89 | 8.94 | 14.58
20:00:00 | 89 | 8.94 | 14.58
20:01:00 | 89 | 8.94 | 14.58
20:02:00 | 89 | 8.94 | 14.58
20:03:00 | 89 | 8.94 | 14.58
20:04:00 | 89 | 8.94 | 14.58
20:05:00 | 89 | 8.94 | 14.58
20:06:00 | 89 | 8.94 | 14.58
20:07:00 | 89 | 8.94 | 14.58
20:08:00 | 89 | 8.93 | 14.64
20:09:00 | 89 | 8.93 | 14.64
20:10:00 | 89 | 8.93 | 14.64
20:11:00 | 89 | 8.93 | 14.64
20:12:00 | 89 | 8.93 | 14.64
20:13:00 | 89 | 8.93 | 14.64
20:14:00 | 89 | 8.93 | 14.64
20:15:00 | 89 | 8.93 | 14.64
20:16:00 | 90 | 8.93 | 14.64
20:17:00 | 89 | 8.93 | 14.64
20:18:00 | 89 | 8.93 | 14.64
20:19:00 | 89 | 8.92 | 14.7
20:20:00 | 89 | 8.93 | 14.64
20:21:00 | 89 | 8.93 | 14.64
20:22:00 | 89 | 8.93 | 14.64
20:23:00 | 89 | 8.93 | 14.64
20:24:00 | 89 | 8.93 | 14.64
20:25:00 | 89 | 8.93 | 14.64
20:26:00 | 89 | 8.93 | 14.64
20:27:00 | 89 | 8.92 | 14.7
20:28:00 | 89 | 8.93 | 14.64
20:29:00 | 89 | 8.92 | 14.7
20:30:00 | 89 | 8.92 | 14.7
20:31:00 | 89 | 8.92 | 14.7
20:32:00 | 90 | 8.92 | 14.7
20:33:00 | 89 | 8.92 | 14.7
20:34:00 | 89 | 8.92 | 14.7
20:35:00 | 89 | 8.92 | 14.7
20:36:00 | 89 | 8.92 | 14.7
20:37:00 | 89 | 8.92 | 14.7
20:38:00 | 89 | 8.92 | 14.7
20:39:00 | 89 | 8.92 | 14.7
20:40:00 | 89 | 8.92 | 14.7
20:41:00 | 89 | 8.91 | 14.76
20:42:00 | 89 | 8.92 | 14.7
20:43:00 | 89 | 8.91 | 14.76
20:44:00 | 89 | 8.91 | 14.76
20:45:00 | 89 | 8.91 | 14.76
20:46:00 | 89 | 8.91 | 14.76
20:47:00 | 89 | 8.91 | 14.76
20:48:00 | 89 | 8.91 | 14.76
20:49:00 | 89 | 8.91 | 14.76
20:50:00 | 89 | 8.91 | 14.76
20:51:00 | 89 | 8.91 | 14.76
20:52:00 | 89 | 8.91 | 14.76
20:53:00 | 89 | 8.91 | 14.76
20:54:00 | 89 | 8.91 | 14.76
20:55:00 | 89 | 8.91 | 14.76
20:56:00 | 89 | 8.91 | 14.76
20:57:00 | 89 | 8.91 | 14.76
20:58:00 | 89 | 8.91 | 14.76
20:59:00 | 89 | 8.91 | 14.76
21:00:00 | 89 | 8.91 | 14.76
21:01:00 | 89 | 8.91 | 14.76
21:02:00 | 89 | 8.91 | 14.76
21:03:00 | 89 | 8.91 | 14.76
21:04:00 | 89 | 8.91 | 14.76
21:05:00 | 89 | 8.91 | 14.82
21:06:00 | 89 | 8.91 | 14.82
21:07:00 | 89 | 8.91 | 14.82
21:08:00 | 89 | 8.91 | 14.82
21:09:00 | 89 | 8.91 | 14.82
21:10:00 | 89 | 8.91 | 14.82
21:11:00 | 89 | 8.91 | 14.82
21:12:00 | 89 | 8.91 | 14.82
21:13:00 | 89 | 8.91 | 14.82
21:14:00 | 89 | 8.91 | 14.82
21:15:00 | 89 | 8.91 | 14.82
21:16:00 | 89 | 8.91 | 14.82
21:17:00 | 89 | 8.91 | 14.82
21:18:00 | 89 | 8.91 | 14.82
21:19:00 | 89 | 8.91 | 14.82
21:20:00 | 89 | 8.91 | 14.82
21:21:00 | 89 | 8.91 | 14.82
21:22:00 | 89 | 8.91 | 14.82
21:23:00 | 89 | 8.91 | 14.82
21:24:00 | 89 | 8.91 | 14.82
21:25:00 | 89 | 8.91 | 14.82
21:26:00 | 89 | 8.9 | 14.88
21:27:00 | 89 | 8.9 | 14.88
21:28:00 | 89 | 8.9 | 14.88
21:29:00 | 89 | 8.9 | 14.88
21:30:00 | 89 | 8.91 | 14.82
21:31:00 | 89 | 8.9 | 14.88
21:32:00 | 89 | 8.9 | 14.88
21:33:00 | 89 | 8.9 | 14.88
21:34:00 | 89 | 8.9 | 14.88
21:35:00 | 89 | 8.9 | 14.88
21:36:00 | 89 | 8.9 | 14.88
21:37:00 | 89 | 8.9 | 14.88
21:38:00 | 89 | 8.9 | 14.88
21:39:00 | 89 | 8.9 | 14.88
21:40:00 | 89 | 8.9 | 14.88
21:41:00 | 89 | 8.9 | 14.88
21:42:00 | 89 | 8.9 | 14.88
21:43:00 | 89 | 8.9 | 14.88
21:44:00 | 89 | 8.9 | 14.88
21:45:00 | 89 | 8.9 | 14.88
21:46:00 | 89 | 8.9 | 14.88
21:47:00 | 89 | 8.89 | 14.95
21:48:00 | 89 | 8.89 | 14.95
21:49:00 | 89 | 8.89 | 14.95
21:50:00 | 89 | 8.89 | 14.95
21:51:00 | 89 | 8.89 | 14.95
21:52:00 | 89 | 8.89 | 14.95
21:53:00 | 89 | 8.89 | 14.95
21:54:00 | 89 | 8.89 | 14.95
21:55:00 | 89 | 8.89 | 14.95
21:56:00 | 89 | 8.88 | 15.01
21:57:00 | 89 | 8.89 | 14.95
21:58:00 | 89 | 8.89 | 14.95
21:59:00 | 89 | 8.88 | 15.01
22:00:00 | 89 | 8.88 | 15.01
22:01:00 | 89 | 8.88 | 15.01
22:02:00 | 89 | 8.88 | 15.01
22:03:00 | 89 | 8.88 | 15.01
22:04:00 | 89 | 8.88 | 15.01
22:05:00 | 89 | 8.88 | 15.01
22:06:00 | 89 | 8.88 | 15.01
22:07:00 | 89 | 8.88 | 15.01
22:08:00 | 89 | 8.88 | 15.01
22:09:00 | 89 | 8.88 | 15.01
22:10:00 | 89 | 8.88 | 15.01
22:11:00 | 89 | 8.88 | 15.01
22:12:00 | 89 | 8.88 | 15.01
22:13:00 | 89 | 8.88 | 15.01
22:14:00 | 89 | 8.88 | 15.01
22:15:00 | 89 | 8.88 | 15.01
22:16:00 | 89 | 8.88 | 15.01
22:17:00 | 89 | 8.88 | 15.01
22:18:00 | 89 | 8.88 | 15.01
22:19:00 | 89 | 8.88 | 15.01
22:20:00 | 89 | 8.88 | 15.01
22:21:00 | 89 | 8.88 | 15.01
22:22:00 | 89 | 8.88 | 15.01
22:23:00 | 89 | 8.88 | 15.01
22:24:00 | 89 | 8.88 | 15.01
22:25:00 | 89 | 8.88 | 15.01
22:26:00 | 89 | 8.88 | 15.07
22:27:00 | 89 | 8.88 | 15.07
22:28:00 | 89 | 8.88 | 15.07
22:29:00 | 89 | 8.88 | 15.07
22:30:00 | 89 | 8.88 | 15.01
22:31:00 | 89 | 8.88 | 15.01
22:32:00 | 89 | 8.88 | 15.01
22:33:00 | 89 | 8.88 | 15.07
22:34:00 | 89 | 8.88 | 15.07
22:35:00 | 89 | 8.88 | 15.01
22:36:00 | 89 | 8.88 | 15.01
22:37:00 | 89 | 8.88 | 15.01
22:38:00 | 89 | 8.88 | 15.07
22:39:00 | 89 | 8.88 | 15.01
22:40:00 | 89 | 8.88 | 15.07
22:41:00 | 89 | 8.88 | 15.07
22:42:00 | 89 | 8.88 | 15.07
22:43:00 | 89 | 8.88 | 15.07
22:44:00 | 89 | 8.88 | 15.07
22:45:00 | 89 | 8.88 | 15.07
22:46:00 | 89 | 8.88 | 15.07
22:47:00 | 89 | 8.88 | 15.07
22:48:00 | 89 | 8.88 | 15.07
22:49:00 | 89 | 8.88 | 15.07
22:50:00 | 89 | 8.88 | 15.07
22:51:00 | 89 | 8.88 | 15.07
22:52:00 | 90 | 8.87 | 15.13
22:53:00 | 89 | 8.87 | 15.13
22:54:00 | 89 | 8.87 | 15.13
22:55:00 | 89 | 8.87 | 15.13
22:56:00 | 89 | 8.87 | 15.13
22:57:00 | 89 | 8.87 | 15.13
22:58:00 | 89 | 8.87 | 15.13
22:59:00 | 89 | 8.87 | 15.13
23:00:00 | 89 | 8.87 | 15.13
23:01:00 | 89 | 8.87 | 15.13
23:02:00 | 89 | 8.87 | 15.13
23:03:00 | 89 | 8.87 | 15.13
23:04:00 | 89 | 8.87 | 15.13
23:05:00 | 89 | 8.87 | 15.13
23:06:00 | 89 | 8.87 | 15.13
23:07:00 | 89 | 8.87 | 15.13
23:08:00 | 89 | 8.87 | 15.13
23:09:00 | 89 | 8.87 | 15.13
23:10:00 | 89 | 8.87 | 15.13
23:11:00 | 89 | 8.87 | 15.13
23:12:00 | 89 | 8.87 | 15.13
23:13:00 | 89 | 8.87 | 15.13
23:14:00 | 89 | 8.86 | 15.2
23:15:00 | 89 | 8.86 | 15.2
23:16:00 | 89 | 8.87 | 15.13
23:17:00 | 89 | 8.86 | 15.2
23:18:00 | 89 | 8.86 | 15.2
23:19:00 | 89 | 8.86 | 15.2
23:20:00 | 89 | 8.86 | 15.2
23:21:00 | 89 | 8.86 | 15.2
23:22:00 | 89 | 8.86 | 15.2
23:23:00 | 89 | 8.86 | 15.2
23:24:00 | 89 | 8.86 | 15.2
23:25:00 | 89 | 8.86 | 15.2
23:26:00 | 89 | 8.86 | 15.2
23:27:00 | 89 | 8.86 | 15.2
23:28:00 | 89 | 8.86 | 15.2
23:29:00 | 89 | 8.86 | 15.2
23:30:00 | 89 | 8.86 | 15.2
23:31:00 | 89 | 8.86 | 15.2
23:32:00 | 89 | 8.86 | 15.2
23:33:00 | 89 | 8.86 | 15.26
23:34:00 | 89 | 8.86 | 15.26
23:35:00 | 89 | 8.86 | 15.26
23:36:00 | 89 | 8.86 | 15.26
23:37:00 | 89 | 8.86 | 15.26
23:38:00 | 89 | 8.86 | 15.26
23:39:00 | 89 | 8.86 | 15.26
23:40:00 | 89 | 8.86 | 15.2
23:41:00 | 89 | 8.86 | 15.26
23:42:00 | 89 | 8.86 | 15.26
23:43:00 | 89 | 8.86 | 15.26
23:44:00 | 89 | 8.86 | 15.26
23:45:00 | 90 | 8.86 | 15.26
23:46:00 | 89 | 8.86 | 15.26
23:47:00 | 90 | 8.86 | 15.26
23:48:00 | 89 | 8.86 | 15.26
23:49:00 | 89 | 8.86 | 15.26
23:50:00 | 89 | 8.86 | 15.26
23:51:00 | 89 | 8.86 | 15.26
23:52:00 | 89 | 8.86 | 15.26
23:53:00 | 89 | 8.86 | 15.26
23:54:00 | 89 | 8.86 | 15.26
23:55:00 | 89 | 8.86 | 15.26
23:56:00 | 89 | 8.86 | 15.26
23:57:00 | 89 | 8.86 | 15.26
23:58:00 | 89 | 8.86 | 15.26
23:59:00 | 89 | 8.85 | 15.32
24:00:00 | 89 | 8.86 | 15.26
24:01:00 | 89 | 8.86 | 15.26
24:02:00 | 89 | 8.85 | 15.32
24:03:00 | 89 | 8.85 | 15.32
24:04:00 | 89 | 8.85 | 15.32
24:05:00 | 89 | 8.85 | 15.32
24:06:00 | 89 | 8.85 | 15.32
24:07:00 | 89 | 8.85 | 15.32
24:08:00 | 89 | 8.85 | 15.32
24:09:00 | 89 | 8.85 | 15.32
24:10:00 | 90 | 8.84 | 15.38
24:11:00 | 89 | 8.85 | 15.32
24:12:00 | 89 | 8.84 | 15.38
24:13:00 | 89 | 8.84 | 15.38
24:14:00 | 89 | 8.83 | 15.45
24:15:00 | 90 | 8.84 | 15.38
24:16:00 | 89 | 8.83 | 15.45
24:17:00 | 89 | 8.84 | 15.38
24:18:00 | 89 | 8.84 | 15.38
24:19:00 | 89 | 8.84 | 15.38
24:20:00 | 89 | 8.84 | 15.38
24:21:00 | 89 | 8.84 | 15.38
24:22:00 | 89 | 8.84 | 15.38
24:23:00 | 89 | 8.84 | 15.38
24:24:00 | 89 | 8.84 | 15.38
24:25:00 | 89 | 8.83 | 15.45
24:26:00 | 89 | 8.83 | 15.45
24:27:00 | 89 | 8.83 | 15.45
24:28:00 | 89 | 8.84 | 15.38
24:29:00 | 89 | 8.84 | 15.38
24:30:00 | 89 | 8.84 | 15.38
24:31:00 | 89 | 8.83 | 15.45
24:32:00 | 89 | 8.83 | 15.45
24:33:00 | 89 | 8.84 | 15.38
24:34:00 | 89 | 8.82 | 15.51
24:35:00 | 89 | 8.83 | 15.45
24:36:00 | 89 | 8.83 | 15.45
24:37:00 | 89 | 8.83 | 15.45
24:38:00 | 89 | 8.83 | 15.45
24:39:00 | 89 | 8.83 | 15.45
24:40:00 | 89 | 8.83 | 15.45
24:41:00 | 89 | 8.83 | 15.45
24:42:00 | 89 | 8.83 | 15.45
24:43:00 | 89 | 8.83 | 15.45
24:44:00 | 89 | 8.83 | 15.45
24:45:00 | 89 | 8.83 | 15.45
24:46:00 | 90 | 8.83 | 15.45
24:47:00 | 89 | 8.83 | 15.45
24:48:00 | 89 | 8.83 | 15.45
24:49:00 | 89 | 8.83 | 15.45
24:50:00 | 90 | 8.83 | 15.45
24:51:00 | 89 | 8.83 | 15.45
24:52:00 | 89 | 8.82 | 15.51
24:53:00 | 89 | 8.82 | 15.51
24:54:00 | 89 | 8.83 | 15.45
24:55:00 | 89 | 8.83 | 15.45
24:56:00 | 89 | 8.82 | 15.51
24:57:00 | 89 | 8.83 | 15.45
24:58:00 | 89 | 8.83 | 15.45
24:59:00 | 90 | 8.83 | 15.45
25:00:00 | 90 | 8.82 | 15.58
25:01:00 | 89 | 8.82 | 15.51
25:02:00 | 89 | 8.82 | 15.51
25:03:00 | 89 | 8.82 | 15.58
25:04:00 | 89 | 8.82 | 15.58
25:05:00 | 89 | 8.82 | 15.58
25:06:00 | 89 | 8.82 | 15.51
25:07:00 | 89 | 8.82 | 15.51
25:08:00 | 89 | 8.82 | 15.58
25:09:00 | 89 | 8.82 | 15.58
25:10:00 | 89 | 8.82 | 15.58
25:11:00 | 89 | 8.82 | 15.58
25:12:00 | 89 | 8.82 | 15.58
25:13:00 | 89 | 8.82 | 15.58
25:14:00 | 89 | 8.82 | 15.51
25:15:00 | 89 | 8.82 | 15.58
25:16:00 | 89 | 8.82 | 15.58
25:17:00 | 89 | 8.82 | 15.51
25:18:00 | 89 | 8.81 | 15.64
25:19:00 | 89 | 8.82 | 15.58
25:20:00 | 89 | 8.82 | 15.58
25:21:00 | 89 | 8.82 | 15.58
25:22:00 | 89 | 8.82 | 15.58
25:23:00 | 89 | 8.82 | 15.58
25:24:00 | 89 | 8.82 | 15.58
25:25:00 | 89 | 8.82 | 15.58
25:26:00 | 89 | 8.82 | 15.58
25:27:00 | 89 | 8.82 | 15.58
25:28:00 | 89 | 8.82 | 15.58
25:29:00 | 89 | 8.82 | 15.58
25:30:00 | 89 | 8.82 | 15.58
25:31:00 | 89 | 8.82 | 15.58
25:32:00 | 89 | 8.82 | 15.58
25:33:00 | 89 | 8.82 | 15.58
25:34:00 | 89 | 8.82 | 15.58
25:35:00 | 89 | 8.82 | 15.58
25:36:00 | 89 | 8.82 | 15.58
25:37:00 | 89 | 8.82 | 15.58
25:38:00 | 89 | 8.82 | 15.58
25:39:00 | 89 | 8.82 | 15.58
25:40:00 | 89 | 8.82 | 15.58
25:41:00 | 89 | 8.81 | 15.64
25:42:00 | 89 | 8.82 | 15.58
25:43:00 | 89 | 8.82 | 15.58
25:44:00 | 89 | 8.82 | 15.58
25:45:00 | 89 | 8.81 | 15.64
25:46:00 | 89 | 8.81 | 15.64
25:47:00 | 89 | 8.81 | 15.64
25:48:00 | 89 | 8.81 | 15.64
25:49:00 | 90 | 8.81 | 15.64
25:50:00 | 89 | 8.81 | 15.64
25:51:00 | 89 | 8.81 | 15.64
25:52:00 | 90 | 8.8 | 15.71
25:53:00 | 89 | 8.81 | 15.64
25:54:00 | 89 | 8.8 | 15.71
25:55:00 | 89 | 8.8 | 15.71
25:56:00 | 89 | 8.8 | 15.71
25:57:00 | 89 | 8.8 | 15.71
25:58:00 | 89 | 8.8 | 15.71
25:59:00 | 89 | 8.8 | 15.71
26:00:00 | 89 | 8.8 | 15.71
26:01:00 | 89 | 8.8 | 15.71
26:02:00 | 89 | 8.8 | 15.71
26:03:00 | 89 | 8.8 | 15.71
26:04:00 | 89 | 8.8 | 15.71
26:05:00 | 89 | 8.8 | 15.77
26:06:00 | 89 | 8.8 | 15.77
26:07:00 | 90 | 8.8 | 15.71
26:08:00 | 89 | 8.8 | 15.71
26:09:00 | 89 | 8.8 | 15.71
26:10:00 | 89 | 8.8 | 15.77
26:11:00 | 89 | 8.8 | 15.71
26:12:00 | 89 | 8.8 | 15.71
26:13:00 | 89 | 8.8 | 15.71
26:14:00 | 89 | 8.8 | 15.77
26:15:00 | 89 | 8.8 | 15.77
26:16:00 | 89 | 8.8 | 15.77
26:17:00 | 89 | 8.8 | 15.77
26:18:00 | 89 | 8.8 | 15.77
26:19:00 | 89 | 8.8 | 15.71
26:20:00 | 89 | 8.8 | 15.71
26:21:00 | 89 | 8.8 | 15.71
26:22:00 | 89 | 8.8 | 15.71
26:23:00 | 89 | 8.8 | 15.77
26:24:00 | 90 | 8.8 | 15.77
26:25:00 | 89 | 8.8 | 15.77
26:26:00 | 89 | 8.8 | 15.77
26:27:00 | 89 | 8.79 | 15.84
26:28:00 | 89 | 8.8 | 15.77
26:29:00 | 89 | 8.8 | 15.77
26:30:00 | 89 | 8.8 | 15.77
26:31:00 | 89 | 8.8 | 15.77
26:32:00 | 89 | 8.8 | 15.77
26:33:00 | 89 | 8.8 | 15.77
26:34:00 | 89 | 8.8 | 15.77
26:35:00 | 89 | 8.8 | 15.77
26:36:00 | 89 | 8.79 | 15.84
26:37:00 | 89 | 8.79 | 15.84
26:38:00 | 89 | 8.8 | 15.77
26:39:00 | 90 | 8.8 | 15.77
26:40:00 | 90 | 8.8 | 15.77
26:41:00 | 89 | 8.79 | 15.84
26:42:00 | 89 | 8.79 | 15.84
26:43:00 | 89 | 8.8 | 15.77
26:44:00 | 90 | 8.79 | 15.84
26:45:00 | 89 | 8.79 | 15.84
26:46:00 | 89 | 8.79 | 15.84
26:47:00 | 89 | 8.79 | 15.84
26:48:00 | 89 | 8.79 | 15.84
26:49:00 | 89 | 8.79 | 15.84
26:50:00 | 89 | 8.79 | 15.84
26:51:00 | 89 | 8.79 | 15.84
26:52:00 | 89 | 8.79 | 15.84
26:53:00 | 89 | 8.79 | 15.84
26:54:00 | 89 | 8.79 | 15.84
26:55:00 | 89 | 8.79 | 15.84
26:56:00 | 89 | 8.79 | 15.84
26:57:00 | 89 | 8.79 | 15.84
26:58:00 | 89 | 8.79 | 15.84
26:59:00 | 89 | 8.79 | 15.84
27:00:00 | 89 | 8.79 | 15.84
27:01:00 | 90 | 8.79 | 15.84
27:02:00 | 89 | 8.8 | 15.77
27:03:00 | 89 | 8.8 | 15.77
27:04:00 | 89 | 8.8 | 15.77
27:05:00 | 89 | 8.79 | 15.84
27:06:00 | 89 | 8.79 | 15.84
27:07:00 | 89 | 8.8 | 15.77
27:08:00 | 89 | 8.8 | 15.77
27:09:00 | 89 | 8.79 | 15.84
27:10:00 | 89 | 8.79 | 15.84
27:11:00 | 89 | 8.8 | 15.77
27:12:00 | 89 | 8.8 | 15.77
27:13:00 | 89 | 8.79 | 15.84
27:14:00 | 89 | 8.79 | 15.84
27:15:00 | 89 | 8.79 | 15.84
27:16:00 | 89 | 8.79 | 15.84
27:17:00 | 89 | 8.79 | 15.84
27:18:00 | 89 | 8.79 | 15.84
27:19:00 | 90 | 8.79 | 15.84
27:20:00 | 89 | 8.79 | 15.84
27:21:00 | 89 | 8.79 | 15.84
27:22:00 | 89 | 8.79 | 15.84
27:23:00 | 89 | 8.79 | 15.84
27:24:00 | 89 | 8.79 | 15.84
27:25:00 | 89 | 8.79 | 15.84
27:26:00 | 89 | 8.79 | 15.84
27:27:00 | 89 | 8.79 | 15.84
27:28:00 | 89 | 8.79 | 15.84
27:29:00 | 89 | 8.79 | 15.84
27:30:00 | 89 | 8.79 | 15.84
27:31:00 | 90 | 8.79 | 15.84
27:32:00 | 89 | 8.79 | 15.84
27:33:00 | 90 | 8.78 | 15.9
27:34:00 | 89 | 8.79 | 15.84
27:35:00 | 89 | 8.79 | 15.84
27:36:00 | 89 | 8.78 | 15.9
27:37:00 | 89 | 8.79 | 15.84
27:38:00 | 89 | 8.79 | 15.84
27:39:00 | 89 | 8.79 | 15.84
27:40:00 | 89 | 8.78 | 15.9
27:41:00 | 90 | 8.79 | 15.84
27:42:00 | 89 | 8.78 | 15.9
27:43:00 | 89 | 8.78 | 15.9
27:44:00 | 89 | 8.79 | 15.84
27:45:00 | 89 | 8.78 | 15.9
27:46:00 | 89 | 8.78 | 15.9
27:47:00 | 89 | 8.78 | 15.9
27:48:00 | 89 | 8.78 | 15.9
27:49:00 | 89 | 8.78 | 15.9
27:50:00 | 89 | 8.78 | 15.9
27:51:00 | 89 | 8.78 | 15.9
27:52:00 | 89 | 8.78 | 15.9
27:53:00 | 89 | 8.78 | 15.9
27:54:00 | 89 | 8.78 | 15.9
27:55:00 | 89 | 8.78 | 15.9
27:56:00 | 89 | 8.78 | 15.9
27:57:00 | 89 | 8.78 | 15.9
27:58:00 | 89 | 8.78 | 15.9
27:59:00 | 89 | 8.78 | 15.9
28:00:00 | 89 | 8.78 | 15.9
28:01:00 | 89 | 8.78 | 15.9
28:02:00 | 89 | 8.77 | 15.97
28:03:00 | 89 | 8.77 | 15.97
28:04:00 | 89 | 8.77 | 15.97
28:05:00 | 89 | 8.77 | 15.97
28:06:00 | 89 | 8.77 | 15.97
28:07:00 | 89 | 8.78 | 15.9
28:08:00 | 89 | 8.77 | 15.97
28:09:00 | 89 | 8.77 | 15.97
28:10:00 | 89 | 8.77 | 15.97
28:11:00 | 89 | 8.77 | 15.97
28:12:00 | 89 | 8.77 | 15.97
28:13:00 | 89 | 8.77 | 15.97
28:14:00 | 89 | 8.77 | 15.97
28:15:00 | 89 | 8.77 | 15.97
28:16:00 | 89 | 8.77 | 15.97
28:17:00 | 89 | 8.77 | 15.97
28:18:00 | 89 | 8.77 | 15.97
28:19:00 | 89 | 8.77 | 15.97
28:20:00 | 89 | 8.77 | 15.97
28:21:00 | 89 | 8.77 | 15.97
28:22:00 | 89 | 8.77 | 15.97
28:23:00 | 89 | 8.77 | 15.97
28:24:00 | 89 | 8.77 | 15.97
28:25:00 | 89 | 8.77 | 15.97
28:26:00 | 89 | 8.77 | 15.97
28:27:00 | 89 | 8.77 | 15.97
28:28:00 | 90 | 8.77 | 15.97
28:29:00 | 89 | 8.77 | 15.97
28:30:00 | 89 | 8.77 | 15.97
28:31:00 | 89 | 8.78 | 15.9
28:32:00 | 89 | 8.77 | 15.97
28:33:00 | 89 | 8.77 | 15.97
28:34:00 | 89 | 8.77 | 15.97
28:35:00 | 89 | 8.77 | 15.97
28:36:00 | 90 | 8.77 | 15.97
28:37:00 | 89 | 8.77 | 15.97
28:38:00 | 90 | 8.77 | 15.97
28:39:00 | 89 | 8.77 | 15.97
28:40:00 | 89 | 8.77 | 15.97
28:41:00 | 89 | 8.77 | 15.97
28:42:00 | 89 | 8.77 | 15.97
28:43:00 | 90 | 8.77 | 15.97
28:44:00 | 89 | 8.77 | 16.04
28:45:00 | 89 | 8.77 | 16.04
28:46:00 | 89 | 8.77 | 15.97
28:47:00 | 89 | 8.77 | 16.04
28:48:00 | 89 | 8.77 | 15.97
28:49:00 | 89 | 8.77 | 16.04
28:50:00 | 89 | 8.77 | 16.04
28:51:00 | 89 | 8.77 | 16.04
28:52:00 | 89 | 8.77 | 16.04
28:53:00 | 89 | 8.77 | 16.04
28:54:00 | 89 | 8.77 | 16.04
28:55:00 | 90 | 8.77 | 16.04
28:56:00 | 89 | 8.77 | 16.04
28:57:00 | 89 | 8.77 | 16.04
28:58:00 | 89 | 8.77 | 16.04
28:59:00 | 89 | 8.77 | 16.04
29:00:00 | 89 | 8.76 | 16.1
29:01:00 | 89 | 8.77 | 16.04
29:02:00 | 89 | 8.77 | 16.04
29:03:00 | 89 | 8.76 | 16.1
29:04:00 | 89 | 8.76 | 16.1
29:05:00 | 89 | 8.77 | 16.04
29:06:00 | 90 | 8.76 | 16.1
29:07:00 | 89 | 8.77 | 16.04
29:08:00 | 89 | 8.77 | 16.04
29:09:00 | 89 | 8.77 | 16.04
29:10:00 | 89 | 8.77 | 16.04
29:11:00 | 89 | 8.76 | 16.1
29:12:00 | 89 | 8.77 | 16.04
29:13:00 | 89 | 8.77 | 16.04
29:14:00 | 89 | 8.77 | 16.04
29:15:00 | 89 | 8.77 | 16.04
29:16:00 | 89 | 8.77 | 16.04
29:17:00 | 90 | 8.77 | 16.04
29:18:00 | 89 | 8.77 | 16.04
29:19:00 | 89 | 8.77 | 16.04
29:20:00 | 89 | 8.77 | 16.04
29:21:00 | 89 | 8.77 | 16.04
29:22:00 | 89 | 8.76 | 16.1
29:23:00 | 89 | 8.77 | 16.04
29:24:00 | 89 | 8.76 | 16.1
29:25:00 | 89 | 8.77 | 16.04
29:26:00 | 89 | 8.76 | 16.1
29:27:00 | 89 | 8.76 | 16.1
29:28:00 | 89 | 8.76 | 16.1
29:29:00 | 89 | 8.76 | 16.1
29:30:00 | 89 | 8.76 | 16.1
29:31:00 | 89 | 8.76 | 16.1
29:32:00 | 89 | 8.76 | 16.1
29:33:00 | 89 | 8.76 | 16.1
29:34:00 | 90 | 8.76 | 16.1
29:35:00 | 90 | 8.76 | 16.1
29:36:00 | 89 | 8.76 | 16.1
29:37:00 | 89 | 8.76 | 16.1
29:38:00 | 89 | 8.76 | 16.1
29:39:00 | 89 | 8.76 | 16.1
29:40:00 | 89 | 8.76 | 16.1
29:41:00 | 89 | 8.76 | 16.1
29:42:00 | 89 | 8.76 | 16.1
29:43:00 | 90 | 8.77 | 16.04
29:44:00 | 89 | 8.76 | 16.1
29:45:00 | 90 | 8.76 | 16.1
29:46:00 | 89 | 8.76 | 16.1
29:47:00 | 89 | 8.76 | 16.1
29:48:00 | 89 | 8.76 | 16.1
29:49:00 | 89 | 8.76 | 16.1
29:50:00 | 89 | 8.75 | 16.17
29:51:00 | 89 | 8.75 | 16.17
29:52:00 | 90 | 8.76 | 16.1
29:53:00 | 89 | 8.75 | 16.17
29:54:00 | 90 | 8.75 | 16.17
29:55:00 | 89 | 8.75 | 16.17
29:56:00 | 89 | 8.76 | 16.1
29:57:00 | 89 | 8.76 | 16.1
29:58:00 | 89 | 8.76 | 16.1
29:59:00 | 89 | 8.75 | 16.17
30:00:00 | 89 | 8.75 | 16.17
30:01:00 | 90 | 8.75 | 16.17
30:02:00 | 89 | 8.75 | 16.17
30:03:00 | 89 | 8.75 | 16.17
30:04:00 | 89 | 8.75 | 16.17
30:05:00 | 89 | 8.75 | 16.17
30:06:00 | 90 | 8.75 | 16.17
30:07:00 | 89 | 8.76 | 16.1
30:08:00 | 89 | 8.75 | 16.17
30:09:00 | 89 | 8.75 | 16.17
30:10:00 | 89 | 8.75 | 16.17
30:11:00 | 89 | 8.75 | 16.17
30:12:00 | 89 | 8.75 | 16.17
30:13:00 | 89 | 8.75 | 16.17
30:14:00 | 89 | 8.75 | 16.17
30:15:00 | 89 | 8.75 | 16.17
30:16:00 | 90 | 8.75 | 16.17
30:17:00 | 90 | 8.75 | 16.17
30:18:00 | 89 | 8.75 | 16.17
30:19:00 | 89 | 8.75 | 16.17
30:20:00 | 89 | 8.75 | 16.17
30:21:00 | 89 | 8.75 | 16.17
30:22:00 | 89 | 8.75 | 16.17
30:23:00 | 89 | 8.74 | 16.24
30:24:00 | 89 | 8.74 | 16.24
30:25:00 | 89 | 8.74 | 16.24
30:26:00 | 89 | 8.74 | 16.24
30:27:00 | 89 | 8.74 | 16.24
30:28:00 | 89 | 8.74 | 16.24
30:29:00 | 89 | 8.74 | 16.24
30:30:00 | 89 | 8.75 | 16.17
30:31:00 | 90 | 8.74 | 16.24
30:32:00 | 89 | 8.74 | 16.24
30:33:00 | 89 | 8.74 | 16.24
30:34:00 | 89 | 8.74 | 16.24
30:35:00 | 90 | 8.74 | 16.24
30:36:00 | 90 | 8.74 | 16.24
30:37:00 | 89 | 8.74 | 16.24
30:38:00 | 89 | 8.74 | 16.24
30:39:00 | 89 | 8.74 | 16.24
30:40:00 | 89 | 8.74 | 16.24
30:41:00 | 89 | 8.74 | 16.24
30:42:00 | 89 | 8.75 | 16.17
30:43:00 | 89 | 8.74 | 16.24
30:44:00 | 89 | 8.74 | 16.24
30:45:00 | 89 | 8.74 | 16.24
30:46:00 | 90 | 8.74 | 16.24
30:47:00 | 89 | 8.74 | 16.24
30:48:00 | 89 | 8.74 | 16.24
30:49:00 | 89 | 8.74 | 16.24
30:50:00 | 89 | 8.74 | 16.24
30:51:00 | 89 | 8.74 | 16.24
30:52:00 | 90 | 8.74 | 16.24
30:53:00 | 89 | 8.74 | 16.24
30:54:00 | 89 | 8.74 | 16.24
30:55:00 | 89 | 8.74 | 16.24
30:56:00 | 89 | 8.74 | 16.24
30:57:00 | 89 | 8.74 | 16.24
30:58:00 | 89 | 8.74 | 16.24
30:59:00 | 89 | 8.74 | 16.24
31:00:00 | 89 | 8.74 | 16.24
31:01:00 | 89 | 8.74 | 16.24
31:02:00 | 89 | 8.74 | 16.24
31:03:00 | 89 | 8.74 | 16.24
31:04:00 | 89 | 8.74 | 16.24
31:05:00 | 89 | 8.74 | 16.24
31:06:00 | 89 | 8.74 | 16.24
31:07:00 | 89 | 8.74 | 16.24
31:08:00 | 89 | 8.73 | 16.31
31:09:00 | 89 | 8.73 | 16.31
31:10:00 | 89 | 8.73 | 16.31
31:11:00 | 90 | 8.73 | 16.31
31:12:00 | 89 | 8.73 | 16.31
31:13:00 | 89 | 8.73 | 16.31
31:14:00 | 89 | 8.73 | 16.31
31:15:00 | 89 | 8.73 | 16.31
31:16:00 | 89 | 8.73 | 16.31
31:17:00 | 89 | 8.73 | 16.31
31:18:00 | 89 | 8.73 | 16.31
31:19:00 | 90 | 8.73 | 16.31
31:20:00 | 89 | 8.73 | 16.31
31:21:00 | 90 | 8.73 | 16.31
31:22:00 | 89 | 8.73 | 16.31
31:23:00 | 90 | 8.73 | 16.31
31:24:00 | 90 | 8.73 | 16.31
31:25:00 | 89 | 8.73 | 16.31
31:26:00 | 89 | 8.73 | 16.31
31:27:00 | 89 | 8.73 | 16.31
31:28:00 | 89 | 8.73 | 16.31
31:29:00 | 89 | 8.73 | 16.31
31:30:00 | 89 | 8.73 | 16.31
31:31:00 | 89 | 8.73 | 16.37
31:32:00 | 89 | 8.73 | 16.31
31:33:00 | 89 | 8.73 | 16.31
31:34:00 | 89 | 8.73 | 16.31
31:35:00 | 89 | 8.73 | 16.31
31:36:00 | 89 | 8.73 | 16.31
31:37:00 | 89 | 8.73 | 16.31
31:38:00 | 89 | 8.73 | 16.31
31:39:00 | 89 | 8.73 | 16.31
31:40:00 | 89 | 8.73 | 16.31
31:41:00 | 89 | 8.73 | 16.31
31:42:00 | 89 | 8.73 | 16.31
31:43:00 | 89 | 8.73 | 16.31
31:44:00 | 89 | 8.73 | 16.31
31:45:00 | 89 | 8.73 | 16.31
31:46:00 | 89 | 8.73 | 16.31
31:47:00 | 89 | 8.73 | 16.31
31:48:00 | 89 | 8.73 | 16.31
31:49:00 | 89 | 8.73 | 16.31
31:50:00 | 89 | 8.73 | 16.31
31:51:00 | 89 | 8.73 | 16.31
31:52:00 | 89 | 8.73 | 16.31
31:53:00 | 89 | 8.73 | 16.31
31:54:00 | 89 | 8.73 | 16.31
31:55:00 | 90 | 8.73 | 16.31
31:56:00 | 89 | 8.73 | 16.31
31:57:00 | 89 | 8.73 | 16.31
31:58:00 | 89 | 8.73 | 16.31
31:59:00 | 89 | 8.73 | 16.31
32:00:00 | 89 | 8.73 | 16.31
32:01:00 | 89 | 8.73 | 16.31
32:02:00 | 89 | 8.73 | 16.31
32:03:00 | 89 | 8.73 | 16.31
32:04:00 | 90 | 8.73 | 16.31
32:05:00 | 89 | 8.73 | 16.31
32:06:00 | 89 | 8.73 | 16.31
32:07:00 | 90 | 8.73 | 16.37
32:08:00 | 89 | 8.73 | 16.37
32:09:00 | 89 | 8.73 | 16.31
32:10:00 | 89 | 8.73 | 16.37
32:11:00 | 89 | 8.73 | 16.31
32:12:00 | 89 | 8.73 | 16.31
32:13:00 | 90 | 8.73 | 16.31
32:14:00 | 90 | 8.73 | 16.31
32:15:00 | 90 | 8.73 | 16.31
32:16:00 | 89 | 8.73 | 16.37
32:17:00 | 89 | 8.73 | 16.37
32:18:00 | 89 | 8.73 | 16.37
32:19:00 | 89 | 8.73 | 16.37
32:20:00 | 89 | 8.73 | 16.37
32:21:00 | 90 | 8.73 | 16.37
32:22:00 | 89 | 8.73 | 16.37
32:23:00 | 89 | 8.73 | 16.37
32:24:00 | 89 | 8.73 | 16.37
32:25:00 | 89 | 8.73 | 16.37
32:26:00 | 89 | 8.73 | 16.37
32:27:00 | 89 | 8.73 | 16.37
32:28:00 | 89 | 8.73 | 16.37
32:29:00 | 89 | 8.73 | 16.37
32:30:00 | 89 | 8.73 | 16.37
32:31:00 | 90 | 8.73 | 16.37
32:32:00 | 89 | 8.73 | 16.37
32:33:00 | 89 | 8.72 | 16.44
32:34:00 | 89 | 8.73 | 16.37
32:35:00 | 89 | 8.73 | 16.37
32:36:00 | 89 | 8.73 | 16.37
32:37:00 | 89 | 8.72 | 16.44
32:38:00 | 89 | 8.72 | 16.44
32:39:00 | 89 | 8.72 | 16.44
32:40:00 | 89 | 8.72 | 16.44
32:41:00 | 89 | 8.72 | 16.44
32:42:00 | 90 | 8.72 | 16.44
32:43:00 | 89 | 8.72 | 16.44
32:44:00 | 89 | 8.72 | 16.44
32:45:00 | 89 | 8.73 | 16.37
32:46:00 | 89 | 8.72 | 16.44
32:47:00 | 89 | 8.73 | 16.37
32:48:00 | 89 | 8.72 | 16.44
32:49:00 | 89 | 8.72 | 16.44
32:50:00 | 90 | 8.72 | 16.44
32:51:00 | 90 | 8.72 | 16.44
32:52:00 | 89 | 8.72 | 16.44
32:53:00 | 90 | 8.73 | 16.37
32:54:00 | 89 | 8.72 | 16.44
32:55:00 | 89 | 8.72 | 16.44
32:56:00 | 89 | 8.72 | 16.44
32:57:00 | 89 | 8.72 | 16.44
32:58:00 | 90 | 8.72 | 16.44
32:59:00 | 89 | 8.72 | 16.44
33:00:00 | 90 | 8.72 | 16.44
33:01:00 | 89 | 8.72 | 16.44
33:02:00 | 89 | 8.72 | 16.44
33:03:00 | 89 | 8.72 | 16.44
33:04:00 | 89 | 8.72 | 16.44
33:05:00 | 89 | 8.72 | 16.44
33:06:00 | 89 | 8.72 | 16.44
33:07:00 | 89 | 8.72 | 16.44
33:08:00 | 89 | 8.73 | 16.37
33:09:00 | 89 | 8.73 | 16.37
33:10:00 | 90 | 8.72 | 16.44
33:11:00 | 89 | 8.73 | 16.37
33:12:00 | 89 | 8.73 | 16.37
33:13:00 | 89 | 8.72 | 16.44
33:14:00 | 89 | 8.72 | 16.44
33:15:00 | 89 | 8.72 | 16.44
33:16:00 | 90 | 8.72 | 16.44
33:17:00 | 90 | 8.72 | 16.44
33:18:00 | 89 | 8.72 | 16.44
33:19:00 | 89 | 8.72 | 16.44
33:20:00 | 89 | 8.72 | 16.44
33:21:00 | 89 | 8.72 | 16.44
33:22:00 | 89 | 8.72 | 16.44
33:23:00 | 89 | 8.72 | 16.44
33:24:00 | 89 | 8.72 | 16.44
33:25:00 | 89 | 8.72 | 16.44
33:26:00 | 89 | 8.72 | 16.44
33:27:00 | 89 | 8.72 | 16.44
33:28:00 | 89 | 8.72 | 16.44
33:29:00 | 89 | 8.72 | 16.44
33:30:00 | 89 | 8.71 | 16.51
33:31:00 | 89 | 8.72 | 16.44
33:32:00 | 89 | 8.71 | 16.51
33:33:00 | 89 | 8.71 | 16.51
33:34:00 | 89 | 8.71 | 16.51
33:35:00 | 89 | 8.71 | 16.51
33:36:00 | 89 | 8.71 | 16.51
33:37:00 | 89 | 8.71 | 16.51
33:38:00 | 89 | 8.71 | 16.51
33:39:00 | 89 | 8.71 | 16.51
33:40:00 | 90 | 8.71 | 16.51
33:41:00 | 90 | 8.71 | 16.51
33:42:00 | 89 | 8.71 | 16.51
33:43:00 | 89 | 8.71 | 16.51
33:44:00 | 90 | 8.71 | 16.51
33:45:00 | 89 | 8.71 | 16.51
33:46:00 | 89 | 8.71 | 16.51
33:47:00 | 90 | 8.71 | 16.51
33:48:00 | 89 | 8.71 | 16.51
33:49:00 | 89 | 8.71 | 16.51
33:50:00 | 89 | 8.71 | 16.51
33:51:00 | 89 | 8.71 | 16.51
33:52:00 | 89 | 8.71 | 16.51
33:53:00 | 89 | 8.71 | 16.51
33:54:00 | 89 | 8.71 | 16.51
33:55:00 | 89 | 8.72 | 16.44
33:56:00 | 89 | 8.71 | 16.58
33:57:00 | 89 | 8.71 | 16.58
33:58:00 | 89 | 8.7 | 16.65
33:59:00 | 89 | 8.71 | 16.58
34:00:00 | 89 | 8.71 | 16.58
34:01:00 | 90 | 8.71 | 16.58
34:02:00 | 89 | 8.71 | 16.58
34:03:00 | 89 | 8.71 | 16.58
34:04:00 | 89 | 8.71 | 16.58
34:05:00 | 89 | 8.71 | 16.58
34:06:00 | 89 | 8.71 | 16.51
34:07:00 | 89 | 8.71 | 16.51
34:08:00 | 89 | 8.71 | 16.58
34:09:00 | 89 | 8.71 | 16.58
34:10:00 | 89 | 8.71 | 16.58
34:11:00 | 89 | 8.71 | 16.58
34:12:00 | 90 | 8.71 | 16.51
34:13:00 | 89 | 8.71 | 16.58
34:14:00 | 89 | 8.71 | 16.58
34:15:00 | 89 | 8.71 | 16.58
34:16:00 | 89 | 8.71 | 16.58
34:17:00 | 89 | 8.71 | 16.58
34:18:00 | 89 | 8.71 | 16.58
34:19:00 | 90 | 8.71 | 16.58
34:20:00 | 90 | 8.71 | 16.58
34:21:00 | 89 | 8.71 | 16.58
34:22:00 | 89 | 8.71 | 16.58
34:23:00 | 89 | 8.71 | 16.58
34:24:00 | 89 | 8.71 | 16.58
34:25:00 | 89 | 8.71 | 16.58
34:26:00 | 89 | 8.71 | 16.58
34:27:00 | 90 | 8.71 | 16.58
34:28:00 | 89 | 8.71 | 16.58
34:29:00 | 90 | 8.71 | 16.58
34:30:00 | 89 | 8.71 | 16.58
34:31:00 | 89 | 8.71 | 16.58
34:32:00 | 89 | 8.71 | 16.58
34:33:00 | 90 | 8.71 | 16.58
34:34:00 | 89 | 8.71 | 16.58
34:35:00 | 89 | 8.71 | 16.58
34:36:00 | 89 | 8.71 | 16.58
34:37:00 | 89 | 8.71 | 16.58
34:38:00 | 90 | 8.71 | 16.58
34:39:00 | 89 | 8.71 | 16.58
34:40:00 | 89 | 8.71 | 16.58
34:41:00 | 89 | 8.71 | 16.58
34:42:00 | 89 | 8.71 | 16.58
34:43:00 | 89 | 8.71 | 16.58
34:44:00 | 89 | 8.71 | 16.58
34:45:00 | 89 | 8.71 | 16.58
34:46:00 | 89 | 8.71 | 16.58
34:47:00 | 89 | 8.71 | 16.58
34:48:00 | 89 | 8.7 | 16.65
34:49:00 | 89 | 8.7 | 16.65
34:50:00 | 89 | 8.7 | 16.65
34:51:00 | 90 | 8.7 | 16.65
34:52:00 | 89 | 8.7 | 16.65
34:53:00 | 89 | 8.71 | 16.58
34:54:00 | 89 | 8.7 | 16.65
34:55:00 | 90 | 8.7 | 16.65
34:56:00 | 89 | 8.7 | 16.65
34:57:00 | 90 | 8.7 | 16.65
34:58:00 | 89 | 8.7 | 16.65
34:59:00 | 89 | 8.7 | 16.65
35:00:00 | 89 | 8.7 | 16.65
35:01:00 | 90 | 8.7 | 16.65
35:02:00 | 89 | 8.7 | 16.65
35:03:00 | 89 | 8.7 | 16.65
35:04:00 | 89 | 8.7 | 16.65
35:05:00 | 89 | 8.7 | 16.65
35:06:00 | 89 | 8.7 | 16.65
35:07:00 | 89 | 8.7 | 16.65
35:08:00 | 89 | 8.7 | 16.65
35:09:00 | 89 | 8.7 | 16.65
35:10:00 | 89 | 8.7 | 16.65
35:11:00 | 89 | 8.69 | 16.72
35:12:00 | 89 | 8.7 | 16.65
35:13:00 | 89 | 8.69 | 16.72
35:14:00 | 89 | 8.69 | 16.72
35:15:00 | 89 | 8.69 | 16.72
35:16:00 | 89 | 8.7 | 16.65
35:17:00 | 89 | 8.7 | 16.65
35:18:00 | 89 | 8.7 | 16.65
35:19:00 | 89 | 8.7 | 16.65
35:20:00 | 89 | 8.7 | 16.65
35:21:00 | 90 | 8.7 | 16.65
35:22:00 | 89 | 8.7 | 16.65
35:23:00 | 89 | 8.7 | 16.65
35:24:00 | 89 | 8.7 | 16.65
35:25:00 | 89 | 8.7 | 16.65
35:26:00 | 89 | 8.7 | 16.65
35:27:00 | 89 | 8.7 | 16.65
35:28:00 | 90 | 8.7 | 16.65
35:29:00 | 89 | 8.7 | 16.65
35:30:00 | 89 | 8.7 | 16.65
35:31:00 | 89 | 8.7 | 16.65
35:32:00 | 89 | 8.7 | 16.65
35:33:00 | 89 | 8.7 | 16.65
35:34:00 | 90 | 8.7 | 16.65
35:35:00 | 89 | 8.7 | 16.65
35:36:00 | 89 | 8.7 | 16.65
35:37:00 | 89 | 8.7 | 16.65
35:38:00 | 89 | 8.7 | 16.65
35:39:00 | 89 | 8.69 | 16.72
35:40:00 | 89 | 8.7 | 16.65
35:41:00 | 89 | 8.7 | 16.65
35:42:00 | 89 | 8.7 | 16.65
35:43:00 | 89 | 8.7 | 16.65
35:44:00 | 89 | 8.7 | 16.65
35:45:00 | 89 | 8.7 | 16.65
35:46:00 | 90 | 8.69 | 16.72
35:47:00 | 90 | 8.69 | 16.72
35:48:00 | 89 | 8.7 | 16.65
35:49:00 | 90 | 8.7 | 16.65
35:50:00 | 89 | 8.7 | 16.65
35:51:00 | 89 | 8.7 | 16.65
35:52:00 | 89 | 8.7 | 16.65
35:53:00 | 89 | 8.69 | 16.72
35:54:00 | 89 | 8.69 | 16.72
35:55:00 | 89 | 8.69 | 16.72
35:56:00 | 90 | 8.69 | 16.72
35:57:00 | 89 | 8.7 | 16.65
35:58:00 | 89 | 8.69 | 16.72
35:59:00 | 90 | 8.69 | 16.72
36:00:00 | 89 | 8.69 | 16.72
36:01:00 | 89 | 8.69 | 16.72
36:02:00 | 89 | 8.69 | 16.72
36:03:00 | 89 | 8.69 | 16.72
36:04:00 | 89 | 8.69 | 16.72
36:05:00 | 89 | 8.69 | 16.72
36:06:00 | 89 | 8.69 | 16.72
36:07:00 | 89 | 8.69 | 16.72
36:08:00 | 89 | 8.69 | 16.72
36:09:00 | 90 | 8.69 | 16.72
36:10:00 | 89 | 8.69 | 16.72
36:11:00 | 90 | 8.69 | 16.72
36:12:00 | 89 | 8.69 | 16.72
36:13:00 | 89 | 8.69 | 16.72
36:14:00 | 89 | 8.69 | 16.72
36:15:00 | 89 | 8.69 | 16.72
36:16:00 | 89 | 8.68 | 16.79
36:17:00 | 89 | 8.68 | 16.79
36:18:00 | 89 | 8.68 | 16.79
36:19:00 | 90 | 8.68 | 16.79
36:20:00 | 89 | 8.68 | 16.79
36:21:00 | 89 | 8.68 | 16.79
36:22:00 | 89 | 8.69 | 16.72
36:23:00 | 90 | 8.69 | 16.72
36:24:00 | 89 | 8.69 | 16.72
36:25:00 | 89 | 8.69 | 16.72
36:26:00 | 90 | 8.69 | 16.72
36:27:00 | 89 | 8.68 | 16.79
36:28:00 | 89 | 8.69 | 16.72
36:29:00 | 89 | 8.69 | 16.72
36:30:00 | 89 | 8.68 | 16.79
36:31:00 | 89 | 8.69 | 16.72
36:32:00 | 89 | 8.68 | 16.79
36:33:00 | 89 | 8.68 | 16.79
36:34:00 | 89 | 8.69 | 16.72
36:35:00 | 89 | 8.68 | 16.79
36:36:00 | 90 | 8.68 | 16.79
36:37:00 | 89 | 8.68 | 16.79
36:38:00 | 89 | 8.69 | 16.72
36:39:00 | 89 | 8.69 | 16.72
36:40:00 | 89 | 8.69 | 16.72
36:41:00 | 90 | 8.68 | 16.79
36:42:00 | 89 | 8.69 | 16.72
36:43:00 | 89 | 8.69 | 16.72
36:44:00 | 90 | 8.69 | 16.72
36:45:00 | 89 | 8.68 | 16.79
36:46:00 | 90 | 8.68 | 16.79
36:47:00 | 89 | 8.68 | 16.79
36:48:00 | 89 | 8.69 | 16.72
36:49:00 | 89 | 8.69 | 16.72
36:50:00 | 89 | 8.68 | 16.79
36:51:00 | 89 | 8.68 | 16.79
36:52:00 | 89 | 8.68 | 16.79
36:53:00 | 89 | 8.68 | 16.79
36:54:00 | 89 | 8.69 | 16.72
36:55:00 | 89 | 8.68 | 16.79
36:56:00 | 89 | 8.68 | 16.79
36:57:00 | 89 | 8.69 | 16.72
36:58:00 | 89 | 8.68 | 16.79
36:59:00 | 89 | 8.68 | 16.79
37:00:00 | 89 | 8.68 | 16.79
37:01:00 | 89 | 8.68 | 16.79
37:02:00 | 89 | 8.69 | 16.72
37:03:00 | 89 | 8.68 | 16.79
37:04:00 | 89 | 8.68 | 16.79
37:05:00 | 89 | 8.68 | 16.79
37:06:00 | 89 | 8.68 | 16.79
37:07:00 | 89 | 8.68 | 16.79
37:08:00 | 90 | 8.68 | 16.79
37:09:00 | 89 | 8.68 | 16.79
37:10:00 | 89 | 8.68 | 16.79
37:11:00 | 90 | 8.68 | 16.79
37:12:00 | 89 | 8.68 | 16.79
37:13:00 | 89 | 8.68 | 16.79
37:14:00 | 89 | 8.68 | 16.79
37:15:00 | 89 | 8.68 | 16.79
37:16:00 | 89 | 8.68 | 16.79
37:17:00 | 89 | 8.68 | 16.79
37:18:00 | 89 | 8.68 | 16.79
37:19:00 | 90 | 8.68 | 16.79
37:20:00 | 89 | 8.68 | 16.79
37:21:00 | 90 | 8.68 | 16.79
37:22:00 | 89 | 8.68 | 16.86
37:23:00 | 89 | 8.68 | 16.86
37:24:00 | 89 | 8.68 | 16.86
37:25:00 | 89 | 8.68 | 16.86
37:26:00 | 90 | 8.68 | 16.79
37:27:00 | 89 | 8.68 | 16.86
37:28:00 | 89 | 8.68 | 16.79
37:29:00 | 89 | 8.68 | 16.79
37:30:00 | 89 | 8.68 | 16.86
37:31:00 | 89 | 8.68 | 16.86
37:32:00 | 90 | 8.68 | 16.86
37:33:00 | 89 | 8.68 | 16.86
37:34:00 | 89 | 8.68 | 16.86
37:35:00 | 89 | 8.68 | 16.79
37:36:00 | 89 | 8.68 | 16.86
37:37:00 | 90 | 8.68 | 16.79
37:38:00 | 89 | 8.68 | 16.79
37:39:00 | 89 | 8.68 | 16.86
37:40:00 | 89 | 8.68 | 16.86
37:41:00 | 89 | 8.68 | 16.79
37:42:00 | 89 | 8.68 | 16.79
37:43:00 | 89 | 8.68 | 16.79
37:44:00 | 89 | 8.68 | 16.86
37:45:00 | 89 | 8.68 | 16.86
37:46:00 | 89 | 8.68 | 16.79
37:47:00 | 89 | 8.68 | 16.86
37:48:00 | 89 | 8.68 | 16.86
37:49:00 | 89 | 8.68 | 16.86
37:50:00 | 89 | 8.68 | 16.86
37:51:00 | 89 | 8.68 | 16.86
37:52:00 | 89 | 8.68 | 16.86
37:53:00 | 89 | 8.68 | 16.86
37:54:00 | 90 | 8.68 | 16.86
37:55:00 | 89 | 8.68 | 16.86
37:56:00 | 89 | 8.68 | 16.86
37:57:00 | 89 | 8.68 | 16.86
37:58:00 | 90 | 8.68 | 16.86
37:59:00 | 89 | 8.68 | 16.86
38:00:00 | 89 | 8.68 | 16.86
38:01:00 | 89 | 8.68 | 16.86
38:02:00 | 89 | 8.68 | 16.86
38:03:00 | 89 | 8.68 | 16.86
38:04:00 | 90 | 8.68 | 16.86
38:05:00 | 89 | 8.68 | 16.86
38:06:00 | 89 | 8.68 | 16.79
38:07:00 | 89 | 8.68 | 16.79
38:08:00 | 89 | 8.68 | 16.86
38:09:00 | 89 | 8.68 | 16.86
38:10:00 | 90 | 8.68 | 16.86
38:11:00 | 89 | 8.68 | 16.86
38:12:00 | 89 | 8.68 | 16.86
38:13:00 | 89 | 8.68 | 16.86
38:14:00 | 89 | 8.68 | 16.86
38:15:00 | 89 | 8.68 | 16.86
38:16:00 | 90 | 8.68 | 16.86
38:17:00 | 89 | 8.68 | 16.86
38:18:00 | 89 | 8.68 | 16.86
38:19:00 | 89 | 8.68 | 16.86
38:20:00 | 90 | 8.68 | 16.86
38:21:00 | 89 | 8.68 | 16.86
38:22:00 | 89 | 8.68 | 16.86
38:23:00 | 89 | 8.68 | 16.86
38:24:00 | 89 | 8.68 | 16.86
38:25:00 | 89 | 8.67 | 16.93
38:26:00 | 89 | 8.68 | 16.86
38:27:00 | 89 | 8.67 | 16.93
38:28:00 | 89 | 8.68 | 16.86
38:29:00 | 89 | 8.68 | 16.86
38:30:00 | 89 | 8.68 | 16.86
38:31:00 | 89 | 8.68 | 16.86
38:32:00 | 89 | 8.68 | 16.86
38:33:00 | 89 | 8.68 | 16.86
38:34:00 | 90 | 8.68 | 16.86
38:35:00 | 89 | 8.68 | 16.86
38:36:00 | 89 | 8.68 | 16.86
38:37:00 | 89 | 8.68 | 16.86
38:38:00 | 89 | 8.68 | 16.86
38:39:00 | 89 | 8.68 | 16.86
38:40:00 | 89 | 8.68 | 16.86
38:41:00 | 89 | 8.68 | 16.86
38:42:00 | 90 | 8.68 | 16.86
38:43:00 | 89 | 8.68 | 16.86
38:44:00 | 90 | 8.68 | 16.86
38:45:00 | 89 | 8.67 | 16.93
38:46:00 | 89 | 8.68 | 16.86
38:47:00 | 89 | 8.68 | 16.86
38:48:00 | 90 | 8.67 | 16.93
38:49:00 | 89 | 8.68 | 16.86
38:50:00 | 89 | 8.68 | 16.86
38:51:00 | 89 | 8.68 | 16.86
38:52:00 | 89 | 8.67 | 16.93
38:53:00 | 89 | 8.67 | 16.93
38:54:00 | 89 | 8.68 | 16.86
38:55:00 | 90 | 8.67 | 16.93
38:56:00 | 89 | 8.68 | 16.86
38:57:00 | 89 | 8.67 | 16.93
38:58:00 | 89 | 8.67 | 16.93
38:59:00 | 89 | 8.68 | 16.86
39:00:00 | 89 | 8.68 | 16.86
39:01:00 | 89 | 8.67 | 16.93
39:02:00 | 89 | 8.67 | 16.93
39:03:00 | 90 | 8.68 | 16.86
39:04:00 | 89 | 8.67 | 16.93
39:05:00 | 89 | 8.67 | 16.93
39:06:00 | 89 | 8.67 | 16.93
39:07:00 | 89 | 8.67 | 16.93
39:08:00 | 90 | 8.67 | 16.93
39:09:00 | 89 | 8.67 | 16.93
39:10:00 | 89 | 8.67 | 16.93
39:11:00 | 89 | 8.67 | 16.93
39:12:00 | 89 | 8.67 | 16.93
39:13:00 | 89 | 8.67 | 16.93
39:14:00 | 89 | 8.67 | 16.93
39:15:00 | 89 | 8.67 | 16.93
39:16:00 | 89 | 8.67 | 16.93
39:17:00 | 89 | 8.67 | 16.93
39:18:00 | 89 | 8.67 | 16.93
39:19:00 | 89 | 8.67 | 16.93
39:20:00 | 89 | 8.67 | 16.93
39:21:00 | 89 | 8.67 | 16.93
39:22:00 | 89 | 8.67 | 16.93
39:23:00 | 89 | 8.67 | 16.93
39:24:00 | 89 | 8.67 | 16.93
39:25:00 | 89 | 8.67 | 16.93
39:26:00 | 89 | 8.67 | 16.93
39:27:00 | 89 | 8.66 | 17
39:28:00 | 90 | 8.67 | 16.93
39:29:00 | 90 | 8.67 | 16.93
39:30:00 | 90 | 8.67 | 16.93
39:31:00 | 89 | 8.67 | 16.93
39:32:00 | 89 | 8.67 | 16.93
39:33:00 | 89 | 8.67 | 16.93
39:34:00 | 89 | 8.67 | 16.93
39:35:00 | 89 | 8.67 | 16.93
39:36:00 | 89 | 8.67 | 16.93
39:37:00 | 89 | 8.67 | 16.93
39:38:00 | 89 | 8.67 | 16.93
39:39:00 | 89 | 8.66 | 17
39:40:00 | 89 | 8.66 | 17
39:41:00 | 89 | 8.66 | 17
39:42:00 | 89 | 8.66 | 17
39:43:00 | 89 | 8.66 | 17
39:44:00 | 89 | 8.66 | 17
39:45:00 | 90 | 8.66 | 17
39:46:00 | 90 | 8.66 | 17
39:47:00 | 89 | 8.66 | 17
39:48:00 | 89 | 8.66 | 17
39:49:00 | 89 | 8.66 | 17
39:50:00 | 90 | 8.66 | 17
39:51:00 | 89 | 8.66 | 17
39:52:00 | 89 | 8.66 | 17
39:53:00 | 90 | 8.66 | 17
39:54:00 | 89 | 8.66 | 17
39:55:00 | 89 | 8.66 | 17
39:56:00 | 89 | 8.66 | 17
39:57:00 | 89 | 8.66 | 17
39:58:00 | 89 | 8.66 | 17
39:59:00 | 89 | 8.67 | 16.93
40:00:00 | 89 | 8.66 | 17
40:01:00 | 89 | 8.66 | 17
40:02:00 | 89 | 8.67 | 16.93
40:03:00 | 89 | 8.67 | 16.93
40:04:00 | 89 | 8.66 | 17
40:05:00 | 89 | 8.66 | 17
40:06:00 | 89 | 8.66 | 17
40:07:00 | 89 | 8.66 | 17
40:08:00 | 89 | 8.66 | 17
40:09:00 | 90 | 8.66 | 17
40:10:00 | 89 | 8.66 | 17
40:11:00 | 90 | 8.66 | 17
40:12:00 | 89 | 8.66 | 17
40:13:00 | 89 | 8.66 | 17
40:14:00 | 89 | 8.67 | 16.93
40:15:00 | 89 | 8.66 | 17
40:16:00 | 89 | 8.67 | 16.93
40:17:00 | 89 | 8.66 | 17
40:18:00 | 89 | 8.66 | 17
40:19:00 | 89 | 8.66 | 17
40:20:00 | 89 | 8.67 | 16.93
40:21:00 | 89 | 8.66 | 17
40:22:00 | 89 | 8.66 | 17
40:23:00 | 89 | 8.66 | 17
40:24:00 | 89 | 8.66 | 17
40:25:00 | 89 | 8.66 | 17
40:26:00 | 89 | 8.66 | 17
40:27:00 | 89 | 8.66 | 17
40:28:00 | 89 | 8.66 | 17
40:29:00 | 89 | 8.66 | 17
40:30:00 | 89 | 8.66 | 17
40:31:00 | 89 | 8.66 | 17
40:32:00 | 89 | 8.66 | 17
40:33:00 | 89 | 8.66 | 17
40:34:00 | 89 | 8.65 | 17.08
40:35:00 | 89 | 8.66 | 17
40:36:00 | 89 | 8.66 | 17
40:37:00 | 89 | 8.66 | 17
40:38:00 | 89 | 8.65 | 17.08
40:39:00 | 89 | 8.66 | 17
40:40:00 | 89 | 8.66 | 17
40:41:00 | 89 | 8.66 | 17
40:42:00 | 89 | 8.65 | 17.08
40:43:00 | 89 | 8.66 | 17
40:44:00 | 89 | 8.66 | 17
40:45:00 | 90 | 8.66 | 17
40:46:00 | 89 | 8.66 | 17
40:47:00 | 89 | 8.66 | 17
40:48:00 | 89 | 8.66 | 17
40:49:00 | 89 | 8.66 | 17
40:50:00 | 89 | 8.65 | 17.08
40:51:00 | 89 | 8.66 | 17
40:52:00 | 89 | 8.65 | 17.08
40:53:00 | 89 | 8.65 | 17.08
40:54:00 | 89 | 8.66 | 17
40:55:00 | 89 | 8.66 | 17
40:56:00 | 89 | 8.66 | 17
40:57:00 | 89 | 8.66 | 17
40:58:00 | 89 | 8.66 | 17
40:59:00 | 89 | 8.65 | 17.08
41:00:00 | 89 | 8.66 | 17
41:01:00 | 89 | 8.66 | 17
41:02:00 | 89 | 8.65 | 17.08
41:03:00 | 89 | 8.66 | 17
41:04:00 | 89 | 8.66 | 17
41:05:00 | 89 | 8.66 | 17
41:06:00 | 89 | 8.66 | 17
41:07:00 | 89 | 8.66 | 17
41:08:00 | 89 | 8.66 | 17
41:09:00 | 89 | 8.66 | 17
41:10:00 | 89 | 8.66 | 17
41:11:00 | 89 | 8.66 | 17
41:12:00 | 89 | 8.66 | 17
41:13:00 | 89 | 8.65 | 17.08
41:14:00 | 89 | 8.66 | 17
41:15:00 | 90 | 8.66 | 17
41:16:00 | 89 | 8.66 | 17
41:17:00 | 89 | 8.66 | 17
41:18:00 | 89 | 8.65 | 17.08
41:19:00 | 89 | 8.66 | 17
41:20:00 | 89 | 8.65 | 17.08
41:21:00 | 89 | 8.66 | 17
41:22:00 | 89 | 8.65 | 17.08
41:23:00 | 89 | 8.66 | 17
41:24:00 | 89 | 8.65 | 17.08
41:25:00 | 89 | 8.66 | 17
41:26:00 | 89 | 8.66 | 17
41:27:00 | 89 | 8.65 | 17.08
41:28:00 | 89 | 8.65 | 17.08
41:29:00 | 89 | 8.66 | 17
41:30:00 | 89 | 8.65 | 17.08
41:31:00 | 89 | 8.65 | 17.08
41:32:00 | 89 | 8.65 | 17.08
41:33:00 | 90 | 8.65 | 17.08
41:34:00 | 89 | 8.65 | 17.08
41:35:00 | 89 | 8.65 | 17.08
41:36:00 | 89 | 8.64 | 17.15
41:37:00 | 89 | 8.65 | 17.08
41:38:00 | 89 | 8.64 | 17.15
41:39:00 | 89 | 8.65 | 17.08
41:40:00 | 89 | 8.65 | 17.08
41:41:00 | 89 | 8.64 | 17.15
41:42:00 | 89 | 8.65 | 17.08
41:43:00 | 89 | 8.65 | 17.08
41:44:00 | 89 | 8.65 | 17.08
41:45:00 | 89 | 8.65 | 17.08
41:46:00 | 89 | 8.65 | 17.08
41:47:00 | 89 | 8.65 | 17.08
41:48:00 | 89 | 8.65 | 17.08
41:49:00 | 89 | 8.65 | 17.08
41:50:00 | 89 | 8.65 | 17.08
41:51:00 | 89 | 8.65 | 17.08
41:52:00 | 89 | 8.65 | 17.08
41:53:00 | 89 | 8.65 | 17.08
41:54:00 | 89 | 8.65 | 17.08
41:55:00 | 89 | 8.65 | 17.08
41:56:00 | 89 | 8.65 | 17.08
41:57:00 | 89 | 8.65 | 17.08
41:58:00 | 89 | 8.65 | 17.08
41:59:00 | 89 | 8.65 | 17.08
42:00:00 | 89 | 8.65 | 17.08
42:01:00 | 90 | 8.65 | 17.08
42:02:00 | 89 | 8.65 | 17.08
42:03:00 | 89 | 8.65 | 17.08
42:04:00 | 89 | 8.65 | 17.08
42:05:00 | 89 | 8.65 | 17.08
42:06:00 | 89 | 8.65 | 17.08
42:07:00 | 89 | 8.65 | 17.08
42:08:00 | 89 | 8.65 | 17.08
42:09:00 | 89 | 8.65 | 17.08
42:10:00 | 89 | 8.65 | 17.08
42:11:00 | 89 | 8.65 | 17.08
42:12:00 | 89 | 8.65 | 17.08
42:13:00 | 89 | 8.65 | 17.08
42:14:00 | 89 | 8.64 | 17.15
42:15:00 | 89 | 8.65 | 17.08
42:16:00 | 89 | 8.65 | 17.08
42:17:00 | 89 | 8.65 | 17.08
42:18:00 | 89 | 8.64 | 17.15
42:19:00 | 89 | 8.65 | 17.08
42:20:00 | 89 | 8.65 | 17.08
42:21:00 | 89 | 8.65 | 17.08
42:22:00 | 89 | 8.65 | 17.08
42:23:00 | 89 | 8.65 | 17.08
42:24:00 | 89 | 8.65 | 17.08
42:25:00 | 89 | 8.64 | 17.15
42:26:00 | 89 | 8.64 | 17.15
42:27:00 | 89 | 8.64 | 17.15
42:28:00 | 89 | 8.64 | 17.15
42:29:00 | 89 | 8.64 | 17.15
42:30:00 | 89 | 8.65 | 17.08
42:31:00 | 89 | 8.64 | 17.15
42:32:00 | 89 | 8.65 | 17.08
42:33:00 | 89 | 8.64 | 17.15
42:34:00 | 89 | 8.64 | 17.15
42:35:00 | 89 | 8.64 | 17.15
42:36:00 | 89 | 8.64 | 17.15
42:37:00 | 89 | 8.65 | 17.08
42:38:00 | 89 | 8.65 | 17.08
42:39:00 | 89 | 8.64 | 17.15
42:40:00 | 90 | 8.64 | 17.15
42:41:00 | 89 | 8.64 | 17.15
42:42:00 | 89 | 8.64 | 17.15
42:43:00 | 89 | 8.64 | 17.15
42:44:00 | 89 | 8.64 | 17.15
42:45:00 | 89 | 8.64 | 17.15
42:46:00 | 89 | 8.64 | 17.15
42:47:00 | 89 | 8.64 | 17.15
42:48:00 | 89 | 8.64 | 17.15
42:49:00 | 89 | 8.64 | 17.15
42:50:00 | 89 | 8.64 | 17.15
42:51:00 | 89 | 8.64 | 17.22
42:52:00 | 89 | 8.63 | 17.29
42:53:00 | 89 | 8.64 | 17.22
42:54:00 | 89 | 8.63 | 17.29
42:55:00 | 89 | 8.63 | 17.29
42:56:00 | 89 | 8.63 | 17.29
42:57:00 | 89 | 8.63 | 17.29
42:58:00 | 90 | 8.63 | 17.29
42:59:00 | 89 | 8.63 | 17.29
43:00:00 | 89 | 8.63 | 17.29
43:01:00 | 90 | 8.63 | 17.29
43:02:00 | 89 | 8.64 | 17.22
43:03:00 | 90 | 8.64 | 17.22
43:04:00 | 89 | 8.64 | 17.22
43:05:00 | 89 | 8.63 | 17.29
43:06:00 | 89 | 8.63 | 17.29
43:07:00 | 89 | 8.64 | 17.22
43:08:00 | 89 | 8.64 | 17.22
43:09:00 | 89 | 8.64 | 17.22
43:10:00 | 89 | 8.64 | 17.22
43:11:00 | 89 | 8.63 | 17.29
43:12:00 | 89 | 8.64 | 17.22
43:13:00 | 89 | 8.64 | 17.22
43:14:00 | 89 | 8.64 | 17.22
43:15:00 | 89 | 8.64 | 17.22
43:16:00 | 89 | 8.64 | 17.22
43:17:00 | 89 | 8.64 | 17.22
43:18:00 | 89 | 8.64 | 17.22
43:19:00 | 89 | 8.64 | 17.22
43:20:00 | 89 | 8.64 | 17.22
43:21:00 | 89 | 8.63 | 17.29
43:22:00 | 89 | 8.63 | 17.29
43:23:00 | 89 | 8.63 | 17.29
43:24:00 | 89 | 8.63 | 17.29
43:25:00 | 89 | 8.63 | 17.29
43:26:00 | 89 | 8.63 | 17.29
43:27:00 | 89 | 8.63 | 17.29
43:28:00 | 89 | 8.63 | 17.29
43:29:00 | 89 | 8.63 | 17.29
43:30:00 | 89 | 8.63 | 17.29
43:31:00 | 89 | 8.63 | 17.29
43:32:00 | 89 | 8.63 | 17.29
43:33:00 | 89 | 8.64 | 17.22
43:34:00 | 89 | 8.63 | 17.29
43:35:00 | 89 | 8.63 | 17.29
43:36:00 | 89 | 8.63 | 17.29
43:37:00 | 89 | 8.63 | 17.29
43:38:00 | 89 | 8.63 | 17.29
43:39:00 | 89 | 8.63 | 17.29
43:40:00 | 89 | 8.63 | 17.29
43:41:00 | 89 | 8.64 | 17.22
43:42:00 | 89 | 8.62 | 17.37
43:43:00 | 89 | 8.62 | 17.37
43:44:00 | 89 | 8.62 | 17.37
43:45:00 | 89 | 8.62 | 17.37
43:46:00 | 89 | 8.63 | 17.29
43:47:00 | 89 | 8.63 | 17.29
43:48:00 | 89 | 8.63 | 17.29
43:49:00 | 89 | 8.63 | 17.29
43:50:00 | 89 | 8.63 | 17.29
43:51:00 | 89 | 8.63 | 17.29
43:52:00 | 89 | 8.63 | 17.29
43:53:00 | 89 | 8.62 | 17.37
43:54:00 | 89 | 8.62 | 17.37
43:55:00 | 89 | 8.63 | 17.29
43:56:00 | 89 | 8.62 | 17.37
43:57:00 | 89 | 8.62 | 17.37
43:58:00 | 90 | 8.62 | 17.37
43:59:00 | 89 | 8.62 | 17.37
44:00:00 | 89 | 8.62 | 17.37
44:01:00 | 89 | 8.63 | 17.29
44:02:00 | 89 | 8.62 | 17.37
44:03:00 | 89 | 8.62 | 17.37
44:04:00 | 89 | 8.63 | 17.29
44:05:00 | 90 | 8.63 | 17.29
44:06:00 | 89 | 8.63 | 17.29
44:07:00 | 89 | 8.63 | 17.29
44:08:00 | 89 | 8.63 | 17.29
44:09:00 | 89 | 8.62 | 17.37
44:10:00 | 89 | 8.62 | 17.37
44:11:00 | 89 | 8.63 | 17.29
44:12:00 | 89 | 8.62 | 17.37
44:13:00 | 89 | 8.63 | 17.29
44:14:00 | 89 | 8.63 | 17.29
44:15:00 | 89 | 8.63 | 17.29
44:16:00 | 90 | 8.63 | 17.29
44:17:00 | 89 | 8.62 | 17.37
44:18:00 | 90 | 8.63 | 17.29
44:19:00 | 89 | 8.63 | 17.29
44:20:00 | 89 | 8.63 | 17.29
44:21:00 | 89 | 8.63 | 17.29
44:22:00 | 89 | 8.62 | 17.37
44:23:00 | 89 | 8.62 | 17.37
44:24:00 | 89 | 8.62 | 17.37
44:25:00 | 89 | 8.62 | 17.37
44:26:00 | 90 | 8.62 | 17.37
44:27:00 | 89 | 8.62 | 17.44
44:28:00 | 89 | 8.62 | 17.37
44:29:00 | 90 | 8.62 | 17.37
44:30:00 | 89 | 8.62 | 17.37
44:31:00 | 90 | 8.61 | 17.51
44:32:00 | 90 | 8.61 | 17.51
44:33:00 | 90 | 8.61 | 17.51
44:34:00 | 89 | 8.62 | 17.44
44:35:00 | 90 | 8.62 | 17.44
44:36:00 | 89 | 8.62 | 17.44
44:37:00 | 89 | 8.62 | 17.44
44:38:00 | 90 | 8.62 | 17.44
44:39:00 | 90 | 8.62 | 17.37
44:40:00 | 89 | 8.62 | 17.44
44:41:00 | 89 | 8.62 | 17.37
44:42:00 | 90 | 8.62 | 17.37
44:43:00 | 90 | 8.62 | 17.37
44:44:00 | 90 | 8.62 | 17.37
44:45:00 | 89 | 8.62 | 17.37
44:46:00 | 90 | 8.62 | 17.37
44:47:00 | 89 | 8.62 | 17.44
44:48:00 | 90 | 8.62 | 17.37
44:49:00 | 90 | 8.62 | 17.37
44:50:00 | 89 | 8.62 | 17.44
44:51:00 | 89 | 8.62 | 17.37
44:52:00 | 89 | 8.62 | 17.37
44:53:00 | 90 | 8.62 | 17.44
44:54:00 | 89 | 8.62 | 17.44
44:55:00 | 89 | 8.62 | 17.37
44:56:00 | 90 | 8.62 | 17.44
44:57:00 | 90 | 8.62 | 17.44
44:58:00 | 90 | 8.62 | 17.37
44:59:00 | 89 | 8.62 | 17.37
45:00:00 | 90 | 8.62 | 17.44
45:01:00 | 90 | 8.62 | 17.37
45:02:00 | 90 | 8.62 | 17.44
45:03:00 | 89 | 8.62 | 17.37
45:04:00 | 90 | 8.62 | 17.44
45:05:00 | 90 | 8.62 | 17.37
45:06:00 | 90 | 8.62 | 17.44
45:07:00 | 89 | 8.62 | 17.44
45:08:00 | 89 | 8.62 | 17.44
45:09:00 | 89 | 8.62 | 17.44
45:10:00 | 89 | 8.62 | 17.37
45:11:00 | 89 | 8.62 | 17.37
45:12:00 | 90 | 8.62 | 17.44
45:13:00 | 89 | 8.62 | 17.44
45:14:00 | 89 | 8.62 | 17.44
45:15:00 | 90 | 8.62 | 17.44
45:16:00 | 89 | 8.62 | 17.37
45:17:00 | 89 | 8.62 | 17.44
45:18:00 | 89 | 8.62 | 17.37
45:19:00 | 89 | 8.62 | 17.44
45:20:00 | 89 | 8.62 | 17.44
45:21:00 | 90 | 8.62 | 17.44
45:22:00 | 89 | 8.62 | 17.37
45:23:00 | 89 | 8.62 | 17.37
45:24:00 | 90 | 8.62 | 17.44
45:25:00 | 89 | 8.62 | 17.37
45:26:00 | 90 | 8.62 | 17.44
45:27:00 | 90 | 8.62 | 17.44
45:28:00 | 90 | 8.62 | 17.37
45:29:00 | 90 | 8.62 | 17.37
45:30:00 | 89 | 8.62 | 17.37
45:31:00 | 89 | 8.62 | 17.37
45:32:00 | 89 | 8.62 | 17.37
45:33:00 | 90 | 8.62 | 17.37
45:34:00 | 90 | 8.62 | 17.37
45:35:00 | 90 | 8.62 | 17.37
45:36:00 | 89 | 8.62 | 17.37
45:37:00 | 89 | 8.62 | 17.37
45:38:00 | 89 | 8.62 | 17.37
45:39:00 | 89 | 8.62 | 17.37
45:40:00 | 90 | 8.62 | 17.37
45:41:00 | 89 | 8.62 | 17.37
45:42:00 | 89 | 8.62 | 17.37
45:43:00 | 89 | 8.62 | 17.37
45:44:00 | 89 | 8.62 | 17.44
45:45:00 | 89 | 8.62 | 17.44
45:46:00 | 89 | 8.61 | 17.51
45:47:00 | 89 | 8.61 | 17.51
45:48:00 | 89 | 8.62 | 17.44
45:49:00 | 89 | 8.62 | 17.44
45:50:00 | 89 | 8.62 | 17.44
45:51:00 | 89 | 8.62 | 17.44
45:52:00 | 89 | 8.62 | 17.44
45:53:00 | 90 | 8.62 | 17.44
45:54:00 | 89 | 8.62 | 17.44
45:55:00 | 89 | 8.62 | 17.44
45:56:00 | 89 | 8.62 | 17.44
45:57:00 | 89 | 8.62 | 17.44
45:58:00 | 89 | 8.62 | 17.44
45:59:00 | 90 | 8.62 | 17.44
46:00:00 | 90 | 8.62 | 17.44
46:01:00 | 89 | 8.62 | 17.44
46:02:00 | 89 | 8.62 | 17.44
46:03:00 | 89 | 8.62 | 17.44
46:04:00 | 90 | 8.62 | 17.44
46:05:00 | 89 | 8.62 | 17.44
46:06:00 | 89 | 8.62 | 17.44
46:07:00 | 89 | 8.62 | 17.44
46:08:00 | 89 | 8.62 | 17.44
46:09:00 | 90 | 8.62 | 17.44
46:10:00 | 89 | 8.62 | 17.44
46:11:00 | 90 | 8.6 | 17.59
46:12:00 | 89 | 8.61 | 17.51
46:13:00 | 89 | 8.61 | 17.51
46:14:00 | 89 | 8.6 | 17.59
46:15:00 | 90 | 8.61 | 17.51
46:16:00 | 90 | 8.61 | 17.51
46:17:00 | 89 | 8.61 | 17.51
46:18:00 | 89 | 8.62 | 17.44
46:19:00 | 90 | 8.62 | 17.44
46:20:00 | 89 | 8.61 | 17.51
46:21:00 | 90 | 8.62 | 17.44
46:22:00 | 90 | 8.62 | 17.44
46:23:00 | 90 | 8.62 | 17.44
46:24:00 | 90 | 8.62 | 17.44
46:25:00 | 90 | 8.62 | 17.44
46:26:00 | 89 | 8.62 | 17.44
46:27:00 | 90 | 8.62 | 17.44
46:28:00 | 90 | 8.62 | 17.44
46:29:00 | 90 | 8.62 | 17.44
46:30:00 | 89 | 8.62 | 17.44
46:31:00 | 90 | 8.62 | 17.44
46:32:00 | 90 | 8.62 | 17.44
46:33:00 | 90 | 8.62 | 17.44
46:34:00 | 89 | 8.62 | 17.44
46:35:00 | 89 | 8.62 | 17.44
46:36:00 | 89 | 8.62 | 17.44
46:37:00 | 89 | 8.62 | 17.44
46:38:00 | 89 | 8.62 | 17.44
46:39:00 | 89 | 8.62 | 17.44
46:40:00 | 90 | 8.62 | 17.44
46:41:00 | 89 | 8.62 | 17.44
46:42:00 | 89 | 8.62 | 17.44
46:43:00 | 89 | 8.62 | 17.44
46:44:00 | 89 | 8.62 | 17.44
46:45:00 | 89 | 8.62 | 17.44
46:46:00 | 89 | 8.62 | 17.44
46:47:00 | 89 | 8.62 | 17.44
46:48:00 | 90 | 8.62 | 17.44
46:49:00 | 90 | 8.62 | 17.44
46:50:00 | 89 | 8.61 | 17.51
46:51:00 | 89 | 8.61 | 17.51
46:52:00 | 89 | 8.61 | 17.51
46:53:00 | 89 | 8.61 | 17.51
46:54:00 | 89 | 8.61 | 17.51
46:55:00 | 89 | 8.61 | 17.51
46:56:00 | 89 | 8.61 | 17.51
46:57:00 | 89 | 8.61 | 17.51
46:58:00 | 89 | 8.61 | 17.51
46:59:00 | 90 | 8.61 | 17.51
47:00:00 | 89 | 8.61 | 17.51
47:01:00 | 90 | 8.61 | 17.51
47:02:00 | 90 | 8.61 | 17.51
47:03:00 | 89 | 8.61 | 17.51
47:04:00 | 89 | 8.61 | 17.51
47:05:00 | 89 | 8.61 | 17.51
47:06:00 | 90 | 8.61 | 17.51
47:07:00 | 89 | 8.61 | 17.51
47:08:00 | 89 | 8.61 | 17.51
47:09:00 | 89 | 8.61 | 17.51
47:10:00 | 89 | 8.61 | 17.51
47:11:00 | 89 | 8.61 | 17.51
47:12:00 | 89 | 8.61 | 17.51
47:13:00 | 89 | 8.61 | 17.51
47:14:00 | 89 | 8.61 | 17.51
47:15:00 | 89 | 8.61 | 17.51
47:16:00 | 89 | 8.61 | 17.51
47:17:00 | 90 | 8.61 | 17.51
47:18:00 | 89 | 8.61 | 17.51
47:19:00 | 89 | 8.61 | 17.51
47:20:00 | 89 | 8.61 | 17.51
47:21:00 | 90 | 8.61 | 17.51
47:22:00 | 89 | 8.61 | 17.51
47:23:00 | 89 | 8.61 | 17.51
47:24:00 | 89 | 8.61 | 17.51
47:25:00 | 89 | 8.61 | 17.51
47:26:00 | 89 | 8.62 | 17.44
47:27:00 | 90 | 8.61 | 17.51
47:28:00 | 89 | 8.62 | 17.44
47:29:00 | 89 | 8.61 | 17.51
47:30:00 | 89 | 8.61 | 17.51
47:31:00 | 90 | 8.61 | 17.51
47:32:00 | 89 | 8.61 | 17.51
47:33:00 | 89 | 8.61 | 17.51
47:34:00 | 89 | 8.62 | 17.44
47:35:00 | 89 | 8.61 | 17.51
47:36:00 | 89 | 8.61 | 17.51
47:37:00 | 89 | 8.61 | 17.51
47:38:00 | 89 | 8.61 | 17.51
47:39:00 | 89 | 8.61 | 17.51
47:40:00 | 90 | 8.61 | 17.51
47:41:00 | 90 | 8.61 | 17.51
47:42:00 | 89 | 8.61 | 17.51
47:43:00 | 89 | 8.61 | 17.51
47:44:00 | 90 | 8.61 | 17.51
47:45:00 | 90 | 8.61 | 17.51
47:46:00 | 89 | 8.61 | 17.51
47:47:00 | 89 | 8.61 | 17.51
47:48:00 | 89 | 8.61 | 17.51
47:49:00 | 89 | 8.61 | 17.51
47:50:00 | 89 | 8.61 | 17.51
47:51:00 | 89 | 8.61 | 17.51
47:52:00 | 89 | 8.61 | 17.51
47:53:00 | 89 | 8.61 | 17.51
47:54:00 | 90 | 8.61 | 17.51
47:55:00 | 89 | 8.61 | 17.51
47:56:00 | 89 | 8.61 | 17.51
47:57:00 | 90 | 8.61 | 17.51
47:58:00 | 89 | 8.61 | 17.51
47:59:00 | 89 | 8.61 | 17.51
48:00:00 | 90 | 8.61 | 17.51
48:01:00 | 89 | 8.61 | 17.51
48:02:00 | 89 | 8.61 | 17.51