## Sheet1
Параметр | Значение
Instrument Name | 4262 R
Instrument Type | UCA
Instrument Serial Number | 111
Test Start Date | 17.09.2002
Test Start Time | 15:08:15
Test Stop Date | 19.09.2002
Test Stop Time | 15:10:33
Test Length | 48:02:18
Final Sample Time Offset | 48:02:00
Controller Schedule Name
Sampling Period | 60 seconds
Comments | T: 65C(30min); 90C(240min); tap water, dry-blending
WellID | 56/1849
Customer | URAYNEFTEGAZ
CementClass | G
CementMfr | Dyckerhoff
Additives | 1.2%TDF-1
Density | 1900
BHCT | 65
BHST | 90
Information | FluidLoss
JobType | 146 mm csg tail slurry
Calculated Value | Finish Set 6:21:00
Compressive Strength | Compressive strength type B (more than 14 lb/gal)
Initial Temperature (C) | 24 C
Final Temperature (C) | 89 C
Initial Transit Time (microsec/in) | ERROR
Final Transit Time (microsec/in) | 8,61 microsec/in
Initial Compressive Strength (MPa) | N/A
Final Compressive Strength (MPa) | 17,51 MPa