## Sheet1
Time (HH:MM:SS) | Temperature (C) | Transit Time (microsec/in) | Compressive Strength (MPa)
0:00:00 | 22
0:01:00 | 22
0:02:00 | 22
0:03:00 | 23
0:04:00 | 23
0:05:00 | 24
0:06:00 | 24
0:07:00 | 26
0:08:00 | 26
0:09:00 | 27
0:10:00 | 28
0:11:00 | 29
0:12:00 | 30
0:13:00 | 31
0:14:00 | 32
0:15:00 | 34
0:16:00 | 35
0:17:00 | 36
0:18:00 | 37
0:19:00 | 39
0:20:00 | 40
0:21:00 | 41
0:22:00 | 42
0:23:00 | 44
0:24:00 | 45
0:25:00 | 46
0:26:00 | 48
0:27:00 | 49
0:28:00 | 50
0:29:00 | 51
0:30:00 | 52
0:31:00 | 54
0:32:00 | 55
0:33:00 | 56
0:34:00 | 57
0:35:00 | 58
0:36:00 | 59
0:37:00 | 60
0:38:00 | 61
0:39:00 | 62
0:40:00 | 62
0:41:00 | 63
0:42:00 | 63
0:43:00 | 63
0:44:00 | 63
0:45:00 | 63
0:46:00 | 63
0:47:00 | 63
0:48:00 | 63
0:49:00 | 63
0:50:00 | 63
0:51:00 | 62
0:52:00 | 62
0:53:00 | 62
0:54:00 | 62
0:55:00 | 62
0:56:00 | 62
0:57:00 | 62
0:58:00 | 61
0:59:00 | 61
1:00:00 | 61
1:01:00 | 61
1:02:00 | 61
1:03:00 | 61
1:04:00 | 61
1:05:00 | 61
1:06:00 | 61
1:07:00 | 61
1:08:00 | 61
1:09:00 | 61
1:10:00 | 60
1:11:00 | 61
1:12:00 | 60
1:13:00 | 61
1:14:00 | 60
1:15:00 | 60
1:16:00 | 60
1:17:00 | 61
1:18:00 | 61
1:19:00 | 60
1:20:00 | 60
1:21:00 | 60
1:22:00 | 60
1:23:00 | 60
1:24:00 | 60
1:25:00 | 60
1:26:00 | 60
1:27:00 | 60
1:28:00 | 60
1:29:00 | 60
1:30:00 | 60
1:31:00 | 60
1:32:00 | 60
1:33:00 | 60
1:34:00 | 60
1:35:00 | 60
1:36:00 | 60
1:37:00 | 60
1:38:00 | 60
1:39:00 | 60
1:40:00 | 60
1:41:00 | 60
1:42:00 | 60
1:43:00 | 60
1:44:00 | 60
1:45:00 | 60
1:46:00 | 59
1:47:00 | 60
1:48:00 | 60
1:49:00 | 59
1:50:00 | 60
1:51:00 | 60
1:52:00 | 60
1:53:00 | 60
1:54:00 | 60
1:55:00 | 60
1:56:00 | 60 | 18.6 | 0
1:57:00 | 60 | 18.59 | 0
1:58:00 | 60 | 18.57 | 0
1:59:00 | 60 | 18.54 | 0.01
2:00:00 | 60 | 18.54 | 0.01
2:01:00 | 60 | 18.51 | 0.01
2:02:00 | 59 | 18.49 | 0.01
2:03:00 | 60 | 18.47 | 0.02
2:04:00 | 60 | 18.44 | 0.02
2:05:00 | 60 | 18.42 | 0.02
2:06:00 | 60 | 18.39 | 0.03
2:07:00 | 60 | 18.36 | 0.03
2:08:00 | 60 | 18.33 | 0.04
2:09:00 | 60 | 18.3 | 0.04
2:10:00 | 60 | 18.26 | 0.05
2:11:00 | 60 | 18.23 | 0.05
2:12:00 | 60 | 18.18 | 0.06
2:13:00 | 60 | 18.15 | 0.06
2:14:00 | 60 | 18.1 | 0.07
2:15:00 | 60 | 18.06 | 0.08
2:16:00 | 60 | 18.01 | 0.08
2:17:00 | 60 | 16.89 | 0.29
2:18:00 | 60 | 16.86 | 0.3
2:19:00 | 60 | 16.8 | 0.31
2:20:00 | 60 | 16.74 | 0.33
2:21:00 | 60 | 16.69 | 0.34
2:22:00 | 60 | 16.65 | 0.35
2:23:00 | 60 | 16.59 | 0.37
2:24:00 | 59 | 16.53 | 0.38
2:25:00 | 60 | 16.47 | 0.39
2:26:00 | 60 | 16.41 | 0.41
2:27:00 | 60 | 16.36 | 0.43
2:28:00 | 60 | 16.29 | 0.44
2:29:00 | 60 | 16.24 | 0.46
2:30:00 | 60 | 16.19 | 0.47
2:31:00 | 60 | 16.13 | 0.49
2:32:00 | 60 | 16.07 | 0.51
2:33:00 | 60 | 16.01 | 0.52
2:34:00 | 60 | 15.95 | 0.54
2:35:00 | 60 | 15.89 | 0.56
2:36:00 | 60 | 15.83 | 0.58
2:37:00 | 60 | 15.77 | 0.6
2:38:00 | 59 | 15.7 | 0.62
2:39:00 | 60 | 15.65 | 0.64
2:40:00 | 60 | 15.59 | 0.66
2:41:00 | 60 | 15.53 | 0.68
2:42:00 | 60 | 15.47 | 0.71
2:43:00 | 60 | 15.4 | 0.73
2:44:00 | 60 | 15.34 | 0.75
2:45:00 | 60 | 15.28 | 0.78
2:46:00 | 60 | 15.22 | 0.8
2:47:00 | 60 | 15.18 | 0.82
2:48:00 | 60 | 15.12 | 0.84
2:49:00 | 60 | 15.06 | 0.87
2:50:00 | 60 | 15 | 0.89
2:51:00 | 60 | 14.94 | 0.92
2:52:00 | 59 | 14.88 | 0.94
2:53:00 | 60 | 14.83 | 0.97
2:54:00 | 60 | 14.77 | 1
2:55:00 | 59 | 14.72 | 1.02
2:56:00 | 60 | 14.67 | 1.04
2:57:00 | 59 | 14.61 | 1.07
2:58:00 | 59 | 14.57 | 1.1
2:59:00 | 60 | 14.52 | 1.12
3:00:00 | 59 | 14.46 | 1.15
3:01:00 | 60 | 14.42 | 1.18
3:02:00 | 60 | 13.28 | 1.96
3:03:00 | 60 | 13.24 | 2
3:04:00 | 60 | 13.21 | 2.02
3:05:00 | 60 | 13.18 | 2.06
3:06:00 | 60 | 13.14 | 2.09
3:07:00 | 60 | 13.09 | 2.13
3:08:00 | 60 | 13.06 | 2.16
3:09:00 | 60 | 13.02 | 2.2
3:10:00 | 60 | 12.99 | 2.23
3:11:00 | 60 | 12.95 | 2.27
3:12:00 | 60 | 12.91 | 2.32
3:13:00 | 60 | 12.87 | 2.35
3:14:00 | 60 | 12.83 | 2.39
3:15:00 | 60 | 12.79 | 2.43
3:16:00 | 60 | 12.75 | 2.47
3:17:00 | 60 | 12.72 | 2.51
3:18:00 | 60 | 12.68 | 2.56
3:19:00 | 60 | 12.64 | 2.6
3:20:00 | 60 | 12.61 | 2.63
3:21:00 | 60 | 12.57 | 2.68
3:22:00 | 60 | 12.54 | 2.72
3:23:00 | 60 | 12.5 | 2.77
3:24:00 | 59 | 12.47 | 2.8
3:25:00 | 60 | 12.43 | 2.85
3:26:00 | 60 | 12.4 | 2.89
3:27:00 | 60 | 12.36 | 2.94
3:28:00 | 59 | 12.33 | 2.98
3:29:00 | 60 | 12.3 | 3.02
3:30:00 | 60 | 12.27 | 3.06
3:31:00 | 60 | 12.24 | 3.11
3:32:00 | 60 | 12.21 | 3.15
3:33:00 | 60 | 12.18 | 3.19
3:34:00 | 60 | 12.16 | 3.22
3:35:00 | 60 | 12.12 | 3.27
3:36:00 | 59 | 12.09 | 3.32
3:37:00 | 60 | 12.06 | 3.36
3:38:00 | 60 | 12.03 | 3.41
3:39:00 | 60 | 12 | 3.44
3:40:00 | 60 | 11.97 | 3.49
3:41:00 | 60 | 11.95 | 3.52
3:42:00 | 60 | 11.91 | 3.58
3:43:00 | 60 | 11.89 | 3.62
3:44:00 | 60 | 11.87 | 3.65
3:45:00 | 60 | 11.85 | 3.69
3:46:00 | 60 | 11.82 | 3.73
3:47:00 | 60 | 11.8 | 3.76
3:48:00 | 60 | 11.78 | 3.8
3:49:00 | 60 | 11.75 | 3.85
3:50:00 | 60 | 11.73 | 3.89
3:51:00 | 60 | 11.71 | 3.93
3:52:00 | 60 | 11.68 | 3.97
3:53:00 | 60 | 11.66 | 4.01
3:54:00 | 60 | 11.64 | 4.05
3:55:00 | 60 | 11.62 | 4.09
3:56:00 | 60 | 11.59 | 4.14
3:57:00 | 60 | 11.58 | 4.16
3:58:00 | 60 | 11.55 | 4.21
3:59:00 | 60 | 11.52 | 4.26
4:00:00 | 60 | 11.5 | 4.31
4:01:00 | 60 | 11.49 | 4.34
4:02:00 | 59 | 11.46 | 4.38
4:03:00 | 60 | 11.44 | 4.42
4:04:00 | 60 | 11.43 | 4.45
4:05:00 | 60 | 11.41 | 4.5
4:06:00 | 59 | 11.38 | 4.55
4:07:00 | 60 | 11.37 | 4.58
4:08:00 | 60 | 11.34 | 4.62
4:09:00 | 60 | 11.32 | 4.67
4:10:00 | 60 | 11.31 | 4.7
4:11:00 | 60 | 11.29 | 4.73
4:12:00 | 60 | 11.27 | 4.78
4:13:00 | 60 | 11.25 | 4.83
4:14:00 | 60 | 11.23 | 4.87
4:15:00 | 60 | 11.21 | 4.92
4:16:00 | 60 | 11.2 | 4.95
4:17:00 | 60 | 11.17 | 5
4:18:00 | 60 | 11.15 | 5.05
4:19:00 | 60 | 11.14 | 5.07
4:20:00 | 60 | 11.12 | 5.12
4:21:00 | 60 | 11.11 | 5.16
4:22:00 | 60 | 11.08 | 5.21
4:23:00 | 59 | 11.06 | 5.26
4:24:00 | 60 | 11.05 | 5.28
4:25:00 | 60 | 11.04 | 5.32
4:26:00 | 60 | 11.02 | 5.37
4:27:00 | 60 | 11.01 | 5.39
4:28:00 | 60 | 10.99 | 5.43
4:29:00 | 60 | 10.98 | 5.47
4:30:00 | 60 | 10.96 | 5.51
4:31:00 | 59 | 10.94 | 5.56
4:32:00 | 60 | 10.93 | 5.6
4:33:00 | 60 | 10.92 | 5.62
4:34:00 | 59 | 10.89 | 5.68
4:35:00 | 60 | 10.89 | 5.7
4:36:00 | 60 | 10.88 | 5.72
4:37:00 | 60 | 10.86 | 5.76
4:38:00 | 60 | 10.85 | 5.8
4:39:00 | 59 | 10.83 | 5.86
4:40:00 | 60 | 10.83 | 5.86
4:41:00 | 60 | 10.8 | 5.92
4:42:00 | 59 | 10.8 | 5.94
4:43:00 | 60 | 10.78 | 5.98
4:44:00 | 60 | 10.78 | 5.98
4:45:00 | 60 | 10.77 | 6.03
4:46:00 | 60 | 10.76 | 6.05
4:47:00 | 60 | 10.75 | 6.09
4:48:00 | 60 | 10.73 | 6.13
4:49:00 | 59 | 10.72 | 6.15
4:50:00 | 60 | 10.71 | 6.2
4:51:00 | 60 | 10.69 | 6.24
4:52:00 | 60 | 10.68 | 6.26
4:53:00 | 60 | 10.68 | 6.29
4:54:00 | 59 | 10.67 | 6.31
4:55:00 | 60 | 10.66 | 6.35
4:56:00 | 60 | 10.64 | 6.4
4:57:00 | 60 | 10.63 | 6.42
4:58:00 | 60 | 10.62 | 6.46
4:59:00 | 60 | 10.62 | 6.46
5:00:00 | 60 | 10.61 | 6.49
5:01:00 | 59 | 10.59 | 6.56
5:02:00 | 60 | 10.58 | 6.58
5:03:00 | 60 | 10.57 | 6.6
5:04:00 | 60 | 10.56 | 6.65
5:05:00 | 60 | 10.56 | 6.65
5:06:00 | 59 | 10.54 | 6.7
5:07:00 | 60 | 10.54 | 6.7
5:08:00 | 60 | 10.52 | 6.77
5:09:00 | 60 | 10.52 | 6.77
5:10:00 | 60 | 10.5 | 6.82
5:11:00 | 60 | 10.49 | 6.86
5:12:00 | 60 | 10.47 | 6.91
5:13:00 | 60 | 10.47 | 6.94
5:14:00 | 60 | 10.46 | 6.96
5:15:00 | 59 | 10.45 | 7.01
5:16:00 | 60 | 10.44 | 7.04
5:17:00 | 60 | 10.42 | 7.09
5:18:00 | 60 | 10.41 | 7.11
5:19:00 | 60 | 10.4 | 7.16
5:20:00 | 59 | 10.39 | 7.19
5:21:00 | 60 | 10.38 | 7.22
5:22:00 | 60 | 10.38 | 7.24
5:23:00 | 60 | 10.38 | 7.24
5:24:00 | 60 | 10.36 | 7.29
5:25:00 | 59 | 10.35 | 7.35
5:26:00 | 60 | 10.35 | 7.35
5:27:00 | 60 | 10.33 | 7.4
5:28:00 | 60 | 10.32 | 7.43
5:29:00 | 60 | 10.31 | 7.48
5:30:00 | 59 | 10.32 | 7.43
5:31:00 | 60 | 10.31 | 7.48
5:32:00 | 60 | 10.3 | 7.51
5:33:00 | 59 | 10.28 | 7.59
5:34:00 | 60 | 10.29 | 7.56
5:35:00 | 60 | 10.28 | 7.59
5:36:00 | 60 | 10.28 | 7.59
5:37:00 | 60 | 10.26 | 7.67
5:38:00 | 60 | 10.27 | 7.64
5:39:00 | 59 | 10.26 | 7.67
5:40:00 | 59 | 10.25 | 7.7
5:41:00 | 60 | 10.25 | 7.7
5:42:00 | 60 | 10.24 | 7.73
5:43:00 | 60 | 10.23 | 7.78
5:44:00 | 59 | 10.22 | 7.81
5:45:00 | 59 | 10.21 | 7.84
5:46:00 | 59 | 10.21 | 7.87
5:47:00 | 60 | 10.21 | 7.87
5:48:00 | 60 | 10.2 | 7.89
5:49:00 | 60
5:50:00 | 60 | 10.19 | 7.92
5:51:00 | 60 | 10.18 | 7.95
5:52:00 | 60 | 10.17 | 8.01
5:53:00 | 60 | 10.17 | 8.01
5:54:00 | 60 | 10.15 | 8.07
5:55:00 | 60 | 10.16 | 8.04
5:56:00 | 60 | 10.14 | 8.1
5:57:00 | 60 | 10.13 | 8.16
5:58:00 | 60 | 10.12 | 8.19
5:59:00 | 60 | 10.12 | 8.19
6:00:00 | 60 | 10.12 | 8.22
6:01:00 | 59 | 10.11 | 8.25
6:02:00 | 60 | 10.1 | 8.28
6:03:00 | 60 | 10.09 | 8.31
6:04:00 | 59 | 10.09 | 8.34
6:05:00 | 60 | 10.09 | 8.34
6:06:00 | 60 | 10.08 | 8.37
6:07:00 | 59 | 10.07 | 8.4
6:08:00 | 60 | 10.05 | 8.46
6:09:00 | 60 | 10.05 | 8.46
6:10:00 | 60 | 10.05 | 8.49
6:11:00 | 60 | 10.04 | 8.52
6:12:00 | 60 | 10.04 | 8.52
6:13:00 | 60 | 10.03 | 8.55
6:14:00 | 60 | 10.02 | 8.62
6:15:00 | 60 | 10.02 | 8.62
6:16:00 | 59 | 10.02 | 8.58
6:17:00 | 60 | 10.02 | 8.58
6:18:00 | 60 | 10 | 8.71
6:19:00 | 60 | 10 | 8.68
6:20:00 | 60 | 10 | 8.71
6:21:00 | 60 | 9.99 | 8.74
6:22:00 | 59 | 9.98 | 8.78
6:23:00 | 60 | 9.98 | 8.78
6:24:00 | 60 | 9.97 | 8.81
6:25:00 | 59 | 9.97 | 8.81
6:26:00 | 60 | 9.97 | 8.81
6:27:00 | 60 | 9.96 | 8.87
6:28:00 | 60 | 9.95 | 8.91
6:29:00 | 60 | 9.94 | 8.94
6:30:00 | 60 | 9.94 | 8.94
6:31:00 | 60 | 9.94 | 8.94
6:32:00 | 60 | 9.93 | 8.97
6:33:00 | 60 | 9.93 | 8.97
6:34:00 | 59 | 9.93 | 9
6:35:00 | 59 | 9.92 | 9.04
6:36:00 | 60 | 9.92 | 9.04
6:37:00 | 59 | 9.92 | 9.04
6:38:00 | 60 | 9.9 | 9.14
6:39:00 | 60 | 9.89 | 9.17
6:40:00 | 60 | 9.89 | 9.17
6:41:00 | 60 | 9.89 | 9.17
6:42:00 | 59 | 9.89 | 9.17
6:43:00 | 59 | 9.87 | 9.27
6:44:00 | 60 | 9.87 | 9.27
6:45:00 | 59 | 9.87 | 9.27
6:46:00 | 60 | 9.86 | 9.31
6:47:00 | 60 | 9.86 | 9.31
6:48:00 | 60 | 9.84 | 9.41
6:49:00 | 60 | 9.85 | 9.34
6:50:00 | 59 | 9.85 | 9.34
6:51:00 | 60 | 9.85 | 9.34
6:52:00 | 60 | 9.82 | 9.52
6:53:00 | 60 | 9.83 | 9.45
6:54:00 | 60 | 9.82 | 9.48
6:55:00 | 60 | 9.82 | 9.48
6:56:00 | 60 | 9.83 | 9.45
6:57:00 | 60 | 9.8 | 9.59
6:58:00 | 60 | 9.81 | 9.55
6:59:00 | 60 | 9.81 | 9.55
7:00:00 | 60 | 9.81 | 9.55
7:01:00 | 60 | 9.8 | 9.59
7:02:00 | 60 | 9.79 | 9.63
7:03:00 | 60 | 9.79 | 9.66
7:04:00 | 60 | 9.79 | 9.63
7:05:00 | 60 | 9.79 | 9.66
7:06:00 | 60 | 9.78 | 9.7
7:07:00 | 60 | 9.77 | 9.73
7:08:00 | 60 | 9.77 | 9.73
7:09:00 | 59 | 9.77 | 9.73
7:10:00 | 60 | 9.76 | 9.77
7:11:00 | 60 | 9.75 | 9.81
7:12:00 | 60 | 9.75 | 9.84
7:13:00 | 60 | 9.75 | 9.84
7:14:00 | 60 | 9.74 | 9.88
7:15:00 | 59 | 9.74 | 9.88
7:16:00 | 60 | 9.74 | 9.88
7:17:00 | 60 | 9.73 | 9.92
7:18:00 | 60
7:19:00 | 60 | 9.73 | 9.95
7:20:00 | 60 | 9.72 | 9.99
7:21:00 | 60 | 9.72 | 9.99
7:22:00 | 60 | 9.7 | 10.07
7:23:00 | 60 | 9.71 | 10.03
7:24:00 | 59 | 9.7 | 10.07
7:25:00 | 60 | 9.7 | 10.07
7:26:00 | 60 | 9.7 | 10.1
7:27:00 | 60 | 9.7 | 10.1
7:28:00 | 60
7:29:00 | 59 | 9.68 | 10.18
7:30:00 | 59 | 9.68 | 10.18
7:31:00 | 60 | 9.67 | 10.22
7:32:00 | 60 | 9.68 | 10.18
7:33:00 | 60 | 9.66 | 10.26
7:34:00 | 60 | 9.66 | 10.26
7:35:00 | 60 | 9.66 | 10.3
7:36:00 | 59 | 9.66 | 10.3
7:37:00 | 59 | 9.64 | 10.37
7:38:00 | 60 | 9.64 | 10.37
7:39:00 | 60 | 9.64 | 10.37
7:40:00 | 60 | 9.64 | 10.41
7:41:00 | 60 | 9.64 | 10.37
7:42:00 | 60 | 9.64 | 10.41
7:43:00 | 59 | 9.63 | 10.45
7:44:00 | 60 | 9.63 | 10.45
7:45:00 | 60 | 9.62 | 10.49
7:46:00 | 60 | 9.61 | 10.53
7:47:00 | 60 | 9.61 | 10.57
7:48:00 | 60 | 9.61 | 10.53
7:49:00 | 60 | 9.61 | 10.57
7:50:00 | 60 | 9.61 | 10.57
7:51:00 | 60 | 9.6 | 10.61
7:52:00 | 60 | 9.59 | 10.65
7:53:00 | 59 | 9.59 | 10.65
7:54:00 | 60 | 9.59 | 10.65
7:55:00 | 60 | 9.58 | 10.69
7:56:00 | 60 | 9.58 | 10.69
7:57:00 | 60 | 9.57 | 10.73
7:58:00 | 60 | 9.57 | 10.77
7:59:00 | 60 | 9.57 | 10.73
8:00:00 | 60 | 9.57 | 10.77
8:01:00 | 60 | 9.56 | 10.81
8:02:00 | 60 | 9.56 | 10.81
8:03:00 | 60 | 9.55 | 10.86
8:04:00 | 60 | 9.56 | 10.81
8:05:00 | 60 | 9.55 | 10.86
8:06:00 | 60 | 9.55 | 10.86
8:07:00 | 59 | 9.55 | 10.86
8:08:00 | 59 | 9.54 | 10.94
8:09:00 | 60 | 9.54 | 10.94
8:10:00 | 59 | 9.53 | 10.98
8:11:00 | 60 | 9.53 | 10.98
8:12:00 | 60 | 9.54 | 10.94
8:13:00 | 60 | 9.52 | 11.06
8:14:00 | 60 | 9.52 | 11.02
8:15:00 | 60 | 9.52 | 11.02
8:16:00 | 60 | 9.52 | 11.06
8:17:00 | 60 | 9.52 | 11.06
8:18:00 | 60 | 9.52 | 11.06
8:19:00 | 60 | 9.51 | 11.11
8:20:00 | 60 | 9.5 | 11.15
8:21:00 | 60 | 9.5 | 11.15
8:22:00 | 59 | 9.49 | 11.19
8:23:00 | 60 | 9.48 | 11.23
8:24:00 | 60 | 9.48 | 11.23
8:25:00 | 60 | 9.48 | 11.23
8:26:00 | 60 | 9.48 | 11.28
8:27:00 | 60 | 9.48 | 11.28
8:28:00 | 60 | 9.48 | 11.28
8:29:00 | 60 | 9.46 | 11.36
8:30:00 | 60 | 9.47 | 11.32
8:31:00 | 60 | 9.46 | 11.36
8:32:00 | 60 | 9.47 | 11.32
8:33:00 | 60 | 9.46 | 11.36
8:34:00 | 60 | 9.45 | 11.41
8:35:00 | 60 | 9.45 | 11.41
8:36:00 | 60 | 9.45 | 11.45
8:37:00 | 60 | 9.45 | 11.45
8:38:00 | 60 | 9.44 | 11.5
8:39:00 | 59 | 9.45 | 11.45
8:40:00 | 60 | 9.43 | 11.54
8:41:00 | 60 | 9.44 | 11.5
8:42:00 | 59 | 9.44 | 11.5
8:43:00 | 60 | 9.43 | 11.54
8:44:00 | 59 | 9.43 | 11.58
8:45:00 | 60 | 9.43 | 11.58
8:46:00 | 60 | 9.41 | 11.67
8:47:00 | 59 | 9.42 | 11.63
8:48:00 | 60 | 9.42 | 11.63
8:49:00 | 60 | 9.41 | 11.67
8:50:00 | 60 | 9.41 | 11.67
8:51:00 | 60 | 9.41 | 11.67
8:52:00 | 60 | 9.4 | 11.72
8:53:00 | 60 | 9.4 | 11.72
8:54:00 | 60 | 9.4 | 11.72
8:55:00 | 60 | 9.39 | 11.76
8:56:00 | 60 | 9.39 | 11.76
8:57:00 | 60 | 9.39 | 11.81
8:58:00 | 60 | 9.38 | 11.85
8:59:00 | 60 | 9.39 | 11.81
9:00:00 | 60 | 9.38 | 11.85
9:01:00 | 59 | 9.38 | 11.85
9:02:00 | 60 | 9.37 | 11.9
9:03:00 | 59 | 9.37 | 11.9
9:04:00 | 60 | 9.37 | 11.9
9:05:00 | 60 | 9.37 | 11.9
9:06:00 | 60 | 9.36 | 11.95
9:07:00 | 60 | 9.36 | 11.99
9:08:00 | 59 | 9.36 | 11.99
9:09:00 | 60 | 9.36 | 11.95
9:10:00 | 59 | 9.35 | 12.04
9:11:00 | 59 | 9.35 | 12.04
9:12:00 | 60 | 9.35 | 12.04
9:13:00 | 60 | 9.35 | 12.04
9:14:00 | 60 | 9.34 | 12.08
9:15:00 | 60 | 9.34 | 12.08
9:16:00 | 60 | 9.34 | 12.08
9:17:00 | 60 | 9.34 | 12.13
9:18:00 | 59 | 9.34 | 12.13
9:19:00 | 60 | 9.33 | 12.18
9:20:00 | 60 | 9.34 | 12.13
9:21:00 | 60 | 9.33 | 12.18
9:22:00 | 60 | 9.33 | 12.18
9:23:00 | 59 | 9.33 | 12.18
9:24:00 | 60 | 9.32 | 12.23
9:25:00 | 60 | 9.32 | 12.23
9:26:00 | 60 | 9.32 | 12.23
9:27:00 | 59 | 9.31 | 12.27
9:28:00 | 60 | 9.31 | 12.27
9:29:00 | 60 | 9.31 | 12.27
9:30:00 | 60 | 9.3 | 12.32
9:31:00 | 60
9:32:00 | 60 | 9.3 | 12.32
9:33:00 | 60 | 9.3 | 12.37
9:34:00 | 60 | 9.3 | 12.37
9:35:00 | 60 | 9.28 | 12.47
9:36:00 | 60 | 9.29 | 12.42
9:37:00 | 60 | 9.27 | 12.51
9:38:00 | 60 | 9.27 | 12.51
9:39:00 | 60 | 9.27 | 12.51
9:40:00 | 60 | 9.27 | 12.51
9:41:00 | 60 | 9.27 | 12.56
9:42:00 | 60 | 9.27 | 12.56
9:43:00 | 60 | 9.27 | 12.56
9:44:00 | 59 | 9.27 | 12.56
9:45:00 | 60 | 9.26 | 12.61
9:46:00 | 60 | 9.25 | 12.66
9:47:00 | 60 | 9.25 | 12.66
9:48:00 | 60 | 9.25 | 12.66
9:49:00 | 60 | 9.25 | 12.66
9:50:00 | 60
9:51:00 | 60 | 9.25 | 12.71
9:52:00 | 60
9:53:00 | 59 | 9.24 | 12.76
9:54:00 | 60 | 9.23 | 12.81
9:55:00 | 59 | 9.23 | 12.81
9:56:00 | 60 | 9.23 | 12.81
9:57:00 | 60 | 9.23 | 12.81
9:58:00 | 59 | 9.22 | 12.86
9:59:00 | 60 | 9.22 | 12.86
10:00:00 | 60 | 9.22 | 12.86
10:01:00 | 60 | 9.21 | 12.91
10:02:00 | 60 | 9.22 | 12.86
10:03:00 | 60 | 9.21 | 12.91
10:04:00 | 60 | 9.21 | 12.96
10:05:00 | 60 | 9.2 | 13.01
10:06:00 | 60 | 9.21 | 12.91
10:07:00 | 60 | 9.21 | 12.96
10:08:00 | 60 | 9.2 | 13.01
10:09:00 | 59 | 9.2 | 13.01
10:10:00 | 59 | 10.24 | 7.73
10:11:00 | 59 | 10.23 | 7.75
10:12:00 | 60 | 10.23 | 7.78
10:13:00 | 60 | 10.23 | 7.75
10:14:00 | 60 | 10.23 | 7.78
10:15:00 | 60 | 10.23 | 7.78
10:16:00 | 60 | 10.23 | 7.78
10:17:00 | 60 | 10.23 | 7.78
10:18:00 | 60 | 10.23 | 7.78
10:19:00 | 60 | 10.22 | 7.81
10:20:00 | 60 | 10.22 | 7.81
10:21:00 | 60 | 10.22 | 7.81
10:22:00 | 60 | 10.21 | 7.84
10:23:00 | 60 | 10.21 | 7.87
10:24:00 | 60 | 10.21 | 7.87
10:25:00 | 60 | 10.2 | 7.89
10:26:00 | 60 | 10.21 | 7.87
10:27:00 | 60 | 10.21 | 7.87
10:28:00 | 60 | 10.21 | 7.84
10:29:00 | 60 | 10.2 | 7.89
10:30:00 | 60 | 10.2 | 7.89
10:31:00 | 60 | 10.19 | 7.92
10:32:00 | 59 | 10.2 | 7.89
10:33:00 | 60 | 10.2 | 7.89
10:34:00 | 60 | 10.19 | 7.92
10:35:00 | 60 | 10.18 | 7.95
10:36:00 | 60 | 10.19 | 7.92
10:37:00 | 60 | 10.18 | 7.95
10:38:00 | 60 | 10.18 | 7.95
10:39:00 | 60 | 10.18 | 7.95
10:40:00 | 60 | 10.18 | 7.95
10:41:00 | 60 | 10.18 | 7.98
10:42:00 | 60 | 10.18 | 7.95
10:43:00 | 60 | 10.18 | 7.98
10:44:00 | 59 | 10.17 | 8.01
10:45:00 | 60 | 10.17 | 8.01
10:46:00 | 60 | 10.17 | 8.01
10:47:00 | 60 | 10.16 | 8.04
10:48:00 | 60 | 10.17 | 8.01
10:49:00 | 60 | 10.16 | 8.04
10:50:00 | 60 | 10.16 | 8.04
10:51:00 | 59 | 10.17 | 8.01
10:52:00 | 60 | 10.15 | 8.07
10:53:00 | 60 | 10.15 | 8.07
10:54:00 | 59 | 10.15 | 8.07
10:55:00 | 60 | 10.14 | 8.1
10:56:00 | 60 | 10.14 | 8.1
10:57:00 | 60 | 10.14 | 8.1
10:58:00 | 60 | 10.14 | 8.1
10:59:00 | 60 | 10.14 | 8.1
11:00:00 | 60 | 10.14 | 8.13
11:01:00 | 59 | 10.14 | 8.13
11:02:00 | 60 | 10.14 | 8.1
11:03:00 | 60 | 10.14 | 8.13
11:04:00 | 60 | 10.14 | 8.13
11:05:00 | 60 | 10.13 | 8.16
11:06:00 | 59 | 10.13 | 8.16
11:07:00 | 60 | 10.13 | 8.16
11:08:00 | 60 | 10.13 | 8.16
11:09:00 | 60 | 10.13 | 8.16
11:10:00 | 60 | 10.13 | 8.16
11:11:00 | 59 | 10.12 | 8.19
11:12:00 | 60 | 10.12 | 8.19
11:13:00 | 60 | 10.12 | 8.19
11:14:00 | 60 | 10.12 | 8.19
11:15:00 | 60 | 10.12 | 8.19
11:16:00 | 60 | 10.12 | 8.19
11:17:00 | 60 | 10.12 | 8.19
11:18:00 | 60 | 10.12 | 8.19
11:19:00 | 60 | 10.12 | 8.19
11:20:00 | 60 | 10.12 | 8.22
11:21:00 | 59 | 10.12 | 8.19
11:22:00 | 60 | 10.12 | 8.19
11:23:00 | 60 | 10.11 | 8.25
11:24:00 | 59 | 10.11 | 8.25
11:25:00 | 60 | 10.11 | 8.25
11:26:00 | 59 | 10.11 | 8.25
11:27:00 | 60 | 10.1 | 8.28
11:28:00 | 60 | 10.1 | 8.28
11:29:00 | 60 | 10.1 | 8.28
11:30:00 | 60 | 10.09 | 8.31
11:31:00 | 59 | 10.09 | 8.31
11:32:00 | 60 | 10.09 | 8.31
11:33:00 | 60 | 10.09 | 8.34
11:34:00 | 60 | 10.09 | 8.34
11:35:00 | 60 | 10.09 | 8.34
11:36:00 | 60 | 10.09 | 8.34
11:37:00 | 60 | 10.09 | 8.34
11:38:00 | 60 | 10.08 | 8.37
11:39:00 | 59 | 10.07 | 8.4
11:40:00 | 60 | 10.07 | 8.4
11:41:00 | 60 | 10.07 | 8.4
11:42:00 | 59 | 10.07 | 8.4
11:43:00 | 60 | 10.07 | 8.4
11:44:00 | 60 | 10.07 | 8.4
11:45:00 | 60 | 10.06 | 8.43
11:46:00 | 59 | 10.06 | 8.43
11:47:00 | 59 | 10.06 | 8.43
11:48:00 | 59 | 10.06 | 8.43
11:49:00 | 59 | 10.06 | 8.43
11:50:00 | 59 | 10.05 | 8.46
11:51:00 | 60 | 10.06 | 8.43
11:52:00 | 60 | 10.05 | 8.46
11:53:00 | 60 | 10.05 | 8.46
11:54:00 | 60 | 10.05 | 8.46
11:55:00 | 60 | 10.05 | 8.46
11:56:00 | 60 | 10.05 | 8.49
11:57:00 | 60 | 10.05 | 8.49
11:58:00 | 60 | 10.05 | 8.49
11:59:00 | 60 | 10.04 | 8.52
12:00:00 | 60 | 10.05 | 8.49
12:01:00 | 60 | 10.05 | 8.49
12:02:00 | 60 | 10.05 | 8.49
12:03:00 | 60 | 10.04 | 8.52
12:04:00 | 60 | 10.04 | 8.52
12:05:00 | 59 | 10.03 | 8.55
12:06:00 | 60 | 10.03 | 8.55
12:07:00 | 60 | 10.03 | 8.55
12:08:00 | 60 | 10.03 | 8.55
12:09:00 | 60 | 10.02 | 8.58
12:10:00 | 60 | 10.02 | 8.58
12:11:00 | 59 | 10.02 | 8.58
12:12:00 | 59 | 10.02 | 8.58
12:13:00 | 60 | 10.02 | 8.58
12:14:00 | 59 | 10.02 | 8.58
12:15:00 | 59 | 10.02 | 8.58
12:16:00 | 60 | 10.02 | 8.62
12:17:00 | 60 | 10.02 | 8.62
12:18:00 | 60 | 10.01 | 8.65
12:19:00 | 60 | 10.01 | 8.65
12:20:00 | 60 | 10.01 | 8.65
12:21:00 | 59 | 10.01 | 8.65
12:22:00 | 60 | 10.01 | 8.65
12:23:00 | 60 | 10 | 8.68
12:24:00 | 60 | 10 | 8.68
12:25:00 | 60 | 10 | 8.68
12:26:00 | 60 | 10 | 8.71
12:27:00 | 60 | 10 | 8.71
12:28:00 | 60 | 10 | 8.71
12:29:00 | 59 | 10 | 8.68
12:30:00 | 60 | 10 | 8.71
12:31:00 | 60 | 10 | 8.71
12:32:00 | 60 | 10 | 8.71
12:33:00 | 59 | 9.99 | 8.74
12:34:00 | 60 | 10 | 8.71
12:35:00 | 60 | 9.99 | 8.74
12:36:00 | 60 | 9.98 | 8.78
12:37:00 | 59 | 9.98 | 8.78
12:38:00 | 60 | 9.98 | 8.78
12:39:00 | 60 | 9.98 | 8.78
12:40:00 | 60 | 9.97 | 8.81
12:41:00 | 60 | 9.98 | 8.78
12:42:00 | 60 | 9.97 | 8.81
12:43:00 | 60 | 9.97 | 8.81
12:44:00 | 60 | 9.97 | 8.81
12:45:00 | 60 | 9.97 | 8.81
12:46:00 | 60 | 9.96 | 8.84
12:47:00 | 60 | 9.96 | 8.84
12:48:00 | 60 | 9.96 | 8.84
12:49:00 | 60 | 9.96 | 8.84
12:50:00 | 60 | 9.96 | 8.87
12:51:00 | 59 | 9.96 | 8.87
12:52:00 | 60 | 9.96 | 8.87
12:53:00 | 60 | 9.96 | 8.87
12:54:00 | 59 | 9.96 | 8.87
12:55:00 | 60 | 9.96 | 8.87
12:56:00 | 60 | 9.96 | 8.87
12:57:00 | 60 | 9.95 | 8.91
12:58:00 | 60 | 9.96 | 8.87
12:59:00 | 60 | 9.95 | 8.91
13:00:00 | 60 | 9.95 | 8.91
13:01:00 | 60 | 9.94 | 8.94
13:02:00 | 60 | 9.95 | 8.91
13:03:00 | 59 | 9.94 | 8.94
13:04:00 | 60 | 9.94 | 8.94
13:05:00 | 60 | 9.94 | 8.94
13:06:00 | 60 | 9.93 | 8.97
13:07:00 | 60 | 9.94 | 8.94
13:08:00 | 60 | 9.94 | 8.94
13:09:00 | 60 | 9.93 | 8.97
13:10:00 | 60 | 9.93 | 8.97
13:11:00 | 60 | 9.93 | 8.97
13:12:00 | 59 | 9.93 | 8.97
13:13:00 | 60 | 9.93 | 9
13:14:00 | 60 | 9.93 | 9
13:15:00 | 59 | 9.93 | 8.97
13:16:00 | 60 | 9.93 | 9
13:17:00 | 60 | 9.93 | 9
13:18:00 | 60 | 9.93 | 9
13:19:00 | 60 | 9.92 | 9.04
13:20:00 | 60 | 9.92 | 9.04
13:21:00 | 60 | 9.93 | 9
13:22:00 | 60 | 9.92 | 9.04
13:23:00 | 60 | 9.92 | 9.04
13:24:00 | 60 | 9.92 | 9.04
13:25:00 | 60 | 9.91 | 9.07
13:26:00 | 60 | 9.91 | 9.07
13:27:00 | 60 | 9.91 | 9.07
13:28:00 | 60 | 9.91 | 9.07
13:29:00 | 60 | 9.91 | 9.07
13:30:00 | 60 | 9.91 | 9.07
13:31:00 | 60 | 9.91 | 9.07
13:32:00 | 60 | 9.91 | 9.07
13:33:00 | 60 | 9.91 | 9.1
13:34:00 | 60 | 9.91 | 9.1
13:35:00 | 60 | 9.91 | 9.1
13:36:00 | 60 | 9.9 | 9.14
13:37:00 | 60 | 9.9 | 9.14
13:38:00 | 59 | 9.9 | 9.14
13:39:00 | 60 | 9.9 | 9.14
13:40:00 | 60 | 9.9 | 9.14
13:41:00 | 60 | 9.9 | 9.14
13:42:00 | 60 | 9.9 | 9.14
13:43:00 | 60 | 9.9 | 9.14
13:44:00 | 60 | 9.9 | 9.14
13:45:00 | 60 | 9.9 | 9.14
13:46:00 | 60 | 9.89 | 9.17
13:47:00 | 60 | 9.88 | 9.21
13:48:00 | 60 | 9.89 | 9.17
13:49:00 | 59 | 9.89 | 9.17
13:50:00 | 60 | 9.89 | 9.17
13:51:00 | 60 | 9.88 | 9.21
13:52:00 | 60 | 9.89 | 9.17
13:53:00 | 60 | 9.88 | 9.21
13:54:00 | 60 | 9.88 | 9.21
13:55:00 | 60 | 9.88 | 9.21
13:56:00 | 60 | 9.88 | 9.21
13:57:00 | 60 | 9.88 | 9.21
13:58:00 | 60 | 9.88 | 9.24
13:59:00 | 60 | 9.88 | 9.24
14:00:00 | 60 | 9.88 | 9.24
14:01:00 | 60 | 9.88 | 9.24
14:02:00 | 60 | 9.87 | 9.27
14:03:00 | 60 | 9.87 | 9.27
14:04:00 | 59 | 9.87 | 9.27
14:05:00 | 59 | 9.87 | 9.27
14:06:00 | 59 | 9.87 | 9.27
14:07:00 | 60 | 9.87 | 9.27
14:08:00 | 60 | 9.87 | 9.27
14:09:00 | 60 | 9.87 | 9.27
14:10:00 | 60 | 9.86 | 9.31
14:11:00 | 60 | 9.86 | 9.31
14:12:00 | 60 | 9.87 | 9.27
14:13:00 | 60 | 9.86 | 9.31
14:14:00 | 60 | 9.86 | 9.31
14:15:00 | 60 | 9.86 | 9.31
14:16:00 | 60 | 9.86 | 9.31
14:17:00 | 60 | 9.86 | 9.31
14:18:00 | 60 | 9.85 | 9.34
14:19:00 | 60 | 9.85 | 9.34
14:20:00 | 60 | 9.85 | 9.34
14:21:00 | 59 | 9.85 | 9.34
14:22:00 | 59 | 9.85 | 9.34
14:23:00 | 60 | 9.84 | 9.38
14:24:00 | 60 | 9.84 | 9.38
14:25:00 | 60 | 9.84 | 9.38
14:26:00 | 60 | 9.84 | 9.38
14:27:00 | 60 | 9.84 | 9.38
14:28:00 | 59 | 9.84 | 9.38
14:29:00 | 60 | 9.84 | 9.38
14:30:00 | 60 | 9.84 | 9.38
14:31:00 | 60 | 9.84 | 9.38
14:32:00 | 59 | 9.84 | 9.41
14:33:00 | 60 | 9.84 | 9.41
14:34:00 | 60 | 9.84 | 9.41
14:35:00 | 60 | 9.84 | 9.41
14:36:00 | 60 | 9.84 | 9.41
14:37:00 | 59 | 9.84 | 9.41
14:38:00 | 60 | 9.84 | 9.41
14:39:00 | 60 | 9.84 | 9.41
14:40:00 | 60 | 9.83 | 9.45
14:41:00 | 60 | 9.84 | 9.41
14:42:00 | 60 | 9.83 | 9.45
14:43:00 | 59 | 9.83 | 9.45
14:44:00 | 60 | 9.84 | 9.41
14:45:00 | 60 | 9.83 | 9.45
14:46:00 | 60 | 9.83 | 9.45
14:47:00 | 60 | 9.83 | 9.45
14:48:00 | 60 | 9.83 | 9.45
14:49:00 | 60 | 9.82 | 9.48
14:50:00 | 60 | 9.82 | 9.48
14:51:00 | 59 | 9.82 | 9.48
14:52:00 | 60 | 9.82 | 9.48
14:53:00 | 60 | 9.82 | 9.48
14:54:00 | 59 | 9.82 | 9.48
14:55:00 | 60 | 9.82 | 9.48
14:56:00 | 59 | 9.82 | 9.48
14:57:00 | 60 | 9.82 | 9.52
14:58:00 | 60 | 9.82 | 9.52
14:59:00 | 60 | 9.82 | 9.52
15:00:00 | 60 | 9.82 | 9.52
15:01:00 | 60 | 9.82 | 9.52
15:02:00 | 60 | 9.82 | 9.52
15:03:00 | 59 | 9.81 | 9.55
15:04:00 | 60 | 9.82 | 9.52
15:05:00 | 60 | 9.81 | 9.55
15:06:00 | 60 | 9.82 | 9.52
15:07:00 | 60 | 9.81 | 9.55
15:08:00 | 60 | 9.81 | 9.55
15:09:00 | 60 | 9.81 | 9.55
15:10:00 | 60 | 9.81 | 9.55
15:11:00 | 60 | 9.8 | 9.59
15:12:00 | 60 | 9.8 | 9.59
15:13:00 | 60 | 9.8 | 9.59
15:14:00 | 60 | 9.8 | 9.59
15:15:00 | 60 | 9.8 | 9.59
15:16:00 | 60 | 9.8 | 9.59
15:17:00 | 60 | 9.8 | 9.59
15:18:00 | 60 | 9.8 | 9.59
15:19:00 | 60 | 9.8 | 9.59
15:20:00 | 60 | 9.8 | 9.59
15:21:00 | 60 | 9.79 | 9.63
15:22:00 | 60 | 9.79 | 9.63
15:23:00 | 60 | 9.79 | 9.63
15:24:00 | 60 | 9.79 | 9.63
15:25:00 | 60 | 9.79 | 9.63
15:26:00 | 60 | 9.79 | 9.66
15:27:00 | 60 | 9.79 | 9.63
15:28:00 | 60 | 9.79 | 9.66
15:29:00 | 59 | 9.79 | 9.63
15:30:00 | 60 | 9.79 | 9.66
15:31:00 | 60 | 9.79 | 9.66
15:32:00 | 60 | 9.79 | 9.66
15:33:00 | 59 | 9.79 | 9.66
15:34:00 | 60 | 9.79 | 9.66
15:35:00 | 60 | 9.79 | 9.66
15:36:00 | 60 | 9.79 | 9.66
15:37:00 | 60 | 9.78 | 9.7
15:38:00 | 60 | 9.78 | 9.7
15:39:00 | 60 | 9.78 | 9.7
15:40:00 | 59 | 9.78 | 9.7
15:41:00 | 60 | 9.79 | 9.66
15:42:00 | 60 | 9.78 | 9.7
15:43:00 | 60 | 9.78 | 9.7
15:44:00 | 60 | 9.78 | 9.7
15:45:00 | 60 | 9.78 | 9.7
15:46:00 | 60 | 9.78 | 9.7
15:47:00 | 60 | 9.77 | 9.73
15:48:00 | 60 | 9.77 | 9.73
15:49:00 | 60 | 9.77 | 9.73
15:50:00 | 60 | 9.77 | 9.73
15:51:00 | 60 | 9.77 | 9.73
15:52:00 | 60 | 9.77 | 9.73
15:53:00 | 60 | 9.77 | 9.73
15:54:00 | 59 | 9.77 | 9.73
15:55:00 | 60 | 9.77 | 9.73
15:56:00 | 60 | 9.77 | 9.73
15:57:00 | 60 | 9.77 | 9.73
15:58:00 | 60 | 9.76 | 9.77
15:59:00 | 60 | 9.77 | 9.73
16:00:00 | 60 | 9.76 | 9.77
16:01:00 | 60 | 9.76 | 9.77
16:02:00 | 60 | 9.76 | 9.77
16:03:00 | 60 | 9.76 | 9.77
16:04:00 | 60 | 9.75 | 9.81
16:05:00 | 60 | 9.76 | 9.77
16:06:00 | 60 | 9.75 | 9.81
16:07:00 | 59 | 9.75 | 9.81
16:08:00 | 60 | 9.75 | 9.81
16:09:00 | 60 | 9.75 | 9.81
16:10:00 | 60 | 9.75 | 9.81
16:11:00 | 60 | 9.75 | 9.81
16:12:00 | 60 | 9.75 | 9.81
16:13:00 | 60 | 9.75 | 9.84
16:14:00 | 59 | 9.75 | 9.81
16:15:00 | 60 | 9.75 | 9.81
16:16:00 | 60 | 9.75 | 9.81
16:17:00 | 60 | 9.75 | 9.81
16:18:00 | 60 | 9.75 | 9.84
16:19:00 | 59 | 9.75 | 9.84
16:20:00 | 60 | 9.75 | 9.84
16:21:00 | 60 | 9.75 | 9.84
16:22:00 | 59 | 9.75 | 9.81
16:23:00 | 60 | 9.75 | 9.84
16:24:00 | 60 | 9.74 | 9.88
16:25:00 | 60 | 9.75 | 9.84
16:26:00 | 59 | 9.74 | 9.88
16:27:00 | 60 | 9.74 | 9.88
16:28:00 | 60 | 9.74 | 9.88
16:29:00 | 60 | 9.74 | 9.88
16:30:00 | 60 | 9.74 | 9.88
16:31:00 | 60 | 9.74 | 9.88
16:32:00 | 60 | 9.74 | 9.88
16:33:00 | 60 | 9.73 | 9.92
16:34:00 | 60 | 9.74 | 9.88
16:35:00 | 60 | 9.74 | 9.88
16:36:00 | 60 | 9.74 | 9.88
16:37:00 | 60 | 9.73 | 9.92
16:38:00 | 60 | 9.73 | 9.92
16:39:00 | 60 | 9.74 | 9.88
16:40:00 | 60 | 9.73 | 9.92
16:41:00 | 60 | 9.73 | 9.92
16:42:00 | 60 | 9.73 | 9.92