## Sheet1
Time (HH:MM:SS) | Temperature (C) | Transit Time (microsec/in) | Compressive Strength (MPa)
0:00:00 | 26 | 16.43 | 0
0:01:00 | 26 | 16.44 | 0
0:02:00 | 26 | 16.45 | 0
0:03:00 | 26 | 16.47 | 0
0:04:00 | 26 | 16.48 | 0
0:05:00 | 26 | 16.48 | 0
0:06:00 | 26 | 16.49 | 0
0:07:00 | 27 | 16.5 | 0
0:08:00 | 27 | 16.47 | 0
0:09:00 | 27 | 16.48 | 0
0:10:00 | 27 | 16.49 | 0
0:11:00 | 27 | 16.49 | 0
0:12:00 | 28 | 16.5 | 0
0:13:00 | 28 | 16.5 | 0
0:14:00 | 28 | 16.49 | 0
0:15:00 | 28 | 16.49 | 0
0:16:00 | 29 | 16.48 | 0
0:17:00 | 29 | 16.48 | 0
0:18:00 | 29 | 16.47 | 0
0:19:00 | 30 | 16.46 | 0
0:20:00 | 30 | 16.45 | 0
0:21:00 | 30 | 16.44 | 0
0:22:00 | 30 | 16.45 | 0
0:23:00 | 31 | 16.44 | 0
0:24:00 | 31 | 16.44 | 0
0:25:00 | 31 | 16.42 | 0
0:26:00 | 32 | 16.42 | 0
0:27:00 | 32 | 16.41 | 0.01
0:28:00 | 32 | 16.39 | 0.01
0:29:00 | 33 | 16.36 | 0.02
0:30:00 | 33 | 16.35 | 0.02
0:31:00 | 33 | 16.34 | 0.02
0:32:00 | 33 | 16.33 | 0.03
0:33:00 | 34 | 16.33 | 0.03
0:34:00 | 34 | 16.3 | 0.03
0:35:00 | 34 | 16.29 | 0.04
0:36:00 | 34 | 16.29 | 0.04
0:37:00 | 35 | 16.28 | 0.04
0:38:00 | 35 | 16.29 | 0.04
0:39:00 | 35 | 16.29 | 0.04
0:40:00 | 36 | 16.28 | 0.04
0:41:00 | 36 | 16.28 | 0.04
0:42:00 | 36 | 16.27 | 0.04
0:43:00 | 37 | 16.27 | 0.04
0:44:00 | 37 | 16.27 | 0.04
0:45:00 | 37 | 16.27 | 0.04
0:46:00 | 37 | 16.27 | 0.04
0:47:00 | 38 | 16.26 | 0.05
0:48:00 | 38 | 16.26 | 0.05
0:49:00 | 38 | 16.26 | 0.05
0:50:00 | 38 | 16.24 | 0.05
0:51:00 | 39 | 16.24 | 0.05
0:52:00 | 39 | 16.24 | 0.05
0:53:00 | 39 | 16.23 | 0.05
0:54:00 | 40 | 16.23 | 0.05
0:55:00 | 40 | 16.23 | 0.05
0:56:00 | 40 | 16.22 | 0.06
0:57:00 | 40 | 16.23 | 0.05
0:58:00 | 40 | 16.22 | 0.06
0:59:00 | 40 | 16.22 | 0.06
1:00:00 | 40 | 16.21 | 0.06
1:01:00 | 40 | 16.21 | 0.06
1:02:00 | 41 | 16.21 | 0.06
1:03:00 | 40 | 16.21 | 0.06
1:04:00 | 41 | 16.2 | 0.06
1:05:00 | 41 | 16.21 | 0.06
1:06:00 | 41 | 16.2 | 0.06
1:07:00 | 41 | 16.2 | 0.06
1:08:00 | 41 | 16.18 | 0.07
1:09:00 | 41 | 16.2 | 0.06
1:10:00 | 41 | 16.19 | 0.07
1:11:00 | 41 | 16.19 | 0.07
1:12:00 | 41 | 16.19 | 0.07
1:13:00 | 41 | 16.19 | 0.07
1:14:00 | 42 | 16.19 | 0.07
1:15:00 | 42 | 16.19 | 0.07
1:16:00 | 42 | 16.18 | 0.07
1:17:00 | 42 | 16.18 | 0.07
1:18:00 | 41 | 16.18 | 0.07
1:19:00 | 42 | 16.18 | 0.07
1:20:00 | 42 | 16.18 | 0.07
1:21:00 | 41 | 16.18 | 0.07
1:22:00 | 42 | 16.18 | 0.07
1:23:00 | 42 | 16.18 | 0.07
1:24:00 | 42 | 16.19 | 0.07
1:25:00 | 42 | 16.19 | 0.07
1:26:00 | 42 | 16.18 | 0.07
1:27:00 | 42 | 16.18 | 0.07
1:28:00 | 42 | 16.18 | 0.07
1:29:00 | 42 | 16.18 | 0.07
1:30:00 | 43 | 16.19 | 0.07
1:31:00 | 43 | 16.19 | 0.07
1:32:00 | 42 | 16.19 | 0.07
1:33:00 | 42 | 16.19 | 0.07
1:34:00 | 43 | 16.19 | 0.07
1:35:00 | 43 | 16.19 | 0.07
1:36:00 | 43 | 16.18 | 0.07
1:37:00 | 43 | 16.19 | 0.07
1:38:00 | 43 | 16.18 | 0.07
1:39:00 | 43 | 16.19 | 0.07
1:40:00 | 43 | 16.19 | 0.07
1:41:00 | 43 | 16.19 | 0.07
1:42:00 | 43 | 16.19 | 0.07
1:43:00 | 43 | 16.19 | 0.07
1:44:00 | 43 | 16.19 | 0.07
1:45:00 | 43 | 16.19 | 0.07
1:46:00 | 44 | 16.2 | 0.06
1:47:00 | 44 | 16.2 | 0.06
1:48:00 | 44 | 16.2 | 0.06
1:49:00 | 44 | 16.2 | 0.06
1:50:00 | 44 | 16.2 | 0.06
1:51:00 | 44 | 16.2 | 0.06
1:52:00 | 44 | 16.2 | 0.06
1:53:00 | 44 | 16.2 | 0.06
1:54:00 | 44 | 16.2 | 0.06
1:55:00 | 44 | 16.21 | 0.06
1:56:00 | 44 | 16.21 | 0.06
1:57:00 | 44 | 16.2 | 0.06
1:58:00 | 44 | 16.2 | 0.06
1:59:00 | 45 | 16.21 | 0.06
2:00:00 | 45 | 16.21 | 0.06
2:01:00 | 44 | 16.21 | 0.06
2:02:00 | 45 | 16.21 | 0.06
2:03:00 | 45 | 16.21 | 0.06
2:04:00 | 45 | 16.21 | 0.06
2:05:00 | 45 | 16.21 | 0.06
2:06:00 | 45 | 16.21 | 0.06
2:07:00 | 45 | 16.22 | 0.06
2:08:00 | 45 | 16.22 | 0.06
2:09:00 | 45 | 16.21 | 0.06
2:10:00 | 45 | 16.21 | 0.06
2:11:00 | 46 | 16.21 | 0.06
2:12:00 | 46 | 16.21 | 0.06
2:13:00 | 45 | 16.22 | 0.06
2:14:00 | 46 | 16.22 | 0.06
2:15:00 | 46 | 16.22 | 0.06
2:16:00 | 46 | 16.23 | 0.05
2:17:00 | 46 | 16.23 | 0.05
2:18:00 | 46 | 16.23 | 0.05
2:19:00 | 46 | 16.23 | 0.05
2:20:00 | 46 | 16.23 | 0.05
2:21:00 | 46 | 16.23 | 0.05
2:22:00 | 46 | 16.23 | 0.05
2:23:00 | 46 | 16.23 | 0.05
2:24:00 | 47 | 16.23 | 0.05
2:25:00 | 47 | 16.24 | 0.05
2:26:00 | 47 | 16.23 | 0.05
2:27:00 | 47 | 16.23 | 0.05
2:28:00 | 47 | 16.24 | 0.05
2:29:00 | 47 | 16.23 | 0.05
2:30:00 | 47 | 16.24 | 0.05
2:31:00 | 47 | 16.24 | 0.05
2:32:00 | 47 | 16.25 | 0.05
2:33:00 | 47 | 16.25 | 0.05
2:34:00 | 47 | 16.25 | 0.05
2:35:00 | 47 | 16.23 | 0.05
2:36:00 | 48 | 16.23 | 0.05
2:37:00 | 48 | 16.23 | 0.05
2:38:00 | 47 | 16.23 | 0.05
2:39:00 | 48 | 16.23 | 0.05
2:40:00 | 48 | 16.24 | 0.05
2:41:00 | 48 | 16.21 | 0.06
2:42:00 | 48 | 16.21 | 0.06
2:43:00 | 48 | 16.22 | 0.06
2:44:00 | 48 | 16.22 | 0.06
2:45:00 | 48 | 16.22 | 0.06
2:46:00 | 48 | 16.22 | 0.06
2:47:00 | 48 | 16.23 | 0.05
2:48:00 | 49 | 16.22 | 0.06
2:49:00 | 49 | 16.23 | 0.05
2:50:00 | 49 | 16.23 | 0.05
2:51:00 | 49 | 16.23 | 0.05
2:52:00 | 49 | 16.21 | 0.06
2:53:00 | 49 | 16.23 | 0.05
2:54:00 | 49 | 16.23 | 0.05
2:55:00 | 49 | 16.23 | 0.05
2:56:00 | 49 | 16.23 | 0.05
2:57:00 | 49 | 16.23 | 0.05
2:58:00 | 49 | 16.23 | 0.05
2:59:00 | 49 | 16.23 | 0.05
3:00:00 | 50 | 16.23 | 0.05
3:01:00 | 50 | 16.23 | 0.05
3:02:00 | 50 | 16.23 | 0.05
3:03:00 | 50 | 16.23 | 0.05
3:04:00 | 50 | 16.23 | 0.05
3:05:00 | 50 | 16.23 | 0.05
3:06:00 | 50 | 16.23 | 0.05
3:07:00 | 50 | 16.23 | 0.05
3:08:00 | 50 | 16.23 | 0.05
3:09:00 | 50 | 16.24 | 0.05
3:10:00 | 50 | 16.23 | 0.05
3:11:00 | 50 | 16.23 | 0.05
3:12:00 | 50 | 16.23 | 0.05
3:13:00 | 50 | 16.24 | 0.05
3:14:00 | 51 | 16.24 | 0.05
3:15:00 | 51 | 16.24 | 0.05
3:16:00 | 51 | 16.24 | 0.05
3:17:00 | 51 | 16.24 | 0.05
3:18:00 | 51 | 16.25 | 0.05
3:19:00 | 51 | 16.25 | 0.05
3:20:00 | 51 | 16.24 | 0.05
3:21:00 | 51 | 16.25 | 0.05
3:22:00 | 51 | 16.24 | 0.05
3:23:00 | 51 | 16.25 | 0.05
3:24:00 | 51 | 16.25 | 0.05
3:25:00 | 52 | 16.25 | 0.05
3:26:00 | 52 | 16.25 | 0.05
3:27:00 | 52 | 16.26 | 0.05
3:28:00 | 52 | 16.26 | 0.05
3:29:00 | 52 | 16.25 | 0.05
3:30:00 | 52 | 16.26 | 0.05
3:31:00 | 52 | 16.26 | 0.05
3:32:00 | 52 | 16.26 | 0.05
3:33:00 | 52 | 16.26 | 0.05
3:34:00 | 52 | 16.26 | 0.05
3:35:00 | 52 | 16.26 | 0.05
3:36:00 | 52 | 16.27 | 0.04
3:37:00 | 53 | 16.27 | 0.04
3:38:00 | 53 | 16.27 | 0.04
3:39:00 | 53 | 16.27 | 0.04
3:40:00 | 53 | 16.27 | 0.04
3:41:00 | 53 | 16.27 | 0.04
3:42:00 | 53 | 16.26 | 0.05
3:43:00 | 53 | 16.27 | 0.04
3:44:00 | 53 | 16.27 | 0.04
3:45:00 | 53 | 16.27 | 0.04
3:46:00 | 53 | 16.27 | 0.04
3:47:00 | 53 | 16.27 | 0.04
3:48:00 | 54 | 16.27 | 0.04
3:49:00 | 54 | 16.27 | 0.04
3:50:00 | 54 | 16.27 | 0.04
3:51:00 | 54 | 16.27 | 0.04
3:52:00 | 54 | 16.27 | 0.04
3:53:00 | 54 | 16.27 | 0.04
3:54:00 | 54 | 16.27 | 0.04
3:55:00 | 54 | 16.27 | 0.04
3:56:00 | 54 | 16.27 | 0.04
3:57:00 | 54 | 16.27 | 0.04
3:58:00 | 55 | 16.26 | 0.05
3:59:00 | 54 | 16.26 | 0.05
4:00:00 | 54 | 16.26 | 0.05
4:01:00 | 55 | 16.26 | 0.05
4:02:00 | 55 | 16.26 | 0.05
4:03:00 | 55 | 16.26 | 0.05
4:04:00 | 55 | 16.25 | 0.05
4:05:00 | 55 | 16.25 | 0.05
4:06:00 | 55 | 16.25 | 0.05
4:07:00 | 55 | 16.24 | 0.05
4:08:00 | 56 | 16.24 | 0.05
4:09:00 | 55 | 16.24 | 0.05
4:10:00 | 56 | 16.22 | 0.06
4:11:00 | 55 | 16.22 | 0.06
4:12:00 | 55 | 16.22 | 0.06
4:13:00 | 56 | 16.21 | 0.06
4:14:00 | 56 | 16.21 | 0.06
4:15:00 | 56 | 16.21 | 0.06
4:16:00 | 56 | 16.21 | 0.06
4:17:00 | 56 | 16.2 | 0.06
4:18:00 | 56 | 16.2 | 0.06
4:19:00 | 56 | 16.19 | 0.07
4:20:00 | 56 | 16.18 | 0.07
4:21:00 | 57 | 16.18 | 0.07
4:22:00 | 56 | 16.17 | 0.07
4:23:00 | 56 | 16.16 | 0.07
4:24:00 | 56 | 16.15 | 0.08
4:25:00 | 57 | 16.15 | 0.08
4:26:00 | 56 | 16.14 | 0.08
4:27:00 | 56 | 16.13 | 0.08
4:28:00 | 57 | 16.12 | 0.09
4:29:00 | 57 | 16.11 | 0.09
4:30:00 | 57 | 16.09 | 0.09
4:31:00 | 57 | 16.09 | 0.1
4:32:00 | 57 | 16.07 | 0.1
4:33:00 | 57 | 16.05 | 0.1
4:34:00 | 57 | 16.04 | 0.11
4:35:00 | 58 | 16.03 | 0.11
4:36:00 | 58 | 16 | 0.12
4:37:00 | 58 | 15.99 | 0.13
4:38:00 | 58 | 15.97 | 0.13
4:39:00 | 58 | 15.96 | 0.13
4:40:00 | 58 | 15.94 | 0.14
4:41:00 | 58 | 15.91 | 0.15
4:42:00 | 58 | 15.89 | 0.16
4:43:00 | 58 | 15.87 | 0.16
4:44:00 | 58 | 15.85 | 0.17
4:45:00 | 58 | 15.82 | 0.18
4:46:00 | 58 | 15.79 | 0.19
4:47:00 | 58 | 15.77 | 0.19
4:48:00 | 59 | 15.74 | 0.2
4:49:00 | 58 | 15.71 | 0.21
4:50:00 | 59 | 15.68 | 0.22
4:51:00 | 59 | 15.65 | 0.23
4:52:00 | 59 | 15.61 | 0.25
4:53:00 | 59 | 15.58 | 0.26
4:54:00 | 59 | 15.55 | 0.27
4:55:00 | 59 | 15.5 | 0.29
4:56:00 | 59 | 15.46 | 0.3
4:57:00 | 59 | 15.42 | 0.32
4:58:00 | 59 | 15.38 | 0.33
4:59:00 | 59 | 15.34 | 0.35
5:00:00 | 59 | 15.29 | 0.37
5:01:00 | 59 | 15.25 | 0.38
5:02:00 | 59 | 15.19 | 0.41
5:03:00 | 59 | 15.15 | 0.42
5:04:00 | 59 | 15.09 | 0.45
5:05:00 | 59 | 15.04 | 0.47
5:06:00 | 59 | 15 | 0.49
5:07:00 | 59 | 14.94 | 0.51
5:08:00 | 59 | 14.89 | 0.54
5:09:00 | 59 | 14.84 | 0.56
5:10:00 | 59 | 14.78 | 0.59
5:11:00 | 59 | 14.73 | 0.61
5:12:00 | 59 | 14.68 | 0.64
5:13:00 | 59 | 14.62 | 0.67
5:14:00 | 59 | 14.56 | 0.7
5:15:00 | 59 | 14.5 | 0.73
5:16:00 | 59 | 14.44 | 0.76
5:17:00 | 59 | 14.39 | 0.79
5:18:00 | 59 | 14.34 | 0.82
5:19:00 | 59 | 14.28 | 0.85
5:20:00 | 59 | 14.23 | 0.88
5:21:00 | 59 | 14.17 | 0.91
5:22:00 | 59 | 14.11 | 0.95
5:23:00 | 59 | 14.05 | 0.99
5:24:00 | 59 | 14 | 1.02
5:25:00 | 58 | 13.95 | 1.05
5:26:00 | 59 | 13.89 | 1.09
5:27:00 | 59 | 13.84 | 1.12
5:28:00 | 59 | 13.79 | 1.16
5:29:00 | 59 | 13.74 | 1.2
5:30:00 | 59 | 13.69 | 1.24
5:31:00 | 59 | 13.63 | 1.27
5:32:00 | 59 | 13.58 | 1.31
5:33:00 | 59 | 13.53 | 1.35
5:34:00 | 59 | 13.48 | 1.4
5:35:00 | 58 | 13.43 | 1.43
5:36:00 | 58 | 13.38 | 1.48
5:37:00 | 59 | 13.33 | 1.51
5:38:00 | 59 | 13.28 | 1.56
5:39:00 | 59 | 13.23 | 1.6
5:40:00 | 58 | 13.18 | 1.64
5:41:00 | 59 | 13.14 | 1.68
5:42:00 | 59 | 13.09 | 1.73
5:43:00 | 58 | 13.05 | 1.77
5:44:00 | 59 | 13 | 1.81
5:45:00 | 59 | 12.96 | 1.86
5:46:00 | 59 | 12.91 | 1.9
5:47:00 | 59 | 12.87 | 1.95
5:48:00 | 59 | 12.83 | 1.99
5:49:00 | 59 | 12.79 | 2.03
5:50:00 | 59 | 12.74 | 2.08
5:51:00 | 59 | 12.7 | 2.13
5:52:00 | 59 | 12.66 | 2.18
5:53:00 | 59 | 12.61 | 2.24
5:54:00 | 58 | 12.57 | 2.28
5:55:00 | 59 | 12.53 | 2.32
5:56:00 | 59 | 12.49 | 2.37
5:57:00 | 59 | 12.45 | 2.42
5:58:00 | 59 | 12.42 | 2.46
5:59:00 | 59 | 12.37 | 2.52
6:00:00 | 59 | 12.34 | 2.57
6:01:00 | 59 | 12.3 | 2.62
6:02:00 | 59 | 12.26 | 2.67
6:03:00 | 59 | 12.23 | 2.71
6:04:00 | 59 | 12.19 | 2.76
6:05:00 | 58 | 12.16 | 2.8
6:06:00 | 58 | 12.13 | 2.86
6:07:00 | 59 | 12.09 | 2.9
6:08:00 | 59 | 12.06 | 2.96
6:09:00 | 59 | 12.03 | 3
6:10:00 | 58 | 11.99 | 3.06
6:11:00 | 59 | 11.96 | 3.1
6:12:00 | 59 | 11.93 | 3.15
6:13:00 | 59 | 11.9 | 3.2
6:14:00 | 59 | 11.87 | 3.25
6:15:00 | 58 | 11.84 | 3.3
6:16:00 | 59 | 11.81 | 3.35
6:17:00 | 59 | 11.78 | 3.4
6:18:00 | 59 | 11.75 | 3.45
6:19:00 | 59 | 11.72 | 3.5
6:20:00 | 59 | 11.69 | 3.55
6:21:00 | 59 | 11.67 | 3.59
6:22:00 | 59 | 11.64 | 3.65
6:23:00 | 59 | 11.61 | 3.7
6:24:00 | 58 | 11.59 | 3.74
6:25:00 | 59 | 11.56 | 3.79
6:26:00 | 59 | 11.53 | 3.84
6:27:00 | 59 | 11.5 | 3.9
6:28:00 | 59 | 11.48 | 3.94
6:29:00 | 59 | 11.46 | 3.99
6:30:00 | 59 | 11.43 | 4.05
6:31:00 | 59 | 11.41 | 4.09
6:32:00 | 59 | 11.38 | 4.14
6:33:00 | 59 | 11.35 | 4.2
6:34:00 | 58 | 11.33 | 4.25
6:35:00 | 59 | 11.31 | 4.3
6:36:00 | 59 | 11.29 | 4.34
6:37:00 | 59 | 11.26 | 4.39
6:38:00 | 59 | 11.24 | 4.44
6:39:00 | 59 | 11.22 | 4.49
6:40:00 | 58 | 11.2 | 4.54
6:41:00 | 59 | 11.17 | 4.59
6:42:00 | 59 | 11.15 | 4.65
6:43:00 | 59 | 11.14 | 4.68
6:44:00 | 59 | 11.11 | 4.73
6:45:00 | 59 | 11.09 | 4.79
6:46:00 | 59 | 11.07 | 4.82
6:47:00 | 59 | 11.05 | 4.88
6:48:00 | 59 | 11.04 | 4.91
6:49:00 | 59 | 11.02 | 4.97
6:50:00 | 58 | 10.99 | 5.02
6:51:00 | 59 | 10.98 | 5.06
6:52:00 | 59 | 10.96 | 5.1
6:53:00 | 59 | 10.94 | 5.16
6:54:00 | 59 | 10.93 | 5.2
6:55:00 | 59 | 10.91 | 5.23
6:56:00 | 58 | 10.89 | 5.27
6:57:00 | 58 | 10.87 | 5.33
6:58:00 | 59 | 10.86 | 5.37
6:59:00 | 59 | 10.84 | 5.41
7:00:00 | 59 | 10.83 | 5.45
7:01:00 | 59 | 10.81 | 5.5
7:02:00 | 59 | 10.8 | 5.54
7:03:00 | 58 | 10.78 | 5.58
7:04:00 | 59 | 10.77 | 5.62
7:05:00 | 58 | 10.75 | 5.68
7:06:00 | 58 | 10.74 | 5.7
7:07:00 | 59 | 10.72 | 5.75
7:08:00 | 59 | 10.71 | 5.79
7:09:00 | 59 | 10.69 | 5.83
7:10:00 | 59 | 10.68 | 5.88
7:11:00 | 59 | 10.66 | 5.92
7:12:00 | 59 | 10.65 | 5.97
7:13:00 | 59 | 10.64 | 5.99
7:14:00 | 59 | 10.63 | 6.04
7:15:00 | 59 | 10.61 | 6.08
7:16:00 | 58 | 10.6 | 6.1
7:17:00 | 58 | 10.59 | 6.15
7:18:00 | 59 | 10.57 | 6.2
7:19:00 | 59 | 10.57 | 6.22
7:20:00 | 59 | 10.55 | 6.27
7:21:00 | 58 | 10.54 | 6.29
7:22:00 | 59 | 10.53 | 6.34
7:23:00 | 59 | 10.51 | 6.39
7:24:00 | 59 | 10.5 | 6.41
7:25:00 | 59 | 10.49 | 6.46
7:26:00 | 59 | 10.48 | 6.51
7:27:00 | 59 | 10.47 | 6.53
7:28:00 | 59 | 10.45 | 6.58
7:29:00 | 59 | 10.45 | 6.61
7:30:00 | 59 | 10.44 | 6.63
7:31:00 | 59 | 10.42 | 6.68
7:32:00 | 59 | 10.41 | 6.71
7:33:00 | 59 | 10.4 | 6.76
7:34:00 | 59 | 10.39 | 6.78
7:35:00 | 59 | 10.38 | 6.84
7:36:00 | 58 | 10.37 | 6.86
7:37:00 | 59 | 10.36 | 6.89
7:38:00 | 59 | 10.36 | 6.91
7:39:00 | 58 | 10.34 | 6.97
7:40:00 | 58 | 10.33 | 6.99
7:41:00 | 59 | 10.32 | 7.02
7:42:00 | 59 | 10.32 | 7.05
7:43:00 | 59 | 10.31 | 7.07
7:44:00 | 59 | 10.3 | 7.1
7:45:00 | 58 | 10.3 | 7.13
7:46:00 | 59 | 10.28 | 7.18
7:47:00 | 59 | 10.27 | 7.21
7:48:00 | 59 | 10.27 | 7.24
7:49:00 | 59 | 10.26 | 7.26
7:50:00 | 58 | 10.25 | 7.29
7:51:00 | 59 | 10.24 | 7.32
7:52:00 | 59 | 10.23 | 7.37
7:53:00 | 59 | 10.22 | 7.4
7:54:00 | 59 | 10.21 | 7.43
7:55:00 | 59 | 10.21 | 7.46
7:56:00 | 59 | 10.2 | 7.49
7:57:00 | 59 | 10.19 | 7.52
7:58:00 | 59 | 10.18 | 7.55
7:59:00 | 59 | 10.18 | 7.57
8:00:00 | 59 | 10.17 | 7.6
8:01:00 | 59 | 10.16 | 7.63
8:02:00 | 59 | 10.15 | 7.66
8:03:00 | 59 | 10.14 | 7.69
8:04:00 | 59 | 10.14 | 7.72
8:05:00 | 59 | 10.13 | 7.75
8:06:00 | 59 | 10.12 | 7.78
8:07:00 | 59 | 10.12 | 7.81
8:08:00 | 59 | 10.11 | 7.84
8:09:00 | 58 | 10.1 | 7.87
8:10:00 | 59 | 10.09 | 7.9
8:11:00 | 59 | 10.09 | 7.93
8:12:00 | 59 | 10.08 | 7.96
8:13:00 | 59 | 10.07 | 7.99
8:14:00 | 59 | 10.06 | 8.02
8:15:00 | 58 | 10.06 | 8.02
8:16:00 | 58 | 10.05 | 8.05
8:17:00 | 59 | 10.05 | 8.08
8:18:00 | 58 | 10.04 | 8.11
8:19:00 | 59 | 10.03 | 8.15
8:20:00 | 59 | 10.02 | 8.18
8:21:00 | 59 | 10.02 | 8.21
8:22:00 | 59 | 10.02 | 8.21
8:23:00 | 59 | 10.01 | 8.24
8:24:00 | 58 | 10 | 8.27
8:25:00 | 59 | 10 | 8.3
8:26:00 | 59 | 9.99 | 8.34
8:27:00 | 58 | 9.98 | 8.37
8:28:00 | 59 | 9.98 | 8.37
8:29:00 | 58 | 9.96 | 8.43
8:30:00 | 58 | 9.96 | 8.47
8:31:00 | 59 | 9.96 | 8.47
8:32:00 | 59 | 9.95 | 8.5
8:33:00 | 58 | 9.94 | 8.53
8:34:00 | 59 | 9.93 | 8.56
8:35:00 | 58 | 9.93 | 8.6
8:36:00 | 58 | 9.93 | 8.6
8:37:00 | 59 | 9.92 | 8.63
8:38:00 | 59 | 9.91 | 8.66
8:39:00 | 59 | 9.91 | 8.7
8:40:00 | 59 | 9.91 | 8.7
8:41:00 | 59 | 9.9 | 8.73
8:42:00 | 59 | 9.89 | 8.77
8:43:00 | 59 | 9.88 | 8.8
8:44:00 | 59 | 9.88 | 8.8
8:45:00 | 59 | 9.88 | 8.83
8:46:00 | 59 | 9.87 | 8.87
8:47:00 | 59 | 9.86 | 8.9
8:48:00 | 59 | 9.86 | 8.9
8:49:00 | 58 | 9.85 | 8.94
8:50:00 | 59 | 9.84 | 8.97
8:51:00 | 58 | 9.84 | 9.01
8:52:00 | 59 | 9.84 | 9.01
8:53:00 | 59 | 9.83 | 9.04
8:54:00 | 59 | 9.82 | 9.08
8:55:00 | 59 | 9.82 | 9.08
8:56:00 | 59 | 9.82 | 9.11
8:57:00 | 59 | 9.81 | 9.15
8:58:00 | 58 | 9.81 | 9.15
8:59:00 | 59 | 9.8 | 9.18
9:00:00 | 58 | 9.79 | 9.22
9:01:00 | 58 | 9.79 | 9.22
9:02:00 | 59 | 9.79 | 9.25
9:03:00 | 58 | 9.78 | 9.29
9:04:00 | 58 | 9.78 | 9.29
9:05:00 | 59 | 9.77 | 9.33
9:06:00 | 59 | 9.76 | 9.36
9:07:00 | 59 | 9.76 | 9.36
9:08:00 | 58 | 9.75 | 9.4
9:09:00 | 59 | 9.75 | 9.44
9:10:00 | 59 | 9.75 | 9.44
9:11:00 | 59 | 9.74 | 9.47
9:12:00 | 59 | 9.73 | 9.51
9:13:00 | 59 | 9.73 | 9.51
9:14:00 | 59 | 9.73 | 9.51
9:15:00 | 59 | 9.73 | 9.55
9:16:00 | 58 | 9.72 | 9.59
9:17:00 | 59 | 9.71 | 9.62
9:18:00 | 59 | 9.71 | 9.62
9:19:00 | 59 | 9.7 | 9.66
9:20:00 | 58 | 9.7 | 9.66
9:21:00 | 59 | 9.7 | 9.7
9:22:00 | 59 | 9.7 | 9.7
9:23:00 | 59 | 9.69 | 9.74
9:24:00 | 59 | 9.68 | 9.77
9:25:00 | 59 | 9.68 | 9.77
9:26:00 | 59 | 9.67 | 9.81
9:27:00 | 59 | 9.67 | 9.85
9:28:00 | 59 | 9.67 | 9.85
9:29:00 | 59 | 9.66 | 9.89
9:30:00 | 58 | 9.66 | 9.89
9:31:00 | 59 | 9.65 | 9.93
9:32:00 | 59 | 9.65 | 9.93
9:33:00 | 59 | 9.64 | 9.97
9:34:00 | 59 | 9.64 | 10.01
9:35:00 | 59 | 9.64 | 10.01
9:36:00 | 59 | 9.63 | 10.05
9:37:00 | 59 | 9.63 | 10.05
9:38:00 | 59 | 9.62 | 10.09
9:39:00 | 59 | 9.62 | 10.09
9:40:00 | 59 | 9.61 | 10.13
9:41:00 | 59 | 9.61 | 10.13
9:42:00 | 59 | 9.61 | 10.17
9:43:00 | 59 | 9.61 | 10.17
9:44:00 | 59 | 9.6 | 10.21
9:45:00 | 59 | 9.59 | 10.25
9:46:00 | 59 | 9.59 | 10.25
9:47:00 | 58 | 9.58 | 10.29
9:48:00 | 59 | 9.58 | 10.29
9:49:00 | 59 | 9.57 | 10.33
9:50:00 | 59 | 9.57 | 10.33
9:51:00 | 59 | 9.57 | 10.37
9:52:00 | 59 | 9.56 | 10.41
9:53:00 | 59 | 9.56 | 10.41
9:54:00 | 59 | 9.55 | 10.45
9:55:00 | 58 | 9.55 | 10.45
9:56:00 | 59 | 9.54 | 10.49
9:57:00 | 59 | 9.54 | 10.49
9:58:00 | 58 | 9.54 | 10.53
9:59:00 | 59 | 9.54 | 10.53
10:00:00 | 59 | 9.54 | 10.53
10:01:00 | 58 | 9.53 | 10.57
10:02:00 | 59 | 9.52 | 10.62
10:03:00 | 59 | 9.52 | 10.62
10:04:00 | 59 | 9.52 | 10.66
10:05:00 | 59 | 9.52 | 10.66
10:06:00 | 59 | 9.51 | 10.7
10:07:00 | 58 | 9.51 | 10.7
10:08:00 | 59 | 9.5 | 10.74
10:09:00 | 59 | 9.5 | 10.74
10:10:00 | 59 | 9.49 | 10.79
10:11:00 | 59 | 9.49 | 10.79
10:12:00 | 59 | 9.48 | 10.83
10:13:00 | 59 | 9.48 | 10.83
10:14:00 | 59 | 9.48 | 10.83
10:15:00 | 59 | 9.48 | 10.87
10:16:00 | 58 | 9.48 | 10.87
10:17:00 | 58 | 9.47 | 10.91
10:18:00 | 59 | 9.47 | 10.91
10:19:00 | 58 | 9.46 | 10.96
10:20:00 | 59 | 9.46 | 10.96
10:21:00 | 59 | 9.45 | 11
10:22:00 | 58 | 9.45 | 11
10:23:00 | 59 | 9.45 | 11
10:24:00 | 58 | 9.45 | 11.04
10:25:00 | 59 | 9.45 | 11.04
10:26:00 | 59 | 9.44 | 11.09
10:27:00 | 59 | 9.44 | 11.09
10:28:00 | 59 | 9.43 | 11.13
10:29:00 | 59 | 9.43 | 11.13
10:30:00 | 59 | 9.43 | 11.18
10:31:00 | 58 | 9.43 | 11.18
10:32:00 | 59 | 9.43 | 11.18
10:33:00 | 58 | 9.42 | 11.22
10:34:00 | 58 | 9.42 | 11.22
10:35:00 | 59 | 9.41 | 11.27
10:36:00 | 59 | 9.41 | 11.27
10:37:00 | 59 | 9.41 | 11.27
10:38:00 | 58 | 9.4 | 11.31
10:39:00 | 59 | 9.4 | 11.31
10:40:00 | 59 | 9.39 | 11.36
10:41:00 | 59 | 9.39 | 11.36
10:42:00 | 59 | 9.39 | 11.4
10:43:00 | 59 | 9.39 | 11.4
10:44:00 | 59 | 9.39 | 11.4
10:45:00 | 59 | 9.38 | 11.45
10:46:00 | 59 | 9.38 | 11.45
10:47:00 | 59 | 9.38 | 11.45
10:48:00 | 59 | 9.37 | 11.49
10:49:00 | 59 | 9.37 | 11.49
10:50:00 | 58 | 9.37 | 11.54
10:51:00 | 59 | 9.37 | 11.54
10:52:00 | 59 | 9.37 | 11.54
10:53:00 | 59 | 9.36 | 11.59
10:54:00 | 59 | 9.36 | 11.59
10:55:00 | 59 | 9.36 | 11.59
10:56:00 | 59 | 9.35 | 11.63
10:57:00 | 59 | 9.35 | 11.63
10:58:00 | 59 | 9.34 | 11.68
10:59:00 | 59 | 9.34 | 11.68
11:00:00 | 59 | 9.34 | 11.68
11:01:00 | 59 | 9.34 | 11.73
11:02:00 | 59 | 9.34 | 11.73
11:03:00 | 59 | 9.33 | 11.77
11:04:00 | 59 | 9.33 | 11.77
11:05:00 | 59 | 9.33 | 11.77
11:06:00 | 59 | 9.32 | 11.82
11:07:00 | 59 | 9.32 | 11.82
11:08:00 | 59 | 9.32 | 11.82
11:09:00 | 59 | 9.31 | 11.87
11:10:00 | 59 | 9.31 | 11.87
11:11:00 | 59 | 9.31 | 11.87
11:12:00 | 59 | 9.3 | 11.91
11:13:00 | 59 | 9.3 | 11.91
11:14:00 | 59 | 9.3 | 11.91
11:15:00 | 59 | 9.3 | 11.96
11:16:00 | 59 | 9.29 | 12.01
11:17:00 | 59 | 9.29 | 12.01
11:18:00 | 58 | 9.29 | 12.01
11:19:00 | 59 | 9.28 | 12.06
11:20:00 | 59 | 9.28 | 12.06
11:21:00 | 58 | 9.28 | 12.06
11:22:00 | 59 | 9.28 | 12.11
11:23:00 | 59 | 9.28 | 12.11
11:24:00 | 59 | 9.28 | 12.11
11:25:00 | 59 | 9.27 | 12.16
11:26:00 | 59 | 9.27 | 12.16
11:27:00 | 59 | 9.27 | 12.16
11:28:00 | 59 | 9.26 | 12.2
11:29:00 | 58 | 9.26 | 12.2
11:30:00 | 58 | 9.26 | 12.2
11:31:00 | 59 | 9.25 | 12.25
11:32:00 | 59 | 9.25 | 12.25
11:33:00 | 59 | 9.25 | 12.25
11:34:00 | 59 | 9.25 | 12.3
11:35:00 | 58 | 9.25 | 12.3
11:36:00 | 59 | 9.25 | 12.3
11:37:00 | 59 | 9.25 | 12.3
11:38:00 | 59 | 9.24 | 12.35
11:39:00 | 59 | 9.24 | 12.35
11:40:00 | 59 | 9.23 | 12.4
11:41:00 | 59 | 9.23 | 12.4
11:42:00 | 58 | 9.23 | 12.4
11:43:00 | 59 | 9.22 | 12.45
11:44:00 | 58 | 9.22 | 12.45
11:45:00 | 59 | 9.22 | 12.45
11:46:00 | 59 | 9.22 | 12.45
11:47:00 | 59 | 9.21 | 12.5
11:48:00 | 59 | 9.21 | 12.5
11:49:00 | 59 | 9.21 | 12.5
11:50:00 | 59 | 9.21 | 12.55
11:51:00 | 59 | 9.21 | 12.55
11:52:00 | 59 | 9.21 | 12.55
11:53:00 | 59 | 9.21 | 12.55
11:54:00 | 59 | 9.2 | 12.6
11:55:00 | 59 | 9.2 | 12.6
11:56:00 | 59 | 9.2 | 12.6
11:57:00 | 59 | 9.19 | 12.66
11:58:00 | 59 | 9.19 | 12.66
11:59:00 | 59 | 9.19 | 12.66
12:00:00 | 59 | 9.19 | 12.66
12:01:00 | 58 | 9.19 | 12.71
12:02:00 | 59 | 9.19 | 12.71
12:03:00 | 59 | 9.19 | 12.71
12:04:00 | 59 | 9.18 | 12.76
12:05:00 | 59 | 9.18 | 12.76
12:06:00 | 58 | 9.18 | 12.76
12:07:00 | 59 | 9.18 | 12.76
12:08:00 | 59 | 9.17 | 12.81
12:09:00 | 59 | 9.17 | 12.81
12:10:00 | 59 | 9.17 | 12.81
12:11:00 | 59 | 9.17 | 12.81
12:12:00 | 59 | 9.16 | 12.86
12:13:00 | 59 | 9.16 | 12.86
12:14:00 | 59 | 9.16 | 12.86
12:15:00 | 59 | 9.16 | 12.86
12:16:00 | 59 | 9.16 | 12.91
12:17:00 | 59 | 9.16 | 12.91
12:18:00 | 59 | 9.16 | 12.91
12:19:00 | 58 | 9.15 | 12.97
12:20:00 | 59 | 9.15 | 12.97
12:21:00 | 59 | 9.15 | 12.97
12:22:00 | 59 | 9.15 | 12.97
12:23:00 | 59 | 9.14 | 13.02
12:24:00 | 59 | 9.14 | 13.02
12:25:00 | 59 | 9.14 | 13.02
12:26:00 | 59 | 9.14 | 13.02
12:27:00 | 59 | 9.14 | 13.02
12:28:00 | 58 | 9.13 | 13.07
12:29:00 | 59 | 9.13 | 13.07
12:30:00 | 59 | 9.13 | 13.07
12:31:00 | 59 | 9.13 | 13.07
12:32:00 | 59 | 9.13 | 13.13
12:33:00 | 58 | 9.13 | 13.13
12:34:00 | 59 | 9.13 | 13.13
12:35:00 | 59 | 9.12 | 13.18
12:36:00 | 59 | 9.12 | 13.18
12:37:00 | 59 | 9.12 | 13.18
12:38:00 | 58 | 9.12 | 13.18
12:39:00 | 59 | 9.12 | 13.18
12:40:00 | 59 | 9.11 | 13.23
12:41:00 | 59 | 9.11 | 13.23
12:42:00 | 59 | 9.11 | 13.23
12:43:00 | 59 | 9.11 | 13.23
12:44:00 | 58 | 9.1 | 13.29
12:45:00 | 58 | 9.1 | 13.29
12:46:00 | 59 | 9.1 | 13.29
12:47:00 | 59 | 9.1 | 13.29
12:48:00 | 59 | 9.09 | 13.34
12:49:00 | 59 | 9.09 | 13.34
12:50:00 | 59 | 9.09 | 13.34
12:51:00 | 59 | 9.09 | 13.34
12:52:00 | 59 | 9.09 | 13.34
12:53:00 | 59 | 9.09 | 13.4
12:54:00 | 59 | 9.09 | 13.4
12:55:00 | 59 | 9.09 | 13.4
12:56:00 | 59 | 9.09 | 13.4
12:57:00 | 59 | 9.09 | 13.4
12:58:00 | 58 | 9.08 | 13.45
12:59:00 | 59 | 9.08 | 13.45
13:00:00 | 59 | 9.08 | 13.45
13:01:00 | 59 | 9.08 | 13.45
13:02:00 | 59 | 9.07 | 13.5
13:03:00 | 59 | 9.07 | 13.5
13:04:00 | 59 | 9.07 | 13.5
13:05:00 | 59 | 9.07 | 13.56
13:06:00 | 59 | 9.07 | 13.56
13:07:00 | 59 | 9.07 | 13.56
13:08:00 | 59 | 9.07 | 13.56
13:09:00 | 59 | 9.07 | 13.56
13:10:00 | 59 | 9.06 | 13.62
13:11:00 | 59 | 9.06 | 13.62
13:12:00 | 59 | 9.06 | 13.62
13:13:00 | 59 | 9.06 | 13.62
13:14:00 | 59 | 9.06 | 13.62
13:15:00 | 59 | 9.05 | 13.67
13:16:00 | 58 | 9.05 | 13.67
13:17:00 | 59 | 9.05 | 13.67
13:18:00 | 59 | 9.05 | 13.67
13:19:00 | 59 | 9.05 | 13.67
13:20:00 | 59 | 9.04 | 13.73
13:21:00 | 59 | 9.04 | 13.73
13:22:00 | 59 | 9.04 | 13.73
13:23:00 | 59 | 9.04 | 13.73
13:24:00 | 58 | 9.04 | 13.73
13:25:00 | 58 | 9.04 | 13.73
13:26:00 | 59 | 9.04 | 13.78
13:27:00 | 59 | 9.04 | 13.78
13:28:00 | 59 | 9.04 | 13.78
13:29:00 | 58 | 9.04 | 13.78
13:30:00 | 59 | 9.03 | 13.84
13:31:00 | 59 | 9.03 | 13.84
13:32:00 | 59 | 9.03 | 13.84
13:33:00 | 59 | 9.03 | 13.84
13:34:00 | 59 | 9.03 | 13.84
13:35:00 | 59 | 9.02 | 13.9
13:36:00 | 59 | 9.02 | 13.9
13:37:00 | 59 | 9.02 | 13.9
13:38:00 | 59 | 9.02 | 13.9
13:39:00 | 59 | 9.02 | 13.9
13:40:00 | 59 | 9.02 | 13.9
13:41:00 | 59 | 9.01 | 13.95
13:42:00 | 59 | 9.01 | 13.95
13:43:00 | 59 | 9.01 | 13.95
13:44:00 | 59 | 9.01 | 13.95
13:45:00 | 59 | 9.01 | 13.95
13:46:00 | 59 | 9.01 | 13.95
13:47:00 | 59 | 9 | 14.01
13:48:00 | 59 | 9 | 14.01
13:49:00 | 59 | 9 | 14.01
13:50:00 | 59 | 9 | 14.01
13:51:00 | 59 | 9 | 14.01
13:52:00 | 59 | 9 | 14.07
13:53:00 | 59 | 9 | 14.07
13:54:00 | 59 | 9 | 14.07
13:55:00 | 59 | 9 | 14.07
13:56:00 | 59 | 9 | 14.07
13:57:00 | 59 | 9 | 14.07
13:58:00 | 59 | 8.99 | 14.13
13:59:00 | 58 | 8.99 | 14.13
14:00:00 | 59 | 8.99 | 14.13
14:01:00 | 59 | 8.99 | 14.13
14:02:00 | 58 | 8.99 | 14.13
14:03:00 | 58 | 8.99 | 14.13
14:04:00 | 59 | 8.99 | 14.13
14:05:00 | 59 | 8.98 | 14.18
14:06:00 | 59 | 8.98 | 14.18
14:07:00 | 59 | 8.98 | 14.18
14:08:00 | 59 | 8.98 | 14.18
14:09:00 | 59 | 8.98 | 14.18
14:10:00 | 58 | 8.98 | 14.24
14:11:00 | 58 | 8.98 | 14.24
14:12:00 | 59 | 8.98 | 14.24
14:13:00 | 58 | 8.98 | 14.24
14:14:00 | 59 | 8.98 | 14.24
14:15:00 | 59 | 8.98 | 14.24
14:16:00 | 59 | 8.98 | 14.24
14:17:00 | 59 | 8.97 | 14.3
14:18:00 | 59 | 8.97 | 14.3
14:19:00 | 59 | 8.97 | 14.3
14:20:00 | 59 | 8.97 | 14.3
14:21:00 | 59 | 8.97 | 14.3
14:22:00 | 59 | 8.97 | 14.3
14:23:00 | 59 | 8.97 | 14.3
14:24:00 | 59 | 8.96 | 14.36
14:25:00 | 59 | 8.96 | 14.36
14:26:00 | 58 | 8.96 | 14.36
14:27:00 | 59 | 8.96 | 14.36
14:28:00 | 59 | 8.96 | 14.36
14:29:00 | 59 | 8.95 | 14.42
14:30:00 | 59 | 8.95 | 14.42
14:31:00 | 59 | 8.95 | 14.42
14:32:00 | 59 | 8.95 | 14.42
14:33:00 | 59 | 8.95 | 14.42
14:34:00 | 59 | 8.95 | 14.42
14:35:00 | 59 | 8.95 | 14.42
14:36:00 | 59 | 8.95 | 14.42
14:37:00 | 59 | 8.95 | 14.42
14:38:00 | 59 | 8.95 | 14.48
14:39:00 | 59 | 8.95 | 14.48
14:40:00 | 59 | 8.95 | 14.48
14:41:00 | 59 | 8.95 | 14.48
14:42:00 | 59 | 8.95 | 14.48
14:43:00 | 59 | 8.95 | 14.48
14:44:00 | 58 | 8.95 | 14.48
14:45:00 | 59 | 8.94 | 14.54
14:46:00 | 59 | 8.94 | 14.54
14:47:00 | 59 | 8.94 | 14.54
14:48:00 | 59 | 8.94 | 14.54
14:49:00 | 59 | 8.94 | 14.54
14:50:00 | 59 | 8.94 | 14.54
14:51:00 | 58 | 8.93 | 14.6
14:52:00 | 59 | 8.93 | 14.6
14:53:00 | 59 | 8.93 | 14.6
14:54:00 | 58 | 8.93 | 14.6
14:55:00 | 59 | 8.93 | 14.6
14:56:00 | 59 | 8.93 | 14.6
14:57:00 | 59 | 8.93 | 14.6
14:58:00 | 59 | 8.93 | 14.6
14:59:00 | 58 | 8.93 | 14.6
15:00:00 | 58 | 8.93 | 14.6
15:01:00 | 59 | 8.92 | 14.66
15:02:00 | 59 | 8.92 | 14.66
15:03:00 | 59 | 8.92 | 14.66
15:04:00 | 59 | 8.92 | 14.66
15:05:00 | 59 | 8.92 | 14.66
15:06:00 | 59 | 8.91 | 14.72
15:07:00 | 59 | 8.91 | 14.72
15:08:00 | 58 | 8.91 | 14.72
15:09:00 | 59 | 8.91 | 14.72
15:10:00 | 59 | 8.91 | 14.72
15:11:00 | 59 | 8.91 | 14.72
15:12:00 | 58 | 8.91 | 14.72
15:13:00 | 59 | 8.91 | 14.78
15:14:00 | 59 | 8.91 | 14.78
15:15:00 | 59 | 8.91 | 14.78
15:16:00 | 59 | 8.91 | 14.78
15:17:00 | 59 | 8.91 | 14.78
15:18:00 | 59 | 8.91 | 14.78
15:19:00 | 59 | 8.91 | 14.78
15:20:00 | 59 | 8.91 | 14.78
15:21:00 | 59 | 8.91 | 14.78
15:22:00 | 59 | 8.9 | 14.84
15:23:00 | 58 | 8.9 | 14.84
15:24:00 | 59 | 8.9 | 14.84
15:25:00 | 59 | 8.9 | 14.84
15:26:00 | 59 | 8.9 | 14.84
15:27:00 | 58 | 8.9 | 14.84
15:28:00 | 59 | 8.9 | 14.84
15:29:00 | 59 | 8.9 | 14.84
15:30:00 | 59 | 8.9 | 14.84
15:31:00 | 59 | 8.89 | 14.9
15:32:00 | 59 | 8.89 | 14.9
15:33:00 | 59 | 8.89 | 14.9
15:34:00 | 59 | 8.89 | 14.9
15:35:00 | 59 | 8.89 | 14.9
15:36:00 | 58 | 8.89 | 14.9
15:37:00 | 58 | 8.89 | 14.9
15:38:00 | 59 | 8.89 | 14.96
15:39:00 | 58 | 8.89 | 14.96
15:40:00 | 59 | 8.89 | 14.96
15:41:00 | 59 | 8.89 | 14.96
15:42:00 | 59 | 8.89 | 14.96
15:43:00 | 59 | 8.89 | 14.96
15:44:00 | 59 | 8.89 | 14.96
15:45:00 | 59 | 8.89 | 14.96
15:46:00 | 59 | 8.89 | 14.96
15:47:00 | 59 | 8.88 | 15.03
15:48:00 | 59 | 8.88 | 15.03
15:49:00 | 59 | 8.88 | 15.03
15:50:00 | 59 | 8.88 | 15.03
15:51:00 | 59 | 8.88 | 15.03
15:52:00 | 59 | 8.88 | 15.03
15:53:00 | 58 | 8.88 | 15.03
15:54:00 | 59 | 8.88 | 15.03
15:55:00 | 59 | 8.87 | 15.09
15:56:00 | 59 | 8.87 | 15.09
15:57:00 | 59 | 8.87 | 15.09
15:58:00 | 59 | 8.87 | 15.09
15:59:00 | 59 | 8.87 | 15.09
16:00:00 | 59 | 8.87 | 15.09
16:01:00 | 59 | 8.87 | 15.09
16:02:00 | 59 | 8.87 | 15.09
16:03:00 | 59 | 8.87 | 15.09
16:04:00 | 59 | 8.87 | 15.09
16:05:00 | 59 | 8.87 | 15.09
16:06:00 | 59 | 8.86 | 15.15
16:07:00 | 59 | 8.86 | 15.15
16:08:00 | 59 | 8.86 | 15.15
16:09:00 | 59 | 8.86 | 15.15
16:10:00 | 59 | 8.86 | 15.15
16:11:00 | 59 | 8.86 | 15.15
16:12:00 | 59 | 8.86 | 15.15
16:13:00 | 59 | 8.86 | 15.15
16:14:00 | 59 | 8.86 | 15.15
16:15:00 | 59 | 8.86 | 15.15
16:16:00 | 59 | 8.86 | 15.21
16:17:00 | 59 | 8.86 | 15.21
16:18:00 | 59 | 8.86 | 15.21
16:19:00 | 59 | 8.86 | 15.21
16:20:00 | 58 | 8.86 | 15.21
16:21:00 | 59 | 8.86 | 15.21
16:22:00 | 59 | 8.86 | 15.21
16:23:00 | 59 | 8.86 | 15.21
16:24:00 | 59 | 8.86 | 15.21
16:25:00 | 59 | 8.86 | 15.21
16:26:00 | 59 | 8.86 | 15.21
16:27:00 | 58 | 8.86 | 15.21
16:28:00 | 59 | 8.85 | 15.28
16:29:00 | 59 | 8.85 | 15.28
16:30:00 | 59 | 8.85 | 15.28
16:31:00 | 59 | 8.85 | 15.28
16:32:00 | 59 | 8.85 | 15.28
16:33:00 | 59 | 8.85 | 15.28
16:34:00 | 59 | 8.85 | 15.28
16:35:00 | 59 | 8.85 | 15.28
16:36:00 | 58 | 8.85 | 15.28
16:37:00 | 59 | 8.84 | 15.34
16:38:00 | 59 | 8.85 | 15.28
16:39:00 | 59 | 8.84 | 15.34
16:40:00 | 59 | 8.84 | 15.34
16:41:00 | 59 | 8.84 | 15.34
16:42:00 | 58 | 8.84 | 15.34
16:43:00 | 59 | 8.84 | 15.34
16:44:00 | 58 | 8.84 | 15.34
16:45:00 | 59 | 8.84 | 15.34
16:46:00 | 59 | 8.84 | 15.34
16:47:00 | 59 | 8.84 | 15.34
16:48:00 | 59 | 8.84 | 15.34
16:49:00 | 58 | 8.84 | 15.34
16:50:00 | 59 | 8.83 | 15.4
16:51:00 | 59 | 8.84 | 15.34
16:52:00 | 59 | 8.83 | 15.4
16:53:00 | 59 | 8.83 | 15.4
16:54:00 | 58 | 8.83 | 15.4
16:55:00 | 59 | 8.83 | 15.4
16:56:00 | 59 | 8.83 | 15.4
16:57:00 | 58 | 8.83 | 15.4
16:58:00 | 59 | 8.83 | 15.4
16:59:00 | 59 | 8.83 | 15.4
17:00:00 | 59 | 8.83 | 15.4
17:01:00 | 58 | 8.83 | 15.4
17:02:00 | 58 | 8.82 | 15.47
17:03:00 | 59 | 8.82 | 15.47
17:04:00 | 59 | 8.82 | 15.47
17:05:00 | 59 | 8.82 | 15.47
17:06:00 | 58 | 8.82 | 15.47
17:07:00 | 59 | 8.82 | 15.47
17:08:00 | 59 | 8.82 | 15.47
17:09:00 | 58 | 8.82 | 15.47
17:10:00 | 59 | 8.82 | 15.47
17:11:00 | 59 | 8.82 | 15.47
17:12:00 | 59 | 8.82 | 15.53
17:13:00 | 59 | 8.82 | 15.47
17:14:00 | 59 | 8.82 | 15.53
17:15:00 | 58 | 8.82 | 15.53
17:16:00 | 59 | 8.82 | 15.53
17:17:00 | 59 | 8.82 | 15.53
17:18:00 | 59 | 8.82 | 15.53
17:19:00 | 59 | 8.82 | 15.53
17:20:00 | 59 | 8.82 | 15.53
17:21:00 | 59 | 8.82 | 15.53
17:22:00 | 59 | 8.81 | 15.6
17:23:00 | 58 | 8.81 | 15.6
17:24:00 | 58 | 8.81 | 15.6
17:25:00 | 59 | 8.81 | 15.6
17:26:00 | 59 | 8.81 | 15.6
17:27:00 | 59 | 8.81 | 15.6
17:28:00 | 59 | 8.81 | 15.6
17:29:00 | 59 | 8.81 | 15.6
17:30:00 | 59 | 8.81 | 15.6
17:31:00 | 59 | 8.81 | 15.6
17:32:00 | 59 | 8.81 | 15.6
17:33:00 | 59 | 8.81 | 15.6
17:34:00 | 59 | 8.8 | 15.66
17:35:00 | 59 | 8.8 | 15.66
17:36:00 | 59 | 8.8 | 15.66
17:37:00 | 59 | 8.8 | 15.66
17:38:00 | 58 | 8.8 | 15.66
17:39:00 | 58 | 8.8 | 15.66
17:40:00 | 59 | 8.8 | 15.66
17:41:00 | 59 | 8.8 | 15.66
17:42:00 | 59 | 8.8 | 15.66
17:43:00 | 59 | 8.8 | 15.66
17:44:00 | 59 | 8.8 | 15.66
17:45:00 | 59 | 8.8 | 15.66
17:46:00 | 59 | 8.8 | 15.66
17:47:00 | 59 | 8.8 | 15.73
17:48:00 | 58 | 8.8 | 15.73
17:49:00 | 59 | 8.8 | 15.73
17:50:00 | 59 | 8.8 | 15.73
17:51:00 | 59 | 8.8 | 15.73
17:52:00 | 59 | 8.8 | 15.73
17:53:00 | 59 | 8.8 | 15.73
17:54:00 | 59 | 8.8 | 15.73
17:55:00 | 59 | 8.8 | 15.73
17:56:00 | 59 | 8.8 | 15.73
17:57:00 | 59 | 8.8 | 15.73
17:58:00 | 58 | 8.8 | 15.73
17:59:00 | 59 | 8.8 | 15.73
18:00:00 | 59 | 8.79 | 15.79
18:01:00 | 59 | 8.8 | 15.73
18:02:00 | 59 | 8.79 | 15.79
18:03:00 | 59 | 8.79 | 15.79
18:04:00 | 59 | 8.79 | 15.79
18:05:00 | 59 | 8.79 | 15.79
18:06:00 | 59 | 8.79 | 15.79
18:07:00 | 59 | 8.79 | 15.79
18:08:00 | 59 | 8.79 | 15.79
18:09:00 | 59 | 8.79 | 15.79
18:10:00 | 59 | 8.79 | 15.79
18:11:00 | 59 | 8.79 | 15.79
18:12:00 | 59 | 8.79 | 15.79
18:13:00 | 59 | 8.79 | 15.79
18:14:00 | 59 | 8.78 | 15.86
18:15:00 | 59 | 8.79 | 15.79
18:16:00 | 59 | 8.78 | 15.86
18:17:00 | 58 | 8.78 | 15.86
18:18:00 | 59 | 8.78 | 15.86
18:19:00 | 59 | 8.78 | 15.86
18:20:00 | 59 | 8.78 | 15.86
18:21:00 | 59 | 8.78 | 15.86
18:22:00 | 58 | 8.78 | 15.86
18:23:00 | 58 | 8.78 | 15.86
18:24:00 | 59 | 8.78 | 15.86
18:25:00 | 59 | 8.78 | 15.86
18:26:00 | 59 | 8.78 | 15.86
18:27:00 | 59 | 8.78 | 15.86
18:28:00 | 59 | 8.78 | 15.86
18:29:00 | 59 | 8.77 | 15.93
18:30:00 | 58 | 8.77 | 15.93
18:31:00 | 59 | 8.77 | 15.93
18:32:00 | 59 | 8.77 | 15.93
18:33:00 | 59 | 8.77 | 15.93
18:34:00 | 59 | 8.77 | 15.93
18:35:00 | 59 | 8.77 | 15.93
18:36:00 | 59 | 8.77 | 15.93
18:37:00 | 59 | 8.77 | 15.93
18:38:00 | 59 | 8.77 | 15.93
18:39:00 | 59 | 8.77 | 15.99
18:40:00 | 59 | 8.77 | 15.93
18:41:00 | 59 | 8.77 | 15.93
18:42:00 | 59 | 8.77 | 15.99
18:43:00 | 59 | 8.77 | 15.99
18:44:00 | 59 | 8.77 | 15.99
18:45:00 | 59 | 8.77 | 15.99
18:46:00 | 59 | 8.77 | 15.99
18:47:00 | 59 | 8.77 | 15.99
18:48:00 | 58 | 8.77 | 15.99
18:49:00 | 59 | 8.77 | 15.99
18:50:00 | 59 | 8.77 | 15.99
18:51:00 | 59 | 8.77 | 15.99
18:52:00 | 59 | 8.77 | 15.99
18:53:00 | 58 | 8.77 | 15.99
18:54:00 | 59 | 8.77 | 15.99
18:55:00 | 58 | 8.77 | 15.99
18:56:00 | 59 | 8.77 | 15.99
18:57:00 | 59 | 8.77 | 15.99
18:58:00 | 59 | 8.76 | 16.06
18:59:00 | 59 | 8.77 | 15.99
19:00:00 | 59 | 8.76 | 16.06
19:01:00 | 59 | 8.76 | 16.06
19:02:00 | 59 | 8.76 | 16.06
19:03:00 | 59 | 8.76 | 16.06
19:04:00 | 59 | 8.76 | 16.06
19:05:00 | 59 | 8.76 | 16.06
19:06:00 | 59 | 8.76 | 16.06
19:07:00 | 59 | 8.76 | 16.06
19:08:00 | 58 | 8.76 | 16.06
19:09:00 | 59 | 8.76 | 16.06
19:10:00 | 59 | 8.76 | 16.06
19:11:00 | 59 | 8.76 | 16.06
19:12:00 | 59 | 8.76 | 16.06
19:13:00 | 59 | 8.76 | 16.06
19:14:00 | 58 | 8.76 | 16.06
19:15:00 | 59 | 8.76 | 16.06
19:16:00 | 59 | 8.75 | 16.13
19:17:00 | 59 | 8.75 | 16.13
19:18:00 | 59 | 8.75 | 16.13
19:19:00 | 59 | 8.75 | 16.13
19:20:00 | 59 | 8.75 | 16.13
19:21:00 | 59 | 8.75 | 16.13
19:22:00 | 59 | 8.75 | 16.13
19:23:00 | 59 | 8.75 | 16.13
19:24:00 | 59 | 8.75 | 16.13
19:25:00 | 59 | 8.75 | 16.13
19:26:00 | 59 | 8.75 | 16.13
19:27:00 | 59 | 8.75 | 16.13
19:28:00 | 58 | 8.75 | 16.13
19:29:00 | 59 | 8.75 | 16.13
19:30:00 | 59 | 8.75 | 16.13
19:31:00 | 59 | 8.75 | 16.13
19:32:00 | 59 | 8.75 | 16.13
19:33:00 | 59 | 8.75 | 16.13
19:34:00 | 59 | 8.75 | 16.13
19:35:00 | 59 | 8.74 | 16.19
19:36:00 | 59 | 8.75 | 16.13
19:37:00 | 59 | 8.74 | 16.19
19:38:00 | 59 | 8.74 | 16.19
19:39:00 | 59 | 8.74 | 16.19
19:40:00 | 59 | 8.74 | 16.19
19:41:00 | 59 | 8.74 | 16.19
19:42:00 | 59 | 8.74 | 16.19
19:43:00 | 58 | 8.74 | 16.19
19:44:00 | 59 | 8.74 | 16.19
19:45:00 | 59 | 8.74 | 16.19
19:46:00 | 59 | 8.74 | 16.19
19:47:00 | 59 | 8.74 | 16.19
19:48:00 | 59 | 8.74 | 16.19
19:49:00 | 59 | 8.74 | 16.19
19:50:00 | 59 | 8.74 | 16.19
19:51:00 | 59 | 8.74 | 16.19
19:52:00 | 59 | 8.73 | 16.26
19:53:00 | 59 | 8.74 | 16.19
19:54:00 | 58 | 8.73 | 16.26
19:55:00 | 59 | 8.73 | 16.26
19:56:00 | 58 | 8.73 | 16.26
19:57:00 | 58 | 8.73 | 16.26
19:58:00 | 59 | 8.73 | 16.26
19:59:00 | 59 | 8.73 | 16.26
20:00:00 | 59 | 8.73 | 16.26
20:01:00 | 59 | 8.73 | 16.26
20:02:00 | 58 | 8.73 | 16.26
20:03:00 | 59 | 8.73 | 16.26
20:04:00 | 59 | 8.73 | 16.26
20:05:00 | 59 | 8.73 | 16.26
20:06:00 | 59 | 8.73 | 16.33
20:07:00 | 58 | 8.73 | 16.33
20:08:00 | 59 | 8.73 | 16.33
20:09:00 | 59 | 8.73 | 16.33
20:10:00 | 59 | 8.73 | 16.33
20:11:00 | 59 | 8.73 | 16.33
20:12:00 | 59 | 8.73 | 16.33
20:13:00 | 58 | 8.73 | 16.33
20:14:00 | 59 | 8.73 | 16.33
20:15:00 | 59 | 8.73 | 16.33
20:16:00 | 59 | 8.73 | 16.33
20:17:00 | 59 | 8.73 | 16.33
20:18:00 | 59 | 8.73 | 16.33
20:19:00 | 59 | 8.73 | 16.33
20:20:00 | 59 | 8.73 | 16.33
20:21:00 | 59 | 8.73 | 16.33
20:22:00 | 58 | 8.73 | 16.33
20:23:00 | 58 | 8.72 | 16.4
20:24:00 | 59 | 8.72 | 16.4
20:25:00 | 59 | 8.73 | 16.33
20:26:00 | 59 | 8.72 | 16.4
20:27:00 | 59 | 8.72 | 16.4
20:28:00 | 59 | 8.72 | 16.4
20:29:00 | 59 | 8.72 | 16.4
20:30:00 | 59 | 8.72 | 16.4
20:31:00 | 59 | 8.72 | 16.4
20:32:00 | 59 | 8.72 | 16.4
20:33:00 | 58 | 8.72 | 16.4
20:34:00 | 59 | 8.72 | 16.4
20:35:00 | 59 | 8.72 | 16.4
20:36:00 | 59 | 8.72 | 16.4
20:37:00 | 59 | 8.72 | 16.4
20:38:00 | 59 | 8.72 | 16.4
20:39:00 | 59 | 8.72 | 16.4
20:40:00 | 59 | 8.72 | 16.4
20:41:00 | 58 | 8.72 | 16.4
20:42:00 | 59 | 8.71 | 16.47
20:43:00 | 59 | 8.72 | 16.4
20:44:00 | 58 | 8.71 | 16.47
20:45:00 | 59 | 8.71 | 16.47
20:46:00 | 58 | 8.71 | 16.47
20:47:00 | 58 | 8.71 | 16.47
20:48:00 | 59 | 8.71 | 16.47
20:49:00 | 58 | 8.71 | 16.47
20:50:00 | 59 | 8.71 | 16.47
20:51:00 | 58 | 8.71 | 16.47
20:52:00 | 59 | 8.71 | 16.47
20:53:00 | 59 | 8.71 | 16.47
20:54:00 | 59 | 8.71 | 16.47
20:55:00 | 59 | 8.71 | 16.47
20:56:00 | 59 | 8.71 | 16.47
20:57:00 | 59 | 8.71 | 16.47
20:58:00 | 59 | 8.71 | 16.47
20:59:00 | 59 | 8.71 | 16.47
21:00:00 | 59 | 8.71 | 16.54
21:01:00 | 59 | 8.71 | 16.54
21:02:00 | 59 | 8.71 | 16.47
21:03:00 | 59 | 8.71 | 16.47
21:04:00 | 59 | 8.71 | 16.54
21:05:00 | 59 | 8.71 | 16.54
21:06:00 | 58 | 8.71 | 16.54
21:07:00 | 59 | 8.71 | 16.54
21:08:00 | 59 | 8.71 | 16.54
21:09:00 | 59 | 8.71 | 16.54
21:10:00 | 58 | 8.71 | 16.54
21:11:00 | 59 | 8.71 | 16.54
21:12:00 | 59 | 8.71 | 16.54
21:13:00 | 59 | 8.71 | 16.54
21:14:00 | 59 | 8.71 | 16.54
21:15:00 | 59 | 8.71 | 16.54
21:16:00 | 58 | 8.71 | 16.54
21:17:00 | 59 | 8.71 | 16.54
21:18:00 | 59 | 8.71 | 16.54
21:19:00 | 59 | 8.71 | 16.54
21:20:00 | 59 | 8.71 | 16.54
21:21:00 | 59 | 8.71 | 16.54
21:22:00 | 59 | 8.71 | 16.54
21:23:00 | 58 | 8.71 | 16.54
21:24:00 | 58 | 8.71 | 16.54
21:25:00 | 58 | 8.7 | 16.61
21:26:00 | 59 | 8.7 | 16.61
21:27:00 | 58 | 8.7 | 16.61
21:28:00 | 59 | 8.7 | 16.61
21:29:00 | 59 | 8.7 | 16.61
21:30:00 | 59 | 8.7 | 16.61
21:31:00 | 59 | 8.7 | 16.61
21:32:00 | 59 | 8.7 | 16.61
21:33:00 | 59 | 8.7 | 16.61
21:34:00 | 59 | 8.7 | 16.61
21:35:00 | 59 | 8.7 | 16.61
21:36:00 | 59 | 8.7 | 16.61
21:37:00 | 59 | 8.7 | 16.61
21:38:00 | 59 | 8.7 | 16.61
21:39:00 | 59 | 8.7 | 16.61
21:40:00 | 59 | 8.7 | 16.61
21:41:00 | 59 | 8.7 | 16.61
21:42:00 | 59 | 8.7 | 16.61
21:43:00 | 59 | 8.7 | 16.61
21:44:00 | 59 | 8.69 | 16.68
21:45:00 | 58 | 8.7 | 16.61
21:46:00 | 59 | 8.69 | 16.68
21:47:00 | 59 | 8.7 | 16.61
21:48:00 | 59 | 8.69 | 16.68
21:49:00 | 59 | 8.69 | 16.68
21:50:00 | 58 | 8.69 | 16.68
21:51:00 | 59 | 8.69 | 16.68
21:52:00 | 58 | 8.69 | 16.68
21:53:00 | 59 | 8.69 | 16.68
21:54:00 | 59 | 8.69 | 16.68
21:55:00 | 58 | 8.69 | 16.68
21:56:00 | 59 | 8.69 | 16.68
21:57:00 | 59 | 8.69 | 16.68
21:58:00 | 58 | 8.69 | 16.68
21:59:00 | 59 | 8.69 | 16.68
22:00:00 | 59 | 8.69 | 16.68
22:01:00 | 59 | 8.69 | 16.68
22:02:00 | 59 | 8.69 | 16.68
22:03:00 | 59 | 8.69 | 16.68
22:04:00 | 59 | 8.69 | 16.68
22:05:00 | 58 | 8.69 | 16.68
22:06:00 | 59 | 8.69 | 16.68
22:07:00 | 58 | 8.69 | 16.68
22:08:00 | 59 | 8.69 | 16.68
22:09:00 | 58 | 8.69 | 16.68
22:10:00 | 59 | 8.69 | 16.68
22:11:00 | 59 | 8.69 | 16.68
22:12:00 | 59 | 8.68 | 16.75
22:13:00 | 59 | 8.68 | 16.75
22:14:00 | 59 | 8.68 | 16.75
22:15:00 | 59 | 8.68 | 16.75
22:16:00 | 59 | 8.68 | 16.75
22:17:00 | 58 | 8.68 | 16.75
22:18:00 | 59 | 8.68 | 16.75
22:19:00 | 59 | 8.68 | 16.75
22:20:00 | 59 | 8.68 | 16.75
22:21:00 | 59 | 8.68 | 16.75
22:22:00 | 59 | 8.68 | 16.75
22:23:00 | 59 | 8.68 | 16.75
22:24:00 | 59 | 8.68 | 16.75
22:25:00 | 59 | 8.68 | 16.75
22:26:00 | 59 | 8.68 | 16.75
22:27:00 | 58 | 8.68 | 16.75
22:28:00 | 59 | 8.68 | 16.75
22:29:00 | 59 | 8.68 | 16.75
22:30:00 | 59 | 8.68 | 16.75
22:31:00 | 59 | 8.68 | 16.75
22:32:00 | 59 | 8.68 | 16.75
22:33:00 | 59 | 8.68 | 16.82
22:34:00 | 59 | 8.68 | 16.75
22:35:00 | 58 | 8.68 | 16.82
22:36:00 | 58 | 8.68 | 16.82
22:37:00 | 58 | 8.68 | 16.82
22:38:00 | 58 | 8.68 | 16.82
22:39:00 | 59 | 8.68 | 16.82
22:40:00 | 58 | 8.68 | 16.82
22:41:00 | 59 | 8.68 | 16.82
22:42:00 | 59 | 8.68 | 16.82
22:43:00 | 59 | 8.68 | 16.82
22:44:00 | 59 | 8.68 | 16.82
22:45:00 | 59 | 8.68 | 16.82
22:46:00 | 59 | 8.68 | 16.82
22:47:00 | 59 | 8.68 | 16.82
22:48:00 | 59 | 8.68 | 16.82
22:49:00 | 59 | 8.68 | 16.82
22:50:00 | 59 | 8.68 | 16.82
22:51:00 | 59 | 8.68 | 16.82
22:52:00 | 59 | 8.68 | 16.82
22:53:00 | 59 | 8.68 | 16.82
22:54:00 | 59 | 8.68 | 16.82
22:55:00 | 59 | 8.68 | 16.82
22:56:00 | 58 | 8.68 | 16.82
22:57:00 | 59 | 8.67 | 16.89
22:58:00 | 59 | 8.67 | 16.89
22:59:00 | 58 | 8.67 | 16.89
23:00:00 | 59 | 8.67 | 16.89
23:01:00 | 59 | 8.67 | 16.89
23:02:00 | 58 | 8.67 | 16.89
23:03:00 | 59 | 8.67 | 16.89
23:04:00 | 59 | 8.67 | 16.89
23:05:00 | 59 | 8.67 | 16.89
23:06:00 | 59 | 8.67 | 16.89
23:07:00 | 59 | 8.67 | 16.89
23:08:00 | 59 | 8.67 | 16.89
23:09:00 | 59 | 8.67 | 16.89
23:10:00 | 59 | 8.67 | 16.89
23:11:00 | 59 | 8.67 | 16.89
23:12:00 | 59 | 8.67 | 16.89
23:13:00 | 59 | 8.67 | 16.89
23:14:00 | 58 | 8.67 | 16.89
23:15:00 | 59 | 8.67 | 16.89
23:16:00 | 59 | 8.67 | 16.89
23:17:00 | 59 | 8.67 | 16.89
23:18:00 | 59 | 8.67 | 16.89
23:19:00 | 59 | 8.67 | 16.89
23:20:00 | 59 | 8.66 | 16.96
23:21:00 | 58 | 8.66 | 16.96
23:22:00 | 59 | 8.66 | 16.96
23:23:00 | 59 | 8.66 | 16.96
23:24:00 | 59 | 8.66 | 16.96
23:25:00 | 59 | 8.66 | 16.96
23:26:00 | 58 | 8.66 | 16.96
23:27:00 | 59 | 8.66 | 16.96
23:28:00 | 59 | 8.66 | 16.96
23:29:00 | 59 | 8.66 | 16.96
23:30:00 | 59 | 8.66 | 16.96
23:31:00 | 59 | 8.66 | 16.96
23:32:00 | 59 | 8.66 | 16.96
23:33:00 | 59 | 8.66 | 16.96
23:34:00 | 59 | 8.66 | 16.96
23:35:00 | 59 | 8.66 | 16.96
23:36:00 | 59 | 8.66 | 16.96
23:37:00 | 59 | 8.66 | 16.96
23:38:00 | 59 | 8.66 | 16.96
23:39:00 | 59 | 8.66 | 16.96
23:40:00 | 59 | 8.66 | 16.96
23:41:00 | 59 | 8.66 | 16.96
23:42:00 | 58 | 8.66 | 16.96
23:43:00 | 59 | 8.66 | 16.96
23:44:00 | 58 | 8.66 | 16.96
23:45:00 | 59 | 8.66 | 16.96
23:46:00 | 59 | 8.65 | 17.03
23:47:00 | 59 | 8.65 | 17.03
23:48:00 | 58 | 8.65 | 17.03
23:49:00 | 59 | 8.65 | 17.03
23:50:00 | 59 | 8.65 | 17.03
23:51:00 | 59 | 8.65 | 17.03
23:52:00 | 59 | 8.65 | 17.03
23:53:00 | 58 | 8.65 | 17.03
23:54:00 | 59 | 8.65 | 17.03
23:55:00 | 59 | 8.65 | 17.03
23:56:00 | 59 | 8.65 | 17.03
23:57:00 | 59 | 8.65 | 17.03
23:58:00 | 58 | 8.65 | 17.03
23:59:00 | 58 | 8.65 | 17.03
24:00:00 | 59 | 8.65 | 17.03
24:01:00 | 59 | 8.65 | 17.03
24:02:00 | 58 | 8.65 | 17.03
24:03:00 | 59 | 8.65 | 17.03
24:04:00 | 59 | 8.65 | 17.03
24:05:00 | 59 | 8.65 | 17.03
24:06:00 | 59 | 8.65 | 17.03
24:07:00 | 59 | 8.65 | 17.03
24:08:00 | 59 | 8.64 | 17.1
24:09:00 | 59 | 8.65 | 17.03
24:10:00 | 59 | 8.65 | 17.03
24:11:00 | 59 | 8.64 | 17.1
24:12:00 | 59 | 8.64 | 17.1
24:13:00 | 59 | 8.65 | 17.03
24:14:00 | 59 | 8.64 | 17.1
24:15:00 | 59 | 8.64 | 17.1
24:16:00 | 59 | 8.64 | 17.1
24:17:00 | 59 | 8.64 | 17.1
24:18:00 | 59 | 8.64 | 17.1
24:19:00 | 59 | 8.64 | 17.1
24:20:00 | 59 | 8.64 | 17.1
24:21:00 | 59 | 8.64 | 17.1
24:22:00 | 59 | 8.64 | 17.1
24:23:00 | 59 | 8.64 | 17.1
24:24:00 | 59 | 8.64 | 17.1
24:25:00 | 59 | 8.64 | 17.1
24:26:00 | 58 | 8.64 | 17.1
24:27:00 | 59 | 8.64 | 17.1
24:28:00 | 59 | 8.64 | 17.1
24:29:00 | 59 | 8.64 | 17.1
24:30:00 | 59 | 8.64 | 17.1
24:31:00 | 59 | 8.64 | 17.1
24:32:00 | 59 | 8.64 | 17.1
24:33:00 | 59 | 8.64 | 17.1
24:34:00 | 59 | 8.64 | 17.1
24:35:00 | 59 | 8.64 | 17.1
24:36:00 | 59 | 8.64 | 17.1
24:37:00 | 59 | 8.64 | 17.1
24:38:00 | 59 | 8.64 | 17.1
24:39:00 | 59 | 8.64 | 17.18
24:40:00 | 58 | 8.64 | 17.1
24:41:00 | 59 | 8.64 | 17.1
24:42:00 | 59 | 8.64 | 17.1
24:43:00 | 59 | 8.64 | 17.18
24:44:00 | 58 | 8.64 | 17.18
24:45:00 | 58 | 8.64 | 17.18
24:46:00 | 59 | 8.64 | 17.18
24:47:00 | 59 | 8.64 | 17.18
24:48:00 | 59 | 8.64 | 17.18
24:49:00 | 59 | 8.64 | 17.18
24:50:00 | 59 | 8.64 | 17.18
24:51:00 | 59 | 8.64 | 17.18
24:52:00 | 59 | 8.64 | 17.18
24:53:00 | 59 | 8.64 | 17.18
24:54:00 | 59 | 8.64 | 17.18
24:55:00 | 59 | 8.64 | 17.18
24:56:00 | 59 | 8.64 | 17.18
24:57:00 | 59 | 8.64 | 17.18
24:58:00 | 59 | 8.64 | 17.18
24:59:00 | 58 | 8.64 | 17.18
25:00:00 | 59 | 8.64 | 17.18
25:01:00 | 59 | 8.64 | 17.18
25:02:00 | 59 | 8.64 | 17.18
25:03:00 | 59 | 8.64 | 17.18
25:04:00 | 59 | 8.64 | 17.18
25:05:00 | 59 | 8.64 | 17.18
25:06:00 | 59 | 8.64 | 17.18
25:07:00 | 59 | 8.64 | 17.18
25:08:00 | 59 | 8.64 | 17.18
25:09:00 | 59 | 8.64 | 17.18
25:10:00 | 59 | 8.64 | 17.18
25:11:00 | 59 | 8.64 | 17.18
25:12:00 | 59 | 8.64 | 17.18
25:13:00 | 59 | 8.63 | 17.25
25:14:00 | 59 | 8.63 | 17.25
25:15:00 | 59 | 8.63 | 17.25
25:16:00 | 59 | 8.63 | 17.25
25:17:00 | 58 | 8.63 | 17.25
25:18:00 | 59 | 8.63 | 17.25
25:19:00 | 59 | 8.63 | 17.25
25:20:00 | 59 | 8.63 | 17.25
25:21:00 | 59 | 8.63 | 17.25
25:22:00 | 59 | 8.63 | 17.25
25:23:00 | 59 | 8.63 | 17.25
25:24:00 | 59 | 8.63 | 17.25
25:25:00 | 59 | 8.63 | 17.25
25:26:00 | 59 | 8.63 | 17.25
25:27:00 | 59 | 8.63 | 17.25
25:28:00 | 59 | 8.63 | 17.25
25:29:00 | 59 | 8.63 | 17.25
25:30:00 | 59 | 8.63 | 17.25
25:31:00 | 59 | 8.63 | 17.25
25:32:00 | 59 | 8.63 | 17.25
25:33:00 | 59 | 8.63 | 17.25
25:34:00 | 59 | 8.63 | 17.25
25:35:00 | 59 | 8.63 | 17.25
25:36:00 | 59 | 8.63 | 17.25
25:37:00 | 58 | 8.63 | 17.25
25:38:00 | 58 | 8.63 | 17.25
25:39:00 | 59 | 8.63 | 17.25
25:40:00 | 59 | 8.63 | 17.25
25:41:00 | 59 | 8.62 | 17.32
25:42:00 | 59 | 8.62 | 17.32
25:43:00 | 59 | 8.63 | 17.25
25:44:00 | 58 | 8.63 | 17.25
25:45:00 | 59 | 8.62 | 17.32
25:46:00 | 59 | 8.62 | 17.32
25:47:00 | 59 | 8.62 | 17.32
25:48:00 | 59 | 8.62 | 17.32
25:49:00 | 59 | 8.62 | 17.32
25:50:00 | 58 | 8.62 | 17.32
25:51:00 | 59 | 8.62 | 17.32
25:52:00 | 58 | 8.62 | 17.32
25:53:00 | 59 | 8.62 | 17.32
25:54:00 | 59 | 8.62 | 17.32
25:55:00 | 59 | 8.62 | 17.32
25:56:00 | 59 | 8.62 | 17.32
25:57:00 | 59 | 8.62 | 17.32
25:58:00 | 59 | 8.62 | 17.32
25:59:00 | 59 | 8.62 | 17.32
26:00:00 | 59 | 8.62 | 17.32
26:01:00 | 59 | 8.62 | 17.32
26:02:00 | 59 | 8.62 | 17.32
26:03:00 | 59 | 8.62 | 17.32
26:04:00 | 59 | 8.62 | 17.32
26:05:00 | 59 | 8.62 | 17.32
26:06:00 | 58 | 8.62 | 17.32
26:07:00 | 59 | 8.62 | 17.32
26:08:00 | 58 | 8.62 | 17.32
26:09:00 | 59 | 8.62 | 17.32
26:10:00 | 58 | 8.62 | 17.32
26:11:00 | 59 | 8.62 | 17.32
26:12:00 | 59 | 8.62 | 17.32
26:13:00 | 59 | 8.62 | 17.4
26:14:00 | 59 | 8.62 | 17.4
26:15:00 | 59 | 8.62 | 17.4
26:16:00 | 59 | 8.62 | 17.32
26:17:00 | 59 | 8.62 | 17.32
26:18:00 | 59 | 8.62 | 17.4
26:19:00 | 58 | 8.62 | 17.4
26:20:00 | 59 | 8.62 | 17.4
26:21:00 | 59 | 8.62 | 17.4
26:22:00 | 59 | 8.62 | 17.4
26:23:00 | 59 | 8.62 | 17.4
26:24:00 | 58 | 8.62 | 17.4
26:25:00 | 59 | 8.62 | 17.4
26:26:00 | 59 | 8.62 | 17.4
26:27:00 | 59 | 8.62 | 17.4
26:28:00 | 59 | 8.62 | 17.4
26:29:00 | 59 | 8.62 | 17.4
26:30:00 | 59 | 8.62 | 17.4
26:31:00 | 59 | 8.62 | 17.4
26:32:00 | 59 | 8.62 | 17.4
26:33:00 | 59 | 8.62 | 17.4
26:34:00 | 59 | 8.62 | 17.4
26:35:00 | 59 | 8.61 | 17.47
26:36:00 | 59 | 8.62 | 17.4
26:37:00 | 59 | 8.62 | 17.4
26:38:00 | 59 | 8.62 | 17.4
26:39:00 | 59 | 8.61 | 17.47
26:40:00 | 59 | 8.61 | 17.47
26:41:00 | 58 | 8.61 | 17.47
26:42:00 | 59 | 8.61 | 17.47
26:43:00 | 59 | 8.61 | 17.47
26:44:00 | 59 | 8.61 | 17.47
26:45:00 | 59 | 8.61 | 17.47
26:46:00 | 59 | 8.61 | 17.47
26:47:00 | 59 | 8.61 | 17.47
26:48:00 | 59 | 8.61 | 17.47
26:49:00 | 59 | 8.61 | 17.47
26:50:00 | 59 | 8.61 | 17.47
26:51:00 | 59 | 8.61 | 17.47
26:52:00 | 59 | 8.61 | 17.47
26:53:00 | 59 | 8.61 | 17.47
26:54:00 | 59 | 8.61 | 17.47
26:55:00 | 59 | 8.61 | 17.47
26:56:00 | 59 | 8.61 | 17.47
26:57:00 | 59 | 8.61 | 17.47
26:58:00 | 59 | 8.61 | 17.47
26:59:00 | 59 | 8.61 | 17.47
27:00:00 | 59 | 8.61 | 17.47
27:01:00 | 59 | 8.61 | 17.47
27:02:00 | 59 | 8.61 | 17.47
27:03:00 | 58 | 8.61 | 17.47
27:04:00 | 58 | 8.61 | 17.47
27:05:00 | 59 | 8.61 | 17.47
27:06:00 | 59 | 8.61 | 17.47
27:07:00 | 59 | 8.61 | 17.47
27:08:00 | 59 | 8.6 | 17.54
27:09:00 | 59 | 8.61 | 17.47
27:10:00 | 59 | 8.6 | 17.54
27:11:00 | 59 | 8.61 | 17.47
27:12:00 | 59 | 8.6 | 17.54
27:13:00 | 59 | 8.61 | 17.47
27:14:00 | 59 | 8.6 | 17.54
27:15:00 | 59 | 8.6 | 17.54
27:16:00 | 59 | 8.6 | 17.54
27:17:00 | 58 | 8.6 | 17.54
27:18:00 | 59 | 8.6 | 17.54
27:19:00 | 59 | 8.6 | 17.54
27:20:00 | 59 | 8.6 | 17.54
27:21:00 | 59 | 8.6 | 17.54
27:22:00 | 58 | 8.6 | 17.54
27:23:00 | 59 | 8.6 | 17.54
27:24:00 | 58 | 8.6 | 17.54
27:25:00 | 59 | 8.6 | 17.54
27:26:00 | 59 | 8.6 | 17.54
27:27:00 | 59 | 8.6 | 17.54
27:28:00 | 59 | 8.6 | 17.54
27:29:00 | 59 | 8.6 | 17.54
27:30:00 | 59 | 8.6 | 17.54
27:31:00 | 59 | 8.6 | 17.54
27:32:00 | 58 | 8.6 | 17.54
27:33:00 | 59 | 8.6 | 17.54
27:34:00 | 58 | 8.6 | 17.54
27:35:00 | 59 | 8.6 | 17.54
27:36:00 | 59 | 8.6 | 17.54
27:37:00 | 59 | 8.6 | 17.54
27:38:00 | 59 | 8.6 | 17.54
27:39:00 | 59 | 8.6 | 17.54
27:40:00 | 59 | 8.6 | 17.54
27:41:00 | 59 | 8.6 | 17.54
27:42:00 | 59 | 8.6 | 17.54
27:43:00 | 58 | 8.6 | 17.54
27:44:00 | 59 | 8.59 | 17.62
27:45:00 | 59 | 8.6 | 17.54
27:46:00 | 59 | 8.59 | 17.62
27:47:00 | 59 | 8.59 | 17.62
27:48:00 | 59 | 8.59 | 17.62
27:49:00 | 59 | 8.59 | 17.62
27:50:00 | 58 | 8.59 | 17.62
27:51:00 | 59 | 8.59 | 17.62
27:52:00 | 59 | 8.59 | 17.62
27:53:00 | 59 | 8.59 | 17.62
27:54:00 | 59 | 8.59 | 17.62
27:55:00 | 59 | 8.59 | 17.62
27:56:00 | 58 | 8.59 | 17.62
27:57:00 | 59 | 8.59 | 17.62
27:58:00 | 59 | 8.59 | 17.62
27:59:00 | 59 | 8.59 | 17.62
28:00:00 | 59 | 8.59 | 17.62
28:01:00 | 59 | 8.59 | 17.62
28:02:00 | 59 | 8.59 | 17.62
28:03:00 | 59 | 8.59 | 17.62
28:04:00 | 59 | 8.59 | 17.62
28:05:00 | 59 | 8.59 | 17.62
28:06:00 | 59 | 8.59 | 17.62
28:07:00 | 59 | 8.59 | 17.62
28:08:00 | 59 | 8.59 | 17.62
28:09:00 | 59 | 8.59 | 17.62
28:10:00 | 58 | 8.59 | 17.62
28:11:00 | 58 | 8.59 | 17.62
28:12:00 | 59 | 8.59 | 17.62
28:13:00 | 59 | 8.59 | 17.62
28:14:00 | 59 | 8.59 | 17.62
28:15:00 | 59 | 8.59 | 17.62
28:16:00 | 58 | 8.59 | 17.62
28:17:00 | 59 | 8.59 | 17.62
28:18:00 | 59 | 8.59 | 17.62
28:19:00 | 59 | 8.59 | 17.62
28:20:00 | 59 | 8.59 | 17.69
28:21:00 | 59 | 8.59 | 17.69
28:22:00 | 59 | 8.59 | 17.69
28:23:00 | 59 | 8.59 | 17.69
28:24:00 | 59 | 8.59 | 17.69
28:25:00 | 59 | 8.59 | 17.62
28:26:00 | 58 | 8.59 | 17.69
28:27:00 | 59 | 8.59 | 17.69
28:28:00 | 59 | 8.59 | 17.69
28:29:00 | 59 | 8.59 | 17.69
28:30:00 | 59 | 8.59 | 17.69
28:31:00 | 59 | 8.59 | 17.69
28:32:00 | 59 | 8.59 | 17.69
28:33:00 | 59 | 8.59 | 17.69
28:34:00 | 59 | 8.59 | 17.69
28:35:00 | 59 | 8.59 | 17.69
28:36:00 | 59 | 8.59 | 17.69
28:37:00 | 59 | 8.59 | 17.69
28:38:00 | 59 | 8.59 | 17.69
28:39:00 | 59 | 8.59 | 17.69
28:40:00 | 59 | 8.59 | 17.69
28:41:00 | 59 | 8.59 | 17.69
28:42:00 | 59 | 8.59 | 17.69
28:43:00 | 59 | 8.59 | 17.69
28:44:00 | 59 | 8.59 | 17.69
28:45:00 | 59 | 8.59 | 17.69
28:46:00 | 59 | 8.59 | 17.69
28:47:00 | 59 | 8.59 | 17.69
28:48:00 | 59 | 8.59 | 17.69
28:49:00 | 59 | 8.59 | 17.69
28:50:00 | 59 | 8.59 | 17.69
28:51:00 | 59 | 8.59 | 17.69
28:52:00 | 59 | 8.59 | 17.69
28:53:00 | 59 | 8.59 | 17.69
28:54:00 | 59 | 8.59 | 17.69
28:55:00 | 59 | 8.59 | 17.69
28:56:00 | 59 | 8.59 | 17.69
28:57:00 | 59 | 8.59 | 17.69
28:58:00 | 59 | 8.59 | 17.69
28:59:00 | 59 | 8.59 | 17.69
29:00:00 | 59 | 8.59 | 17.69
29:01:00 | 59 | 8.58 | 17.77
29:02:00 | 59 | 8.58 | 17.77
29:03:00 | 59 | 8.59 | 17.69
29:04:00 | 58 | 8.58 | 17.77
29:05:00 | 59 | 8.58 | 17.77
29:06:00 | 59 | 8.58 | 17.77
29:07:00 | 59 | 8.58 | 17.77
29:08:00 | 59 | 8.58 | 17.77
29:09:00 | 58 | 8.58 | 17.77
29:10:00 | 59 | 8.58 | 17.77
29:11:00 | 59 | 8.58 | 17.77
29:12:00 | 59 | 8.58 | 17.77
29:13:00 | 59 | 8.58 | 17.77
29:14:00 | 59 | 8.58 | 17.77
29:15:00 | 58 | 8.58 | 17.77
29:16:00 | 59 | 8.58 | 17.77
29:17:00 | 58 | 8.58 | 17.77
29:18:00 | 59 | 8.58 | 17.77
29:19:00 | 59 | 8.58 | 17.77
29:20:00 | 59 | 8.58 | 17.77
29:21:00 | 59 | 8.58 | 17.77
29:22:00 | 59 | 8.58 | 17.77
29:23:00 | 58 | 8.58 | 17.77
29:24:00 | 59 | 8.58 | 17.77
29:25:00 | 59 | 8.58 | 17.77
29:26:00 | 59 | 8.58 | 17.77
29:27:00 | 59 | 8.58 | 17.77
29:28:00 | 59 | 8.58 | 17.77
29:29:00 | 58 | 8.58 | 17.77
29:30:00 | 59 | 8.58 | 17.77
29:31:00 | 59 | 8.58 | 17.77
29:32:00 | 59 | 8.58 | 17.77
29:33:00 | 59 | 8.58 | 17.77
29:34:00 | 59 | 8.58 | 17.77
29:35:00 | 59 | 8.57 | 17.84
29:36:00 | 59 | 8.57 | 17.84
29:37:00 | 59 | 8.57 | 17.84
29:38:00 | 59 | 8.57 | 17.84
29:39:00 | 59 | 8.57 | 17.84
29:40:00 | 59 | 8.57 | 17.84
29:41:00 | 59 | 8.57 | 17.84
29:42:00 | 59 | 8.57 | 17.84
29:43:00 | 59 | 8.57 | 17.84
29:44:00 | 59 | 8.57 | 17.84
29:45:00 | 59 | 8.57 | 17.84
29:46:00 | 59 | 8.57 | 17.84
29:47:00 | 58 | 8.57 | 17.84
29:48:00 | 59 | 8.57 | 17.84
29:49:00 | 59 | 8.57 | 17.84
29:50:00 | 59 | 8.57 | 17.84
29:51:00 | 58 | 8.57 | 17.84
29:52:00 | 59 | 8.57 | 17.84
29:53:00 | 59 | 8.57 | 17.84
29:54:00 | 59 | 8.57 | 17.84
29:55:00 | 58 | 8.57 | 17.84
29:56:00 | 59 | 8.57 | 17.84
29:57:00 | 59 | 8.57 | 17.84
29:58:00 | 59 | 8.57 | 17.84
29:59:00 | 59 | 8.57 | 17.84
30:00:00 | 59 | 8.57 | 17.84
30:01:00 | 59 | 8.57 | 17.84
30:02:00 | 59 | 8.57 | 17.84
30:03:00 | 59 | 8.57 | 17.84
30:04:00 | 59 | 8.57 | 17.84
30:05:00 | 59 | 8.57 | 17.84
30:06:00 | 58 | 8.57 | 17.84
30:07:00 | 59 | 8.57 | 17.84
30:08:00 | 59 | 8.56 | 17.92
30:09:00 | 59 | 8.56 | 17.92
30:10:00 | 59 | 8.57 | 17.84
30:11:00 | 59 | 8.56 | 17.92
30:12:00 | 59 | 8.57 | 17.84
30:13:00 | 59 | 8.56 | 17.92
30:14:00 | 59 | 8.56 | 17.92
30:15:00 | 58 | 8.56 | 17.92
30:16:00 | 59 | 8.56 | 17.92
30:17:00 | 59 | 8.56 | 17.92
30:18:00 | 59 | 8.56 | 17.92
30:19:00 | 58 | 8.56 | 17.92
30:20:00 | 59 | 8.56 | 17.92
30:21:00 | 59 | 8.56 | 17.92
30:22:00 | 59 | 8.56 | 17.92
30:23:00 | 59 | 8.56 | 17.92
30:24:00 | 59 | 8.56 | 17.92
30:25:00 | 59 | 8.56 | 17.92
30:26:00 | 59 | 8.56 | 17.92
30:27:00 | 59 | 8.56 | 17.92
30:28:00 | 59 | 8.56 | 17.92
30:29:00 | 58 | 8.56 | 17.92
30:30:00 | 59 | 8.56 | 17.92
30:31:00 | 59 | 8.56 | 17.92
30:32:00 | 59 | 8.56 | 17.92
30:33:00 | 59 | 8.56 | 17.92
30:34:00 | 58 | 8.56 | 17.92
30:35:00 | 59 | 8.56 | 17.92
30:36:00 | 59 | 8.56 | 17.92
30:37:00 | 59 | 8.56 | 17.92
30:38:00 | 59 | 8.56 | 17.92
30:39:00 | 59 | 8.56 | 17.92
30:40:00 | 58 | 8.56 | 17.92
30:41:00 | 59 | 8.56 | 17.92
30:42:00 | 59 | 8.56 | 17.92
30:43:00 | 59 | 8.56 | 17.92
30:44:00 | 59 | 8.56 | 17.92
30:45:00 | 59 | 8.55 | 18
30:46:00 | 59 | 8.55 | 18
30:47:00 | 59 | 8.55 | 18
30:48:00 | 58 | 8.55 | 18
30:49:00 | 59 | 8.55 | 18
30:50:00 | 59 | 8.55 | 18
30:51:00 | 58 | 8.55 | 18
30:52:00 | 59 | 8.55 | 18
30:53:00 | 59 | 8.55 | 18
30:54:00 | 59 | 8.55 | 18
30:55:00 | 59 | 8.55 | 18
30:56:00 | 59 | 8.55 | 18
30:57:00 | 59 | 8.55 | 18
30:58:00 | 59 | 8.55 | 18
30:59:00 | 59 | 8.55 | 18
31:00:00 | 59 | 8.55 | 18
31:01:00 | 59 | 8.55 | 18
31:02:00 | 59 | 8.55 | 18
31:03:00 | 59 | 8.55 | 18
31:04:00 | 58 | 8.55 | 18
31:05:00 | 59 | 8.55 | 18
31:06:00 | 59 | 8.55 | 18
31:07:00 | 59 | 8.55 | 18
31:08:00 | 59 | 8.55 | 18
31:09:00 | 59 | 8.55 | 18
31:10:00 | 59 | 8.55 | 18
31:11:00 | 59 | 8.55 | 18
31:12:00 | 59 | 8.55 | 18
31:13:00 | 59 | 8.55 | 18
31:14:00 | 59 | 8.55 | 18
31:15:00 | 59 | 8.55 | 18
31:16:00 | 59 | 8.55 | 18
31:17:00 | 59 | 8.55 | 18
31:18:00 | 59 | 8.55 | 18
31:19:00 | 59 | 8.55 | 18
31:20:00 | 58 | 8.55 | 18
31:21:00 | 58 | 8.55 | 18.07
31:22:00 | 59 | 8.55 | 18
31:23:00 | 59 | 8.55 | 18.07
31:24:00 | 59 | 8.55 | 18.07
31:25:00 | 59 | 8.55 | 18.07
31:26:00 | 58 | 8.55 | 18.07
31:27:00 | 59 | 8.55 | 18.07
31:28:00 | 59 | 8.55 | 18.07
31:29:00 | 59 | 8.55 | 18.07
31:30:00 | 59 | 8.55 | 18.07
31:31:00 | 59 | 8.55 | 18.07
31:32:00 | 59 | 8.55 | 18.07
31:33:00 | 59 | 8.55 | 18.07
31:34:00 | 59 | 8.55 | 18.07
31:35:00 | 59 | 8.55 | 18.07
31:36:00 | 59 | 8.55 | 18.07
31:37:00 | 59 | 8.55 | 18.07
31:38:00 | 59 | 8.55 | 18.07
31:39:00 | 59 | 8.55 | 18.07
31:40:00 | 59 | 8.55 | 18.07
31:41:00 | 58 | 8.55 | 18.07
31:42:00 | 59 | 8.55 | 18.07
31:43:00 | 59 | 8.55 | 18.07
31:44:00 | 58 | 8.55 | 18.07
31:45:00 | 59 | 8.55 | 18.07
31:46:00 | 59 | 8.55 | 18.07
31:47:00 | 59 | 8.55 | 18.07
31:48:00 | 59 | 8.55 | 18.07
31:49:00 | 59 | 8.55 | 18.07
31:50:00 | 59 | 8.55 | 18.07
31:51:00 | 59 | 8.55 | 18.07
31:52:00 | 59 | 8.55 | 18.07
31:53:00 | 59 | 8.55 | 18.07
31:54:00 | 58 | 8.55 | 18.07
31:55:00 | 59 | 8.55 | 18.07
31:56:00 | 59 | 8.55 | 18.07
31:57:00 | 59 | 8.55 | 18.07
31:58:00 | 59 | 8.55 | 18.07
31:59:00 | 59 | 8.55 | 18.07
32:00:00 | 59 | 8.55 | 18.07
32:01:00 | 59 | 8.55 | 18.07
32:02:00 | 58 | 8.55 | 18.07
32:03:00 | 59 | 8.55 | 18.07
32:04:00 | 58 | 8.55 | 18.07
32:05:00 | 58 | 8.55 | 18.07
32:06:00 | 59 | 8.55 | 18.07
32:07:00 | 58 | 8.55 | 18.07
32:08:00 | 59 | 8.54 | 18.15
32:09:00 | 59 | 8.54 | 18.15
32:10:00 | 59 | 8.54 | 18.15
32:11:00 | 59 | 8.54 | 18.15
32:12:00 | 59 | 8.54 | 18.15
32:13:00 | 59 | 8.54 | 18.15
32:14:00 | 59 | 8.54 | 18.15
32:15:00 | 59 | 8.54 | 18.15
32:16:00 | 59 | 8.54 | 18.15
32:17:00 | 59 | 8.54 | 18.15
32:18:00 | 59 | 8.54 | 18.15
32:19:00 | 59 | 8.54 | 18.15
32:20:00 | 59 | 8.54 | 18.15
32:21:00 | 59 | 8.54 | 18.15
32:22:00 | 59 | 8.54 | 18.15
32:23:00 | 59 | 8.54 | 18.15
32:24:00 | 59 | 8.54 | 18.15
32:25:00 | 59 | 8.54 | 18.15
32:26:00 | 59 | 8.54 | 18.15
32:27:00 | 59 | 8.54 | 18.15
32:28:00 | 59 | 8.54 | 18.15
32:29:00 | 59 | 8.54 | 18.15
32:30:00 | 59 | 8.54 | 18.15
32:31:00 | 59 | 8.54 | 18.15
32:32:00 | 59 | 8.54 | 18.15
32:33:00 | 58 | 8.54 | 18.15
32:34:00 | 59 | 8.54 | 18.15
32:35:00 | 58 | 8.54 | 18.15
32:36:00 | 58 | 8.54 | 18.15
32:37:00 | 59 | 8.54 | 18.15
32:38:00 | 59 | 8.54 | 18.15
32:39:00 | 59 | 8.54 | 18.15
32:40:00 | 59 | 8.54 | 18.15
32:41:00 | 59 | 8.54 | 18.15
32:42:00 | 59 | 8.54 | 18.15
32:43:00 | 58 | 8.54 | 18.15
32:44:00 | 59 | 8.54 | 18.15
32:45:00 | 59 | 8.54 | 18.15
32:46:00 | 58 | 8.54 | 18.15
32:47:00 | 59 | 8.54 | 18.15
32:48:00 | 59 | 8.54 | 18.15
32:49:00 | 59 | 8.54 | 18.15
32:50:00 | 58 | 8.54 | 18.15
32:51:00 | 58 | 8.54 | 18.15
32:52:00 | 59 | 8.53 | 18.23
32:53:00 | 59 | 8.54 | 18.15
32:54:00 | 59 | 8.53 | 18.23
32:55:00 | 59 | 8.53 | 18.23
32:56:00 | 59 | 8.53 | 18.23
32:57:00 | 58 | 8.54 | 18.15
32:58:00 | 59 | 8.53 | 18.23
32:59:00 | 59 | 8.53 | 18.23
33:00:00 | 59 | 8.53 | 18.23
33:01:00 | 59 | 8.53 | 18.23
33:02:00 | 59 | 8.53 | 18.23
33:03:00 | 59 | 8.53 | 18.23
33:04:00 | 59 | 8.53 | 18.23
33:05:00 | 58 | 8.53 | 18.23
33:06:00 | 59 | 8.53 | 18.23
33:07:00 | 59 | 8.53 | 18.23
33:08:00 | 59 | 8.53 | 18.23
33:09:00 | 59 | 8.53 | 18.23
33:10:00 | 59 | 8.53 | 18.23
33:11:00 | 58 | 8.53 | 18.23
33:12:00 | 59 | 8.53 | 18.23
33:13:00 | 58 | 8.53 | 18.23
33:14:00 | 58 | 8.53 | 18.23
33:15:00 | 59 | 8.53 | 18.23
33:16:00 | 59 | 8.53 | 18.23
33:17:00 | 59 | 8.53 | 18.23
33:18:00 | 59 | 8.53 | 18.23
33:19:00 | 59 | 8.53 | 18.23
33:20:00 | 58 | 8.53 | 18.23
33:21:00 | 59 | 8.53 | 18.23
33:22:00 | 58 | 8.53 | 18.23
33:23:00 | 59 | 8.53 | 18.23
33:24:00 | 59 | 8.53 | 18.23
33:25:00 | 59 | 8.53 | 18.23
33:26:00 | 59 | 8.53 | 18.23
33:27:00 | 58 | 8.53 | 18.23
33:28:00 | 59 | 8.53 | 18.23
33:29:00 | 58 | 8.53 | 18.23
33:30:00 | 59 | 8.53 | 18.23
33:31:00 | 59 | 8.53 | 18.23
33:32:00 | 59 | 8.53 | 18.23
33:33:00 | 59 | 8.52 | 18.3
33:34:00 | 59 | 8.52 | 18.3
33:35:00 | 58 | 8.52 | 18.3
33:36:00 | 59 | 8.52 | 18.3
33:37:00 | 59 | 8.52 | 18.3
33:38:00 | 59 | 8.53 | 18.23
33:39:00 | 59 | 8.53 | 18.23
33:40:00 | 59 | 8.52 | 18.3
33:41:00 | 59 | 8.52 | 18.3
33:42:00 | 59 | 8.52 | 18.3
33:43:00 | 58 | 8.52 | 18.3
33:44:00 | 58 | 8.52 | 18.3
33:45:00 | 59 | 8.52 | 18.3
33:46:00 | 59 | 8.52 | 18.3
33:47:00 | 59 | 8.52 | 18.3
33:48:00 | 59 | 8.52 | 18.3
33:49:00 | 59 | 8.52 | 18.3
33:50:00 | 59 | 8.52 | 18.3
33:51:00 | 59 | 8.52 | 18.3
33:52:00 | 59 | 8.52 | 18.3
33:53:00 | 59 | 8.52 | 18.3
33:54:00 | 59 | 8.52 | 18.3
33:55:00 | 59 | 8.52 | 18.3
33:56:00 | 59 | 8.52 | 18.3
33:57:00 | 59 | 8.52 | 18.3
33:58:00 | 59 | 8.52 | 18.3
33:59:00 | 59 | 8.52 | 18.3
34:00:00 | 59 | 8.52 | 18.3
34:01:00 | 59 | 8.52 | 18.3
34:02:00 | 59 | 8.52 | 18.3
34:03:00 | 59 | 8.52 | 18.3
34:04:00 | 59 | 8.52 | 18.3
34:05:00 | 59 | 8.52 | 18.3
34:06:00 | 59 | 8.52 | 18.3
34:07:00 | 58 | 8.52 | 18.3
34:08:00 | 59 | 8.52 | 18.3
34:09:00 | 59 | 8.52 | 18.3
34:10:00 | 59 | 8.52 | 18.3
34:11:00 | 59 | 8.52 | 18.3
34:12:00 | 59 | 8.52 | 18.3
34:13:00 | 58 | 8.52 | 18.3
34:14:00 | 59 | 8.52 | 18.3
34:15:00 | 59 | 8.52 | 18.38
34:16:00 | 59 | 8.52 | 18.38
34:17:00 | 59 | 8.52 | 18.3
34:18:00 | 59 | 8.52 | 18.3
34:19:00 | 59 | 8.52 | 18.3
34:20:00 | 59 | 8.52 | 18.38
34:21:00 | 58 | 8.52 | 18.38
34:22:00 | 58 | 8.52 | 18.38
34:23:00 | 58 | 8.52 | 18.38
34:24:00 | 59 | 8.52 | 18.38
34:25:00 | 59 | 8.52 | 18.38
34:26:00 | 59 | 8.52 | 18.38
34:27:00 | 59 | 8.52 | 18.38
34:28:00 | 59 | 8.52 | 18.38
34:29:00 | 59 | 8.52 | 18.38
34:30:00 | 58 | 8.52 | 18.38
34:31:00 | 59 | 8.52 | 18.38
34:32:00 | 58 | 8.52 | 18.38
34:33:00 | 59 | 8.52 | 18.38
34:34:00 | 58 | 8.52 | 18.38
34:35:00 | 59 | 8.52 | 18.38
34:36:00 | 59 | 8.52 | 18.38
34:37:00 | 58 | 8.52 | 18.38
34:38:00 | 59 | 8.52 | 18.38
34:39:00 | 59 | 8.52 | 18.38
34:40:00 | 59 | 8.52 | 18.38
34:41:00 | 59 | 8.52 | 18.38
34:42:00 | 59 | 8.52 | 18.38
34:43:00 | 59 | 8.52 | 18.38
34:44:00 | 59 | 8.52 | 18.38
34:45:00 | 58 | 8.52 | 18.38
34:46:00 | 58 | 8.52 | 18.38
34:47:00 | 58 | 8.52 | 18.38
34:48:00 | 59 | 8.52 | 18.38
34:49:00 | 58 | 8.52 | 18.38
34:50:00 | 58 | 8.52 | 18.38
34:51:00 | 59 | 8.52 | 18.38
34:52:00 | 59 | 8.52 | 18.38
34:53:00 | 59 | 8.52 | 18.38
34:54:00 | 59 | 8.52 | 18.38
34:55:00 | 59 | 8.52 | 18.38
34:56:00 | 59 | 8.52 | 18.38
34:57:00 | 59 | 8.52 | 18.38
34:58:00 | 59 | 8.51 | 18.46
34:59:00 | 59 | 8.52 | 18.38
35:00:00 | 59 | 8.52 | 18.38
35:01:00 | 58 | 8.52 | 18.38
35:02:00 | 58 | 8.52 | 18.38
35:03:00 | 59 | 8.52 | 18.38
35:04:00 | 59 | 8.51 | 18.46
35:05:00 | 59 | 8.51 | 18.46
35:06:00 | 59 | 8.51 | 18.46
35:07:00 | 59 | 8.51 | 18.46
35:08:00 | 59 | 8.51 | 18.46
35:09:00 | 59 | 8.51 | 18.46
35:10:00 | 59 | 8.51 | 18.46
35:11:00 | 59 | 8.51 | 18.46
35:12:00 | 59 | 8.51 | 18.46
35:13:00 | 58 | 8.51 | 18.46
35:14:00 | 59 | 8.51 | 18.46
35:15:00 | 58 | 8.51 | 18.46
35:16:00 | 59 | 8.51 | 18.46
35:17:00 | 59 | 8.51 | 18.46
35:18:00 | 59 | 8.51 | 18.46
35:19:00 | 59 | 8.51 | 18.46
35:20:00 | 59 | 8.51 | 18.46
35:21:00 | 59 | 8.51 | 18.46
35:22:00 | 59 | 8.51 | 18.46
35:23:00 | 59 | 8.51 | 18.46
35:24:00 | 59 | 8.51 | 18.46
35:25:00 | 59 | 8.51 | 18.46
35:26:00 | 59 | 8.51 | 18.46
35:27:00 | 59 | 8.51 | 18.46
35:28:00 | 59 | 8.51 | 18.46
35:29:00 | 59 | 8.51 | 18.46
35:30:00 | 59 | 8.51 | 18.46
35:31:00 | 59 | 8.51 | 18.46
35:32:00 | 59 | 8.51 | 18.46
35:33:00 | 59 | 8.51 | 18.46
35:34:00 | 59 | 8.51 | 18.46
35:35:00 | 59 | 8.51 | 18.46
35:36:00 | 59 | 8.51 | 18.46
35:37:00 | 58 | 8.51 | 18.46
35:38:00 | 59 | 8.51 | 18.46
35:39:00 | 59 | 8.51 | 18.46
35:40:00 | 59 | 8.51 | 18.46
35:41:00 | 58 | 8.51 | 18.46
35:42:00 | 58 | 8.51 | 18.46
35:43:00 | 59 | 8.51 | 18.46
35:44:00 | 59 | 8.51 | 18.46
35:45:00 | 59 | 8.51 | 18.46
35:46:00 | 59 | 8.51 | 18.46
35:47:00 | 59 | 8.51 | 18.46
35:48:00 | 58 | 8.51 | 18.46
35:49:00 | 59 | 8.51 | 18.46
35:50:00 | 59 | 8.51 | 18.46
35:51:00 | 59 | 8.51 | 18.46
35:52:00 | 59 | 8.51 | 18.46
35:53:00 | 59 | 8.51 | 18.46
35:54:00 | 59 | 8.5 | 18.54
35:55:00 | 59 | 8.5 | 18.54
35:56:00 | 59 | 8.5 | 18.54
35:57:00 | 59 | 8.5 | 18.54
35:58:00 | 59 | 8.5 | 18.54
35:59:00 | 58 | 8.51 | 18.46
36:00:00 | 59 | 8.5 | 18.54
36:01:00 | 59 | 8.5 | 18.54
36:02:00 | 58 | 8.5 | 18.54
36:03:00 | 58 | 8.5 | 18.54
36:04:00 | 59 | 8.5 | 18.54
36:05:00 | 59 | 8.5 | 18.54
36:06:00 | 58 | 8.5 | 18.54
36:07:00 | 59 | 8.5 | 18.54
36:08:00 | 58 | 8.5 | 18.54
36:09:00 | 59 | 8.5 | 18.54
36:10:00 | 59 | 8.5 | 18.54
36:11:00 | 59 | 8.5 | 18.54
36:12:00 | 59 | 8.5 | 18.54
36:13:00 | 59 | 8.5 | 18.54
36:14:00 | 58 | 8.5 | 18.54
36:15:00 | 59 | 8.5 | 18.54
36:16:00 | 59 | 8.5 | 18.54
36:17:00 | 59 | 8.5 | 18.54
36:18:00 | 58 | 8.5 | 18.54
36:19:00 | 59 | 8.5 | 18.54
36:20:00 | 59 | 8.5 | 18.54
36:21:00 | 59 | 8.5 | 18.54
36:22:00 | 59 | 8.5 | 18.54
36:23:00 | 59 | 8.5 | 18.54
36:24:00 | 59 | 8.5 | 18.54
36:25:00 | 59 | 8.5 | 18.54
36:26:00 | 59 | 8.5 | 18.54
36:27:00 | 59 | 8.5 | 18.54
36:28:00 | 59 | 8.5 | 18.54
36:29:00 | 59 | 8.5 | 18.54
36:30:00 | 59 | 8.5 | 18.54
36:31:00 | 59 | 8.5 | 18.54
36:32:00 | 59 | 8.5 | 18.54
36:33:00 | 59 | 8.5 | 18.54
36:34:00 | 59 | 8.5 | 18.54
36:35:00 | 59 | 8.5 | 18.54
36:36:00 | 59 | 8.5 | 18.54
36:37:00 | 59 | 8.5 | 18.54
36:38:00 | 59 | 8.5 | 18.54
36:39:00 | 59 | 8.5 | 18.54
36:40:00 | 59 | 8.5 | 18.62
36:41:00 | 58 | 8.5 | 18.62
36:42:00 | 59 | 8.5 | 18.54
36:43:00 | 59 | 8.5 | 18.62
36:44:00 | 59 | 8.5 | 18.62
36:45:00 | 59 | 8.5 | 18.62
36:46:00 | 59 | 8.5 | 18.62
36:47:00 | 59 | 8.5 | 18.62
36:48:00 | 58 | 8.5 | 18.62
36:49:00 | 59 | 8.5 | 18.62
36:50:00 | 59 | 8.5 | 18.62
36:51:00 | 59 | 8.5 | 18.62
36:52:00 | 59 | 8.5 | 18.62
36:53:00 | 59 | 8.5 | 18.62
36:54:00 | 59 | 8.5 | 18.62
36:55:00 | 59 | 8.5 | 18.62
36:56:00 | 58 | 8.5 | 18.62
36:57:00 | 59 | 8.5 | 18.62
36:58:00 | 59 | 8.5 | 18.62
36:59:00 | 58 | 8.5 | 18.62
37:00:00 | 58 | 8.5 | 18.62
37:01:00 | 59 | 8.5 | 18.62
37:02:00 | 58 | 8.5 | 18.62
37:03:00 | 59 | 8.5 | 18.62
37:04:00 | 59 | 8.5 | 18.62
37:05:00 | 59 | 8.5 | 18.62
37:06:00 | 59 | 8.5 | 18.62
37:07:00 | 59 | 8.5 | 18.62
37:08:00 | 59 | 8.5 | 18.62
37:09:00 | 58 | 8.5 | 18.62
37:10:00 | 59 | 8.5 | 18.62
37:11:00 | 58 | 8.5 | 18.62
37:12:00 | 59 | 8.5 | 18.62
37:13:00 | 59 | 8.5 | 18.62
37:14:00 | 59 | 8.5 | 18.62
37:15:00 | 59 | 8.5 | 18.62
37:16:00 | 59 | 8.5 | 18.62
37:17:00 | 59 | 8.5 | 18.62
37:18:00 | 58 | 8.5 | 18.62
37:19:00 | 58 | 8.49 | 18.7
37:20:00 | 59 | 8.5 | 18.62
37:21:00 | 59 | 8.5 | 18.62
37:22:00 | 59 | 8.5 | 18.62
37:23:00 | 58 | 8.5 | 18.62
37:24:00 | 59 | 8.5 | 18.62
37:25:00 | 59 | 8.5 | 18.62
37:26:00 | 59 | 8.5 | 18.62
37:27:00 | 59 | 8.49 | 18.7
37:28:00 | 59 | 8.49 | 18.7
37:29:00 | 58 | 8.49 | 18.7
37:30:00 | 59 | 8.5 | 18.62
37:31:00 | 58 | 8.5 | 18.62
37:32:00 | 59 | 8.5 | 18.62
37:33:00 | 59 | 8.49 | 18.7
37:34:00 | 58 | 8.49 | 18.7
37:35:00 | 58 | 8.49 | 18.7
37:36:00 | 59 | 8.49 | 18.7
37:37:00 | 59 | 8.49 | 18.7
37:38:00 | 59 | 8.49 | 18.7
37:39:00 | 59 | 8.49 | 18.7
37:40:00 | 59 | 8.49 | 18.7
37:41:00 | 59 | 8.49 | 18.7
37:42:00 | 59 | 8.49 | 18.7
37:43:00 | 59 | 8.49 | 18.7
37:44:00 | 59 | 8.49 | 18.7
37:45:00 | 59 | 8.49 | 18.7
37:46:00 | 59 | 8.49 | 18.7
37:47:00 | 59 | 8.49 | 18.7
37:48:00 | 59 | 8.49 | 18.7
37:49:00 | 59 | 8.49 | 18.7
37:50:00 | 59 | 8.49 | 18.7
37:51:00 | 59 | 8.49 | 18.7
37:52:00 | 59 | 8.49 | 18.7
37:53:00 | 58 | 8.49 | 18.7
37:54:00 | 59 | 8.49 | 18.7
37:55:00 | 59 | 8.49 | 18.7
37:56:00 | 59 | 8.49 | 18.7
37:57:00 | 59 | 8.49 | 18.7
37:58:00 | 59 | 8.49 | 18.7
37:59:00 | 59 | 8.49 | 18.7
38:00:00 | 59 | 8.49 | 18.7
38:01:00 | 59 | 8.49 | 18.7
38:02:00 | 59 | 8.49 | 18.7
38:03:00 | 59 | 8.49 | 18.7
38:04:00 | 59 | 8.49 | 18.7
38:05:00 | 59 | 8.49 | 18.7
38:06:00 | 59 | 8.49 | 18.7
38:07:00 | 58 | 8.49 | 18.7
38:08:00 | 59 | 8.49 | 18.7
38:09:00 | 59 | 8.49 | 18.7
38:10:00 | 58 | 8.49 | 18.7
38:11:00 | 58 | 8.49 | 18.7
38:12:00 | 58 | 8.49 | 18.7
38:13:00 | 59 | 8.49 | 18.7
38:14:00 | 59 | 8.49 | 18.7
38:15:00 | 59 | 8.49 | 18.7
38:16:00 | 58 | 8.49 | 18.7
38:17:00 | 59 | 8.49 | 18.7
38:18:00 | 58 | 8.49 | 18.7
38:19:00 | 59 | 8.49 | 18.7
38:20:00 | 59 | 8.49 | 18.7
38:21:00 | 59 | 8.49 | 18.7
38:22:00 | 59 | 8.49 | 18.7
38:23:00 | 59 | 8.48 | 18.78
38:24:00 | 59 | 8.49 | 18.7
38:25:00 | 59 | 8.48 | 18.78
38:26:00 | 59 | 8.48 | 18.78
38:27:00 | 59 | 8.49 | 18.7
38:28:00 | 59 | 8.48 | 18.78
38:29:00 | 59 | 8.48 | 18.78
38:30:00 | 58 | 8.49 | 18.7
38:31:00 | 58 | 8.48 | 18.78
38:32:00 | 59 | 8.48 | 18.78
38:33:00 | 59 | 8.48 | 18.78
38:34:00 | 59 | 8.48 | 18.78
38:35:00 | 59 | 8.48 | 18.78
38:36:00 | 58 | 8.48 | 18.78
38:37:00 | 58 | 8.48 | 18.78
38:38:00 | 59 | 8.48 | 18.78
38:39:00 | 59 | 8.48 | 18.78
38:40:00 | 58 | 8.48 | 18.78
38:41:00 | 59 | 8.48 | 18.78
38:42:00 | 59 | 8.48 | 18.78
38:43:00 | 59 | 8.48 | 18.78
38:44:00 | 59 | 8.48 | 18.78
38:45:00 | 59 | 8.48 | 18.78
38:46:00 | 59 | 8.48 | 18.78
38:47:00 | 59 | 8.48 | 18.78
38:48:00 | 58 | 8.48 | 18.78
38:49:00 | 59 | 8.48 | 18.78
38:50:00 | 59 | 8.48 | 18.78
38:51:00 | 58 | 8.48 | 18.78
38:52:00 | 59 | 8.48 | 18.78
38:53:00 | 58 | 8.48 | 18.78
38:54:00 | 59 | 8.48 | 18.78
38:55:00 | 59 | 8.48 | 18.78
38:56:00 | 59 | 8.48 | 18.78
38:57:00 | 59 | 8.48 | 18.78
38:58:00 | 58 | 8.48 | 18.78
38:59:00 | 58 | 8.48 | 18.78
39:00:00 | 58 | 8.48 | 18.78
39:01:00 | 59 | 8.48 | 18.78
39:02:00 | 59 | 8.48 | 18.78
39:03:00 | 59 | 8.48 | 18.78
39:04:00 | 59 | 8.48 | 18.78
39:05:00 | 59 | 8.48 | 18.78
39:06:00 | 59 | 8.48 | 18.78
39:07:00 | 59 | 8.48 | 18.78
39:08:00 | 58 | 8.48 | 18.78
39:09:00 | 59 | 8.48 | 18.78
39:10:00 | 59 | 8.48 | 18.78
39:11:00 | 59 | 8.48 | 18.78
39:12:00 | 58 | 8.48 | 18.78
39:13:00 | 59 | 8.48 | 18.78
39:14:00 | 59 | 8.48 | 18.78
39:15:00 | 59 | 8.48 | 18.78
39:16:00 | 59 | 8.48 | 18.78
39:17:00 | 59 | 8.47 | 18.86
39:18:00 | 58 | 8.48 | 18.78
39:19:00 | 59 | 8.47 | 18.86
39:20:00 | 59 | 8.47 | 18.86
39:21:00 | 59 | 8.47 | 18.86
39:22:00 | 59 | 8.47 | 18.86
39:23:00 | 59 | 8.47 | 18.86
39:24:00 | 59 | 8.47 | 18.86
39:25:00 | 59 | 8.48 | 18.78
39:26:00 | 59 | 8.47 | 18.86
39:27:00 | 59 | 8.47 | 18.86
39:28:00 | 59 | 8.47 | 18.86
39:29:00 | 59 | 8.47 | 18.86
39:30:00 | 58 | 8.47 | 18.86
39:31:00 | 59 | 8.47 | 18.86
39:32:00 | 59 | 8.47 | 18.86
39:33:00 | 59 | 8.47 | 18.86
39:34:00 | 59 | 8.47 | 18.86
39:35:00 | 58 | 8.47 | 18.86
39:36:00 | 59 | 8.47 | 18.86
39:37:00 | 59 | 8.47 | 18.86
39:38:00 | 59 | 8.47 | 18.86
39:39:00 | 58 | 8.47 | 18.86
39:40:00 | 59 | 8.47 | 18.86
39:41:00 | 58 | 8.47 | 18.86
39:42:00 | 58 | 8.47 | 18.86
39:43:00 | 58 | 8.47 | 18.86
39:44:00 | 59 | 8.47 | 18.86
39:45:00 | 59 | 8.47 | 18.86
39:46:00 | 58 | 8.47 | 18.86
39:47:00 | 59 | 8.47 | 18.86
39:48:00 | 59 | 8.47 | 18.86
39:49:00 | 59 | 8.47 | 18.86
39:50:00 | 59 | 8.47 | 18.86
39:51:00 | 59 | 8.47 | 18.86
39:52:00 | 59 | 8.47 | 18.86
39:53:00 | 59 | 8.47 | 18.86
39:54:00 | 59 | 8.47 | 18.86
39:55:00 | 59 | 8.47 | 18.86
39:56:00 | 58 | 8.47 | 18.86
39:57:00 | 59 | 8.47 | 18.86
39:58:00 | 58 | 8.47 | 18.86
39:59:00 | 59 | 8.47 | 18.86
40:00:00 | 59 | 8.47 | 18.86
40:01:00 | 59 | 8.47 | 18.86
40:02:00 | 59 | 8.47 | 18.86
40:03:00 | 58 | 8.47 | 18.86
40:04:00 | 59 | 8.47 | 18.86
40:05:00 | 59 | 8.47 | 18.86
40:06:00 | 58 | 8.47 | 18.86
40:07:00 | 58 | 8.47 | 18.86
40:08:00 | 58 | 8.47 | 18.86
40:09:00 | 59 | 8.47 | 18.86
40:10:00 | 59 | 8.47 | 18.86
40:11:00 | 59 | 8.47 | 18.86
40:12:00 | 59 | 8.47 | 18.86
40:13:00 | 59 | 8.47 | 18.86
40:14:00 | 59 | 8.47 | 18.86
40:15:00 | 59 | 8.47 | 18.86
40:16:00 | 59 | 8.47 | 18.86
40:17:00 | 59 | 8.47 | 18.86
40:18:00 | 59 | 8.47 | 18.86
40:19:00 | 59 | 8.47 | 18.86
40:20:00 | 59 | 8.47 | 18.86
40:21:00 | 59 | 8.46 | 18.94
40:22:00 | 59 | 8.46 | 18.94
40:23:00 | 59 | 8.46 | 18.94
40:24:00 | 59 | 8.46 | 18.94
40:25:00 | 59 | 8.47 | 18.86
40:26:00 | 59 | 8.46 | 18.94
40:27:00 | 58 | 8.46 | 18.94
40:28:00 | 59 | 8.46 | 18.94
40:29:00 | 58 | 8.46 | 18.94
40:30:00 | 59 | 8.46 | 18.94
40:31:00 | 58 | 8.46 | 18.94
40:32:00 | 59 | 8.46 | 18.94
40:33:00 | 59 | 8.46 | 18.94
40:34:00 | 59 | 8.46 | 18.94
40:35:00 | 58 | 8.46 | 18.94
40:36:00 | 59 | 8.46 | 18.94
40:37:00 | 59 | 8.46 | 18.94
40:38:00 | 59 | 8.46 | 18.94
40:39:00 | 59 | 8.46 | 18.94
40:40:00 | 59 | 8.46 | 18.94
40:41:00 | 58 | 8.46 | 18.94
40:42:00 | 59 | 8.46 | 18.94
40:43:00 | 59 | 8.46 | 18.94
40:44:00 | 58 | 8.46 | 18.94
40:45:00 | 59 | 8.46 | 18.94
40:46:00 | 59 | 8.46 | 18.94
40:47:00 | 58 | 8.46 | 18.94
40:48:00 | 58 | 8.46 | 18.94
40:49:00 | 59 | 8.46 | 18.94
40:50:00 | 59 | 8.46 | 18.94
40:51:00 | 59 | 8.46 | 18.94
40:52:00 | 58 | 8.46 | 18.94
40:53:00 | 58 | 8.46 | 18.94
40:54:00 | 59 | 8.46 | 18.94
40:55:00 | 58 | 8.46 | 18.94
40:56:00 | 59 | 8.46 | 18.94
40:57:00 | 59 | 8.46 | 18.94
40:58:00 | 59 | 8.46 | 18.94
40:59:00 | 59 | 8.46 | 18.94
41:00:00 | 59 | 8.46 | 18.94
41:01:00 | 58 | 8.46 | 18.94
41:02:00 | 59 | 8.46 | 18.94
41:03:00 | 59 | 8.46 | 18.94
41:04:00 | 59 | 8.46 | 18.94
41:05:00 | 59 | 8.46 | 18.94
41:06:00 | 59 | 8.46 | 19.02
41:07:00 | 59 | 8.46 | 18.94
41:08:00 | 59 | 8.46 | 19.02
41:09:00 | 58 | 8.46 | 18.94
41:10:00 | 59 | 8.46 | 18.94
41:11:00 | 59 | 8.46 | 19.02
41:12:00 | 59 | 8.46 | 19.02
41:13:00 | 59 | 8.46 | 19.02
41:14:00 | 59 | 8.46 | 19.02
41:15:00 | 58 | 8.46 | 19.02
41:16:00 | 59 | 8.46 | 19.02
41:17:00 | 59 | 8.46 | 19.02
41:18:00 | 59 | 8.46 | 18.94
41:19:00 | 59 | 8.46 | 19.02
41:20:00 | 59 | 8.46 | 19.02
41:21:00 | 59 | 8.46 | 19.02
41:22:00 | 59 | 8.46 | 19.02
41:23:00 | 59 | 8.46 | 19.02
41:24:00 | 59 | 8.46 | 19.02
41:25:00 | 58 | 8.46 | 19.02
41:26:00 | 58 | 8.46 | 19.02
41:27:00 | 59 | 8.46 | 19.02
41:28:00 | 59 | 8.46 | 19.02
41:29:00 | 59 | 8.46 | 19.02
41:30:00 | 59 | 8.46 | 19.02
41:31:00 | 58 | 8.46 | 19.02
41:32:00 | 58 | 8.46 | 19.02
41:33:00 | 59 | 8.46 | 19.02
41:34:00 | 59 | 8.46 | 19.02
41:35:00 | 59 | 8.46 | 19.02
41:36:00 | 59 | 8.46 | 19.02
41:37:00 | 58 | 8.46 | 19.02
41:38:00 | 59 | 8.46 | 19.02
41:39:00 | 59 | 8.46 | 19.02
41:40:00 | 59 | 8.46 | 19.02
41:41:00 | 58 | 8.46 | 19.02
41:42:00 | 59 | 8.46 | 19.02
41:43:00 | 59 | 8.46 | 19.02
41:44:00 | 59 | 8.46 | 19.02
41:45:00 | 59 | 8.46 | 19.02
41:46:00 | 59 | 8.46 | 19.02
41:47:00 | 59 | 8.46 | 19.02
41:48:00 | 59 | 8.46 | 19.02
41:49:00 | 59 | 8.46 | 19.02
41:50:00 | 59 | 8.46 | 19.02
41:51:00 | 58 | 8.46 | 19.02
41:52:00 | 59 | 8.46 | 19.02
41:53:00 | 58 | 8.46 | 19.02
41:54:00 | 59 | 8.46 | 19.02
41:55:00 | 59 | 8.46 | 19.02
41:56:00 | 58 | 8.45 | 19.11
41:57:00 | 59 | 8.45 | 19.11
41:58:00 | 58 | 8.46 | 19.02
41:59:00 | 59 | 8.46 | 19.02
42:00:00 | 59 | 8.46 | 19.02
42:01:00 | 59 | 8.46 | 19.02
42:02:00 | 59 | 8.46 | 19.02
42:03:00 | 58 | 8.46 | 19.02
42:04:00 | 59 | 8.45 | 19.11
42:05:00 | 59 | 8.45 | 19.11
42:06:00 | 59 | 8.45 | 19.11
42:07:00 | 58 | 8.45 | 19.11
42:08:00 | 59 | 8.45 | 19.11
42:09:00 | 59 | 8.45 | 19.11
42:10:00 | 59 | 8.45 | 19.11
42:11:00 | 59 | 8.46 | 19.02
42:12:00 | 59 | 8.45 | 19.11
42:13:00 | 59 | 8.45 | 19.11
42:14:00 | 59 | 8.45 | 19.11
42:15:00 | 58 | 8.45 | 19.11
42:16:00 | 59 | 8.45 | 19.11
42:17:00 | 59 | 8.45 | 19.11
42:18:00 | 58 | 8.45 | 19.11
42:19:00 | 59 | 8.45 | 19.11
42:20:00 | 59 | 8.45 | 19.11
42:21:00 | 59 | 8.45 | 19.11
42:22:00 | 58 | 8.45 | 19.11
42:23:00 | 58 | 8.45 | 19.11
42:24:00 | 59 | 8.45 | 19.11
42:25:00 | 59 | 8.45 | 19.11
42:26:00 | 59 | 8.45 | 19.11
42:27:00 | 59 | 8.45 | 19.11
42:28:00 | 58 | 8.45 | 19.11
42:29:00 | 58 | 8.45 | 19.11
42:30:00 | 59 | 8.45 | 19.11
42:31:00 | 59 | 8.45 | 19.11
42:32:00 | 59 | 8.45 | 19.11
42:33:00 | 59 | 8.45 | 19.11
42:34:00 | 59 | 8.45 | 19.11
42:35:00 | 59 | 8.45 | 19.11
42:36:00 | 59 | 8.45 | 19.11
42:37:00 | 59 | 8.45 | 19.11
42:38:00 | 59 | 8.45 | 19.11
42:39:00 | 59 | 8.45 | 19.11
42:40:00 | 59 | 8.45 | 19.11
42:41:00 | 59 | 8.45 | 19.11
42:42:00 | 59 | 8.45 | 19.11
42:43:00 | 59 | 8.45 | 19.11
42:44:00 | 59 | 8.45 | 19.11
42:45:00 | 59 | 8.45 | 19.11
42:46:00 | 59 | 8.45 | 19.11
42:47:00 | 59 | 8.45 | 19.11
42:48:00 | 59 | 8.45 | 19.11
42:49:00 | 59 | 8.45 | 19.11
42:50:00 | 59 | 8.45 | 19.11
42:51:00 | 58 | 8.45 | 19.11
42:52:00 | 59 | 8.45 | 19.11
42:53:00 | 59 | 8.45 | 19.11
42:54:00 | 59 | 8.45 | 19.11
42:55:00 | 59 | 8.45 | 19.11
42:56:00 | 59 | 8.45 | 19.11
42:57:00 | 59 | 8.45 | 19.11
42:58:00 | 59 | 8.45 | 19.11
42:59:00 | 59 | 8.45 | 19.11
43:00:00 | 59 | 8.45 | 19.11
43:01:00 | 59 | 8.45 | 19.11
43:02:00 | 59 | 8.45 | 19.11
43:03:00 | 59 | 8.45 | 19.11
43:04:00 | 59 | 8.45 | 19.11
43:05:00 | 59 | 8.45 | 19.11
43:06:00 | 59 | 8.45 | 19.11
43:07:00 | 59 | 8.45 | 19.11
43:08:00 | 59 | 8.45 | 19.11
43:09:00 | 59 | 8.45 | 19.11
43:10:00 | 59 | 8.45 | 19.11
43:11:00 | 59 | 8.44 | 19.19
43:12:00 | 59 | 8.45 | 19.11
43:13:00 | 59 | 8.44 | 19.19
43:14:00 | 58 | 8.44 | 19.19
43:15:00 | 59 | 8.44 | 19.19
43:16:00 | 59 | 8.44 | 19.19
43:17:00 | 58 | 8.44 | 19.19
43:18:00 | 58 | 8.44 | 19.19
43:19:00 | 59 | 8.44 | 19.19
43:20:00 | 59 | 8.44 | 19.19
43:21:00 | 58 | 8.44 | 19.19
43:22:00 | 59 | 8.44 | 19.19
43:23:00 | 58 | 8.44 | 19.19
43:24:00 | 59 | 8.44 | 19.19
43:25:00 | 59 | 8.44 | 19.19
43:26:00 | 59 | 8.44 | 19.19
43:27:00 | 58 | 8.44 | 19.19
43:28:00 | 59 | 8.44 | 19.19
43:29:00 | 59 | 8.44 | 19.19
43:30:00 | 59 | 8.44 | 19.19
43:31:00 | 59 | 8.44 | 19.19
43:32:00 | 59 | 8.44 | 19.19
43:33:00 | 59 | 8.44 | 19.19
43:34:00 | 59 | 8.44 | 19.19
43:35:00 | 58 | 8.44 | 19.19
43:36:00 | 59 | 8.44 | 19.19
43:37:00 | 59 | 8.44 | 19.19
43:38:00 | 59 | 8.44 | 19.19
43:39:00 | 59 | 8.44 | 19.19
43:40:00 | 59 | 8.44 | 19.19
43:41:00 | 59 | 8.44 | 19.19
43:42:00 | 59 | 8.44 | 19.19
43:43:00 | 59 | 8.44 | 19.19
43:44:00 | 59 | 8.44 | 19.19
43:45:00 | 59 | 8.44 | 19.19
43:46:00 | 59 | 8.44 | 19.19
43:47:00 | 59 | 8.44 | 19.19
43:48:00 | 59 | 8.44 | 19.19
43:49:00 | 59 | 8.44 | 19.19
43:50:00 | 59 | 8.44 | 19.19
43:51:00 | 59 | 8.44 | 19.19
43:52:00 | 59 | 8.44 | 19.19
43:53:00 | 59 | 8.44 | 19.19
43:54:00 | 59 | 8.44 | 19.19
43:55:00 | 59 | 8.44 | 19.19
43:56:00 | 59 | 8.44 | 19.19
43:57:00 | 59 | 8.44 | 19.19
43:58:00 | 59 | 8.44 | 19.19
43:59:00 | 59 | 8.44 | 19.19
44:00:00 | 59 | 8.44 | 19.19
44:01:00 | 59 | 8.44 | 19.19
44:02:00 | 59 | 8.44 | 19.19
44:03:00 | 58 | 8.44 | 19.19
44:04:00 | 58 | 8.44 | 19.19
44:05:00 | 59 | 8.44 | 19.19
44:06:00 | 58 | 8.44 | 19.19
44:07:00 | 58 | 8.44 | 19.19
44:08:00 | 59 | 8.44 | 19.19
44:09:00 | 59 | 8.44 | 19.19
44:10:00 | 59 | 8.44 | 19.19
44:11:00 | 59 | 8.44 | 19.19
44:12:00 | 59 | 8.44 | 19.19
44:13:00 | 59 | 8.44 | 19.19
44:14:00 | 59 | 8.44 | 19.19
44:15:00 | 58 | 8.44 | 19.19
44:16:00 | 58 | 8.44 | 19.19
44:17:00 | 59 | 8.44 | 19.19
44:18:00 | 59 | 8.44 | 19.19
44:19:00 | 58 | 8.43 | 19.27
44:20:00 | 59 | 8.43 | 19.27
44:21:00 | 58 | 8.43 | 19.27
44:22:00 | 58 | 8.43 | 19.27
44:23:00 | 59 | 8.43 | 19.27
44:24:00 | 58 | 8.43 | 19.27
44:25:00 | 59 | 8.44 | 19.19
44:26:00 | 59 | 8.43 | 19.27
44:27:00 | 58 | 8.43 | 19.27
44:28:00 | 59 | 8.43 | 19.27
44:29:00 | 59 | 8.43 | 19.27
44:30:00 | 59 | 8.43 | 19.27
44:31:00 | 59 | 8.43 | 19.27
44:32:00 | 59 | 8.43 | 19.27
44:33:00 | 59 | 8.43 | 19.27
44:34:00 | 59 | 8.43 | 19.27
44:35:00 | 58 | 8.43 | 19.27
44:36:00 | 59 | 8.43 | 19.27
44:37:00 | 59 | 8.43 | 19.27
44:38:00 | 59 | 8.43 | 19.27
44:39:00 | 59 | 8.43 | 19.27
44:40:00 | 58 | 8.43 | 19.27
44:41:00 | 59 | 8.43 | 19.27
44:42:00 | 59 | 8.43 | 19.27
44:43:00 | 58 | 8.43 | 19.27
44:44:00 | 59 | 8.43 | 19.27
44:45:00 | 59 | 8.43 | 19.27
44:46:00 | 58 | 8.43 | 19.27
44:47:00 | 59 | 8.43 | 19.27
44:48:00 | 59 | 8.43 | 19.27
44:49:00 | 59 | 8.43 | 19.27
44:50:00 | 59 | 8.43 | 19.27
44:51:00 | 59 | 8.43 | 19.27
44:52:00 | 59 | 8.43 | 19.27
44:53:00 | 59 | 8.43 | 19.27
44:54:00 | 59 | 8.43 | 19.27
44:55:00 | 59 | 8.43 | 19.27
44:56:00 | 59 | 8.43 | 19.27
44:57:00 | 59 | 8.43 | 19.27
44:58:00 | 59 | 8.43 | 19.27
44:59:00 | 59 | 8.43 | 19.27
45:00:00 | 59 | 8.43 | 19.27
45:01:00 | 59 | 8.43 | 19.35
45:02:00 | 59 | 8.43 | 19.27
45:03:00 | 59 | 8.43 | 19.27
45:04:00 | 58 | 8.43 | 19.27
45:05:00 | 59 | 8.43 | 19.35
45:06:00 | 59 | 8.43 | 19.27
45:07:00 | 59 | 8.43 | 19.35
45:08:00 | 59 | 8.43 | 19.35
45:09:00 | 59 | 8.43 | 19.27
45:10:00 | 59 | 8.43 | 19.35
45:11:00 | 59 | 8.43 | 19.35
45:12:00 | 59 | 8.43 | 19.35
45:13:00 | 58 | 8.43 | 19.35
45:14:00 | 59 | 8.43 | 19.35
45:15:00 | 59 | 8.43 | 19.35
45:16:00 | 59 | 8.43 | 19.35
45:17:00 | 59 | 8.43 | 19.35
45:18:00 | 59 | 8.43 | 19.35
45:19:00 | 58 | 8.43 | 19.35
45:20:00 | 59 | 8.43 | 19.35
45:21:00 | 59 | 8.43 | 19.35
45:22:00 | 59 | 8.43 | 19.35
45:23:00 | 59 | 8.43 | 19.35
45:24:00 | 59 | 8.43 | 19.35
45:25:00 | 59 | 8.43 | 19.35
45:26:00 | 58 | 8.43 | 19.35
45:27:00 | 59 | 8.43 | 19.35
45:28:00 | 59 | 8.43 | 19.35
45:29:00 | 58 | 8.43 | 19.35
45:30:00 | 59 | 8.43 | 19.35
45:31:00 | 59 | 8.43 | 19.35
45:32:00 | 59 | 8.43 | 19.35
45:33:00 | 59 | 8.43 | 19.35
45:34:00 | 59 | 8.43 | 19.35
45:35:00 | 59 | 8.43 | 19.35
45:36:00 | 59 | 8.43 | 19.35
45:37:00 | 59 | 8.43 | 19.35
45:38:00 | 58 | 8.43 | 19.35
45:39:00 | 59 | 8.43 | 19.35
45:40:00 | 59 | 8.43 | 19.35
45:41:00 | 58 | 8.43 | 19.35
45:42:00 | 59 | 8.43 | 19.35
45:43:00 | 59 | 8.43 | 19.35
45:44:00 | 59 | 8.43 | 19.35
45:45:00 | 59 | 8.43 | 19.35
45:46:00 | 59 | 8.43 | 19.35
45:47:00 | 59 | 8.43 | 19.35
45:48:00 | 58 | 8.43 | 19.35
45:49:00 | 59 | 8.43 | 19.35
45:50:00 | 59 | 8.43 | 19.35
45:51:00 | 58 | 8.43 | 19.35
45:52:00 | 59 | 8.43 | 19.35
45:53:00 | 59 | 8.43 | 19.35
45:54:00 | 59 | 8.43 | 19.35
45:55:00 | 59 | 8.43 | 19.35
45:56:00 | 58 | 8.43 | 19.35
45:57:00 | 59 | 8.43 | 19.35
45:58:00 | 59 | 8.43 | 19.35
45:59:00 | 59 | 8.43 | 19.35
46:00:00 | 59 | 8.43 | 19.35
46:01:00 | 59 | 8.43 | 19.35
46:02:00 | 59 | 8.43 | 19.35
46:03:00 | 58 | 8.43 | 19.35
46:04:00 | 59 | 8.43 | 19.35
46:05:00 | 59 | 8.43 | 19.35
46:06:00 | 59 | 8.43 | 19.35
46:07:00 | 58 | 8.43 | 19.35
46:08:00 | 59 | 8.43 | 19.35
46:09:00 | 59 | 8.43 | 19.35
46:10:00 | 58 | 8.43 | 19.35
46:11:00 | 59 | 8.43 | 19.35
46:12:00 | 59 | 8.43 | 19.35
46:13:00 | 59 | 8.43 | 19.35
46:14:00 | 59 | 8.43 | 19.35
46:15:00 | 59 | 8.43 | 19.35
46:16:00 | 59 | 8.42 | 19.44
46:17:00 | 59 | 8.42 | 19.44
46:18:00 | 59 | 8.42 | 19.44
46:19:00 | 59 | 8.43 | 19.35
46:20:00 | 59 | 8.43 | 19.35
46:21:00 | 59 | 8.43 | 19.35
46:22:00 | 58 | 8.42 | 19.44
46:23:00 | 59 | 8.42 | 19.44
46:24:00 | 58 | 8.42 | 19.44
46:25:00 | 59 | 8.42 | 19.44
46:26:00 | 59 | 8.42 | 19.44
46:27:00 | 59 | 8.42 | 19.44
46:28:00 | 59 | 8.42 | 19.44
46:29:00 | 59 | 8.43 | 19.35
46:30:00 | 59 | 8.42 | 19.44
46:31:00 | 59 | 8.42 | 19.44
46:32:00 | 59 | 8.42 | 19.44
46:33:00 | 59 | 8.42 | 19.44
46:34:00 | 59 | 8.42 | 19.44
46:35:00 | 59 | 8.42 | 19.44
46:36:00 | 59 | 8.42 | 19.44
46:37:00 | 59 | 8.42 | 19.44
46:38:00 | 59 | 8.42 | 19.44
46:39:00 | 59 | 8.42 | 19.44
46:40:00 | 59 | 8.42 | 19.44
46:41:00 | 59 | 8.42 | 19.44
46:42:00 | 59 | 8.42 | 19.44
46:43:00 | 59 | 8.42 | 19.44
46:44:00 | 59 | 8.42 | 19.44
46:45:00 | 59 | 8.42 | 19.44
46:46:00 | 59 | 8.42 | 19.44
46:47:00 | 59 | 8.42 | 19.44
46:48:00 | 59 | 8.42 | 19.44
46:49:00 | 59 | 8.42 | 19.44
46:50:00 | 59 | 8.42 | 19.44
46:51:00 | 59 | 8.42 | 19.44
46:52:00 | 58 | 8.42 | 19.44
46:53:00 | 59 | 8.42 | 19.44
46:54:00 | 59 | 8.42 | 19.44
46:55:00 | 58 | 8.42 | 19.44
46:56:00 | 59 | 8.42 | 19.44
46:57:00 | 59 | 8.42 | 19.44
46:58:00 | 59 | 8.42 | 19.44
46:59:00 | 59 | 8.42 | 19.44
47:00:00 | 59 | 8.42 | 19.44
47:01:00 | 59 | 8.42 | 19.44
47:02:00 | 59 | 8.42 | 19.44
47:03:00 | 59 | 8.42 | 19.44
47:04:00 | 58 | 8.42 | 19.44
47:05:00 | 59 | 8.42 | 19.44
47:06:00 | 59 | 8.42 | 19.44
47:07:00 | 59 | 8.42 | 19.44
47:08:00 | 59 | 8.42 | 19.44
47:09:00 | 59 | 8.42 | 19.44
47:10:00 | 59 | 8.42 | 19.44
47:11:00 | 59 | 8.42 | 19.44
47:12:00 | 59 | 8.42 | 19.44
47:13:00 | 59 | 8.42 | 19.44
47:14:00 | 58 | 8.42 | 19.44
47:15:00 | 59 | 8.42 | 19.44
47:16:00 | 59 | 8.42 | 19.44
47:17:00 | 59 | 8.42 | 19.44
47:18:00 | 59 | 8.42 | 19.44
47:19:00 | 59 | 8.42 | 19.44
47:20:00 | 59 | 8.42 | 19.44
47:21:00 | 59 | 8.41 | 19.52
47:22:00 | 58 | 8.41 | 19.52
47:23:00 | 59 | 8.41 | 19.52
47:24:00 | 59 | 8.42 | 19.44
47:25:00 | 59 | 8.41 | 19.52
47:26:00 | 59 | 8.42 | 19.44
47:27:00 | 59 | 8.42 | 19.44
47:28:00 | 59 | 8.42 | 19.44
47:29:00 | 58 | 8.42 | 19.44
47:30:00 | 59 | 8.41 | 19.52
47:31:00 | 59 | 8.42 | 19.44
47:32:00 | 59 | 8.41 | 19.52
47:33:00 | 59 | 8.42 | 19.44
47:34:00 | 59 | 8.42 | 19.44
47:35:00 | 59 | 8.41 | 19.52
47:36:00 | 59 | 8.42 | 19.44
47:37:00 | 59 | 8.41 | 19.52
47:38:00 | 59 | 8.42 | 19.44
47:39:00 | 58 | 8.41 | 19.52
47:40:00 | 59 | 8.41 | 19.52
47:41:00 | 58 | 8.41 | 19.52
47:42:00 | 59 | 8.41 | 19.52
47:43:00 | 59 | 8.41 | 19.52
47:44:00 | 59 | 8.41 | 19.52
47:45:00 | 59 | 8.41 | 19.52
47:46:00 | 58 | 8.41 | 19.52
47:47:00 | 59 | 8.41 | 19.52
47:48:00 | 59 | 8.41 | 19.52
47:49:00 | 58 | 8.41 | 19.52
47:50:00 | 58 | 8.41 | 19.52
47:51:00 | 59 | 8.41 | 19.52
47:52:00 | 59 | 8.41 | 19.52
47:53:00 | 59 | 8.41 | 19.52
47:54:00 | 59 | 8.41 | 19.52
47:55:00 | 59 | 8.41 | 19.52
47:56:00 | 59 | 8.41 | 19.52
47:57:00 | 59 | 8.41 | 19.52
47:58:00 | 59 | 8.41 | 19.52
47:59:00 | 59 | 8.41 | 19.52
48:00:00 | 59 | 8.41 | 19.52
48:01:00 | 59 | 8.41 | 19.52
48:02:00 | 59 | 8.41 | 19.52
48:03:00 | 59 | 8.41 | 19.52
48:04:00 | 59 | 8.41 | 19.52
48:05:00 | 58 | 8.41 | 19.52
48:06:00 | 59 | 8.41 | 19.52
48:07:00 | 59 | 8.41 | 19.52
48:08:00 | 59 | 8.41 | 19.52
48:09:00 | 59 | 8.41 | 19.52
48:10:00 | 59 | 8.41 | 19.52
48:11:00 | 59 | 8.41 | 19.52
48:12:00 | 59 | 8.41 | 19.52
48:13:00 | 58 | 8.41 | 19.52
48:14:00 | 59 | 8.41 | 19.52
48:15:00 | 58 | 8.41 | 19.52
48:16:00 | 59 | 8.41 | 19.52
48:17:00 | 58 | 8.41 | 19.52
48:18:00 | 59 | 8.41 | 19.52
48:19:00 | 59 | 8.41 | 19.52
48:20:00 | 59 | 8.41 | 19.52
48:21:00 | 59 | 8.41 | 19.52