## Sheet1
Параметр | Значение
Instrument Name | 4262 R
Instrument Type | UCA
Instrument Serial Number | 111
Test Start Date | 05.06.2002
Test Start Time | 23:18:27
Test Stop Date | 07.06.2002
Test Stop Time | 23:40:19
Test Length | 48:21:52
Final Sample Time Offset | 48:21:00
Controller Schedule Name
Sampling Period | 60 seconds
Comments | T: 40C(50min), 60C(240min); tap water, dry blending
WellID | 1-G. I (Gas Injection)
Customer | Sever Tek
CementClass | G
CementMfr | Dyckerhoff
Additives | 1%TDF-1
Density | 1900
BHCT | 40
BHST | 60
FluidLoss | 40cc/30min
JobType | 177.8 mm tail slurry
Calculated Value | Finish Set 5:00:00
Compressive Strength | Compressive strength type B (more than 14 lb/gal)
Initial Temperature (C) | 26 C
Final Temperature (C) | 59 C
Initial Transit Time (microsec/in) | 16,43 microsec/in
Final Transit Time (microsec/in) | 8,41 microsec/in
Initial Compressive Strength (MPa) | 0,00 MPa
Final Compressive Strength (MPa) | 19,52 MPa