## Sheet1
Time (HH:MM:SS) | Temperature (C) | Transit Time (microsec/in) | Compressive Strength (MPa)
0:00:00 | 31 | 16.35 | 0
0:01:00 | 31 | 16.35 | 0
0:02:00 | 32 | 16.35 | 0
0:03:00 | 32 | 16.37 | 0
0:04:00 | 32 | 16.38 | 0
0:05:00 | 32 | 16.39 | 0
0:06:00 | 33 | 16.41 | 0
0:07:00 | 33 | 16.41 | 0
0:08:00 | 35 | 16.43 | 0
0:09:00 | 36 | 16.43 | 0
0:10:00 | 37 | 16.43 | 0
0:11:00 | 39 | 16.44 | 0
0:12:00 | 41 | 16.44 | 0
0:13:00 | 43 | 16.44 | 0
0:14:00 | 45 | 16.44 | 0
0:15:00 | 46 | 16.43 | 0
0:16:00 | 48 | 16.42 | 0
0:17:00 | 50 | 16.41 | 0
0:18:00 | 51 | 16.4 | 0
0:19:00 | 53 | 16.39 | 0
0:20:00 | 55 | 16.38 | 0
0:21:00 | 57 | 16.37 | 0
0:22:00 | 59 | 16.36 | 0
0:23:00 | 61 | 16.35 | 0
0:24:00 | 63 | 16.34 | 0
0:25:00 | 65 | 16.33 | 0.01
0:26:00 | 67 | 16.32 | 0.01
0:27:00 | 69 | 16.32 | 0.01
0:28:00 | 71 | 16.32 | 0.01
0:29:00 | 74 | 16.31 | 0.01
0:30:00 | 75 | 16.31 | 0.01
0:31:00 | 78 | 16.31 | 0.01
0:32:00 | 80 | 16.31 | 0.01
0:33:00 | 82 | 16.32 | 0.01
0:34:00 | 83 | 16.32 | 0.01
0:35:00 | 85 | 16.32 | 0.01
0:36:00 | 86 | 16.33 | 0.01
0:37:00 | 86 | 16.34 | 0
0:38:00 | 87 | 16.35 | 0
0:39:00 | 88 | 16.35 | 0
0:40:00 | 88 | 16.37 | 0
0:41:00 | 89 | 16.38 | 0
0:42:00 | 89 | 16.38 | 0
0:43:00 | 90 | 16.39 | 0
0:44:00 | 90 | 16.4 | 0
0:45:00 | 90 | 16.4 | 0
0:46:00 | 90 | 16.41 | 0
0:47:00 | 90 | 16.42 | 0
0:48:00 | 90 | 16.43 | 0
0:49:00 | 90 | 16.43 | 0
0:50:00 | 90 | 16.44 | 0
0:51:00 | 89 | 16.44 | 0
0:52:00 | 89 | 16.44 | 0
0:53:00 | 89 | 16.44 | 0
0:54:00 | 89 | 16.44 | 0
0:55:00 | 89 | 16.44 | 0
0:56:00 | 89 | 16.44 | 0
0:57:00 | 89 | 16.44 | 0
0:58:00 | 88 | 16.44 | 0
0:59:00 | 88 | 16.44 | 0
1:00:00 | 88 | 16.44 | 0
1:01:00 | 88 | 16.44 | 0
1:02:00 | 87 | 16.44 | 0
1:03:00 | 88 | 16.44 | 0
1:04:00 | 87 | 16.41 | 0
1:05:00 | 87 | 16.41 | 0
1:06:00 | 87 | 16.41 | 0
1:07:00 | 87 | 16.41 | 0
1:08:00 | 87 | 16.41 | 0
1:09:00 | 87 | 16.41 | 0
1:10:00 | 86 | 16.4 | 0
1:11:00 | 86 | 16.39 | 0
1:12:00 | 86 | 16.39 | 0
1:13:00 | 86 | 16.39 | 0
1:14:00 | 86 | 16.39 | 0
1:15:00 | 86 | 16.39 | 0
1:16:00 | 86 | 16.39 | 0
1:17:00 | 86 | 16.39 | 0
1:18:00 | 85 | 16.39 | 0
1:19:00 | 85 | 16.38 | 0
1:20:00 | 85 | 16.39 | 0
1:21:00 | 85 | 16.39 | 0
1:22:00 | 85 | 16.36 | 0
1:23:00 | 85 | 16.36 | 0
1:24:00 | 85 | 16.36 | 0
1:25:00 | 85 | 16.36 | 0
1:26:00 | 85 | 16.35 | 0
1:27:00 | 85 | 16.35 | 0
1:28:00 | 85 | 16.35 | 0
1:29:00 | 84 | 16.35 | 0
1:30:00 | 84 | 16.35 | 0
1:31:00 | 84 | 16.35 | 0
1:32:00 | 84 | 16.35 | 0
1:33:00 | 84 | 16.35 | 0
1:34:00 | 84 | 16.35 | 0
1:35:00 | 84 | 16.35 | 0
1:36:00 | 84 | 16.35 | 0
1:37:00 | 84 | 16.35 | 0
1:38:00 | 84 | 16.35 | 0
1:39:00 | 84 | 16.35 | 0
1:40:00 | 84 | 16.35 | 0
1:41:00 | 84 | 16.35 | 0
1:42:00 | 84 | 16.34 | 0
1:43:00 | 84 | 16.34 | 0
1:44:00 | 84 | 16.34 | 0
1:45:00 | 84 | 16.34 | 0
1:46:00 | 84 | 16.34 | 0
1:47:00 | 84 | 16.34 | 0
1:48:00 | 84 | 16.34 | 0
1:49:00 | 84 | 16.33 | 0.01
1:50:00 | 84 | 16.33 | 0.01
1:51:00 | 84 | 16.33 | 0.01
1:52:00 | 84 | 16.33 | 0.01
1:53:00 | 84 | 16.33 | 0.01
1:54:00 | 84 | 16.34 | 0
1:55:00 | 84 | 16.34 | 0
1:56:00 | 84 | 16.34 | 0
1:57:00 | 84 | 16.33 | 0.01
1:58:00 | 83 | 16.34 | 0
1:59:00 | 84 | 16.34 | 0
2:00:00 | 84 | 16.34 | 0
2:01:00 | 84 | 16.33 | 0.01
2:02:00 | 83 | 16.33 | 0.01
2:03:00 | 84 | 16.34 | 0
2:04:00 | 84 | 16.33 | 0.01
2:05:00 | 83 | 16.33 | 0.01
2:06:00 | 84 | 16.33 | 0.01
2:07:00 | 84 | 16.33 | 0.01
2:08:00 | 84 | 16.33 | 0.01
2:09:00 | 84 | 16.33 | 0.01
2:10:00 | 84 | 16.34 | 0
2:11:00 | 84 | 16.33 | 0.01
2:12:00 | 84 | 16.33 | 0.01
2:13:00 | 83 | 16.33 | 0.01
2:14:00 | 84 | 16.33 | 0.01
2:15:00 | 84 | 16.33 | 0.01
2:16:00 | 83 | 16.33 | 0.01
2:17:00 | 84 | 16.33 | 0.01
2:18:00 | 83 | 16.33 | 0.01
2:19:00 | 84 | 16.33 | 0.01
2:20:00 | 84 | 16.33 | 0.01
2:21:00 | 84 | 16.33 | 0.01
2:22:00 | 83 | 16.33 | 0.01
2:23:00 | 84 | 16.31 | 0.01
2:24:00 | 84 | 16.31 | 0.01
2:25:00 | 83 | 16.31 | 0.01
2:26:00 | 83 | 16.31 | 0.01
2:27:00 | 83 | 16.31 | 0.01
2:28:00 | 83 | 16.31 | 0.01
2:29:00 | 83 | 16.31 | 0.01
2:30:00 | 84 | 16.31 | 0.01
2:31:00 | 84 | 16.31 | 0.01
2:32:00 | 83 | 16.31 | 0.01
2:33:00 | 83 | 16.3 | 0.01
2:34:00 | 83 | 16.31 | 0.01
2:35:00 | 83 | 16.3 | 0.01
2:36:00 | 83 | 16.3 | 0.01
2:37:00 | 84 | 16.3 | 0.01
2:38:00 | 83 | 16.3 | 0.01
2:39:00 | 84 | 16.3 | 0.01
2:40:00 | 84 | 16.3 | 0.01
2:41:00 | 83 | 16.3 | 0.01
2:42:00 | 84 | 16.3 | 0.01
2:43:00 | 84 | 16.3 | 0.01
2:44:00 | 83 | 16.3 | 0.01
2:45:00 | 84 | 16.3 | 0.01
2:46:00 | 83 | 16.3 | 0.01
2:47:00 | 83 | 16.3 | 0.01
2:48:00 | 83 | 16.3 | 0.01
2:49:00 | 83 | 16.3 | 0.01
2:50:00 | 84 | 16.3 | 0.01
2:51:00 | 84 | 16.3 | 0.01
2:52:00 | 83 | 16.3 | 0.01
2:53:00 | 83 | 16.3 | 0.01
2:54:00 | 83 | 16.3 | 0.01
2:55:00 | 84 | 16.3 | 0.01
2:56:00 | 83 | 16.3 | 0.01
2:57:00 | 83 | 16.3 | 0.01
2:58:00 | 83 | 16.3 | 0.01
2:59:00 | 84 | 16.3 | 0.01
3:00:00 | 83 | 16.3 | 0.01
3:01:00 | 83 | 16.3 | 0.01
3:02:00 | 83 | 16.3 | 0.01
3:03:00 | 84 | 16.3 | 0.01
3:04:00 | 84 | 16.3 | 0.01
3:05:00 | 83 | 16.3 | 0.01
3:06:00 | 84 | 16.3 | 0.01
3:07:00 | 84 | 16.3 | 0.01
3:08:00 | 83 | 16.3 | 0.01
3:09:00 | 84 | 16.3 | 0.01
3:10:00 | 83 | 16.3 | 0.01
3:11:00 | 83 | 16.3 | 0.01
3:12:00 | 84 | 16.3 | 0.01
3:13:00 | 83 | 16.3 | 0.01
3:14:00 | 83 | 16.3 | 0.01
3:15:00 | 83 | 16.3 | 0.01
3:16:00 | 83 | 16.3 | 0.01
3:17:00 | 83 | 16.29 | 0.02
3:18:00 | 84 | 16.29 | 0.02
3:19:00 | 83 | 16.29 | 0.02
3:20:00 | 84 | 16.29 | 0.02
3:21:00 | 84 | 16.29 | 0.02
3:22:00 | 84 | 16.29 | 0.02
3:23:00 | 84 | 16.29 | 0.02
3:24:00 | 83 | 16.29 | 0.02
3:25:00 | 84 | 16.29 | 0.02
3:26:00 | 84 | 16.29 | 0.02
3:27:00 | 83 | 16.29 | 0.02
3:28:00 | 83 | 16.29 | 0.02
3:29:00 | 83 | 16.29 | 0.02
3:30:00 | 83 | 16.29 | 0.02
3:31:00 | 83 | 16.29 | 0.02
3:32:00 | 83 | 16.29 | 0.02
3:33:00 | 83 | 16.29 | 0.02
3:34:00 | 83 | 16.29 | 0.02
3:35:00 | 83 | 16.29 | 0.02
3:36:00 | 83 | 16.29 | 0.02
3:37:00 | 83 | 16.29 | 0.02
3:38:00 | 83 | 16.29 | 0.02
3:39:00 | 83 | 16.29 | 0.02
3:40:00 | 83 | 16.29 | 0.02
3:41:00 | 83 | 16.29 | 0.02
3:42:00 | 83 | 16.29 | 0.02
3:43:00 | 83 | 16.29 | 0.02
3:44:00 | 83 | 16.29 | 0.02
3:45:00 | 83 | 16.29 | 0.02
3:46:00 | 83 | 16.29 | 0.02
3:47:00 | 83 | 16.29 | 0.02
3:48:00 | 83 | 16.29 | 0.02
3:49:00 | 84 | 16.29 | 0.02
3:50:00 | 83 | 16.29 | 0.02
3:51:00 | 83 | 16.26 | 0.02
3:52:00 | 83 | 16.26 | 0.02
3:53:00 | 83 | 16.26 | 0.02
3:54:00 | 83 | 16.26 | 0.02
3:55:00 | 83 | 16.26 | 0.03
3:56:00 | 84 | 16.26 | 0.03
3:57:00 | 83 | 16.26 | 0.03
3:58:00 | 83 | 16.26 | 0.03
3:59:00 | 83 | 16.26 | 0.03
4:00:00 | 83 | 16.26 | 0.03
4:01:00 | 83 | 16.26 | 0.03
4:02:00 | 84 | 16.26 | 0.03
4:03:00 | 83 | 16.26 | 0.03
4:04:00 | 83 | 16.26 | 0.03
4:05:00 | 84 | 16.26 | 0.03
4:06:00 | 83 | 16.26 | 0.03
4:07:00 | 83 | 16.26 | 0.03
4:08:00 | 83 | 16.26 | 0.03
4:09:00 | 83 | 16.26 | 0.03
4:10:00 | 83 | 16.26 | 0.03
4:11:00 | 83 | 16.25 | 0.03
4:12:00 | 83 | 16.26 | 0.03
4:13:00 | 83 | 16.26 | 0.03
4:14:00 | 83 | 16.26 | 0.03
4:15:00 | 83 | 16.26 | 0.03
4:16:00 | 83 | 16.25 | 0.03
4:17:00 | 83 | 16.25 | 0.03
4:18:00 | 83 | 16.26 | 0.03
4:19:00 | 83 | 16.25 | 0.03
4:20:00 | 83 | 16.25 | 0.03
4:21:00 | 83 | 16.25 | 0.03
4:22:00 | 83 | 16.25 | 0.03
4:23:00 | 83 | 16.25 | 0.03
4:24:00 | 83 | 16.25 | 0.03
4:25:00 | 83 | 16.25 | 0.03
4:26:00 | 84 | 16.25 | 0.03
4:27:00 | 83 | 16.25 | 0.03
4:28:00 | 83 | 16.25 | 0.03
4:29:00 | 83 | 16.25 | 0.03
4:30:00 | 83 | 16.25 | 0.03
4:31:00 | 83 | 16.25 | 0.03
4:32:00 | 83 | 16.24 | 0.03
4:33:00 | 84 | 16.24 | 0.03
4:34:00 | 83 | 16.24 | 0.03
4:35:00 | 83 | 16.24 | 0.03
4:36:00 | 83 | 16.24 | 0.03
4:37:00 | 83 | 16.24 | 0.03
4:38:00 | 83 | 16.24 | 0.03
4:39:00 | 84 | 16.24 | 0.03
4:40:00 | 84 | 16.24 | 0.03
4:41:00 | 84 | 16.24 | 0.03
4:42:00 | 84 | 16.23 | 0.03
4:43:00 | 83 | 16.23 | 0.03
4:44:00 | 84 | 16.23 | 0.03
4:45:00 | 83 | 16.23 | 0.03
4:46:00 | 83 | 16.23 | 0.03
4:47:00 | 83 | 16.23 | 0.03
4:48:00 | 83 | 16.23 | 0.03
4:49:00 | 83 | 16.23 | 0.03
4:50:00 | 84 | 16.23 | 0.03
4:51:00 | 84 | 16.23 | 0.03
4:52:00 | 84 | 16.23 | 0.04
4:53:00 | 84 | 16.23 | 0.03
4:54:00 | 84 | 16.23 | 0.04
4:55:00 | 83 | 16.23 | 0.04
4:56:00 | 83 | 16.23 | 0.04
4:57:00 | 83 | 16.23 | 0.04
4:58:00 | 83 | 16.23 | 0.04
4:59:00 | 84 | 16.22 | 0.04
5:00:00 | 83 | 16.22 | 0.04
5:01:00 | 83 | 16.22 | 0.04
5:02:00 | 83 | 16.23 | 0.04
5:03:00 | 83 | 16.22 | 0.04
5:04:00 | 83 | 16.22 | 0.04
5:05:00 | 83 | 16.22 | 0.04
5:06:00 | 83 | 16.22 | 0.04
5:07:00 | 83 | 16.22 | 0.04
5:08:00 | 84 | 16.22 | 0.04
5:09:00 | 83 | 16.22 | 0.04
5:10:00 | 83 | 16.21 | 0.04
5:11:00 | 83 | 16.21 | 0.04
5:12:00 | 83 | 16.2 | 0.04
5:13:00 | 83 | 16.18 | 0.05
5:14:00 | 83 | 16.18 | 0.05
5:15:00 | 83 | 16.18 | 0.05
5:16:00 | 84 | 16.18 | 0.05
5:17:00 | 83 | 16.17 | 0.05
5:18:00 | 83 | 16.17 | 0.05
5:19:00 | 84 | 16.17 | 0.05
5:20:00 | 83 | 16.16 | 0.05
5:21:00 | 83 | 16.16 | 0.05
5:22:00 | 83 | 16.15 | 0.06
5:23:00 | 83 | 16.15 | 0.06
5:24:00 | 84 | 16.14 | 0.06
5:25:00 | 83 | 16.14 | 0.06
5:26:00 | 83 | 16.14 | 0.06
5:27:00 | 83 | 16.14 | 0.06
5:28:00 | 83 | 16.14 | 0.06
5:29:00 | 83 | 16.13 | 0.06
5:30:00 | 83 | 16.13 | 0.06
5:31:00 | 83 | 16.13 | 0.06
5:32:00 | 84 | 16.12 | 0.07
5:33:00 | 83 | 16.12 | 0.07
5:34:00 | 83 | 16.12 | 0.07
5:35:00 | 83 | 16.11 | 0.07
5:36:00 | 83 | 16.11 | 0.07
5:37:00 | 83 | 16.11 | 0.07
5:38:00 | 83 | 16.11 | 0.07
5:39:00 | 83 | 16.1 | 0.07
5:40:00 | 83 | 16.1 | 0.07
5:41:00 | 83 | 16.09 | 0.07
5:42:00 | 84 | 16.09 | 0.07
5:43:00 | 84 | 16.08 | 0.08
5:44:00 | 83 | 16.08 | 0.08
5:45:00 | 83 | 16.08 | 0.08
5:46:00 | 83 | 16.08 | 0.08
5:47:00 | 83 | 16.07 | 0.08
5:48:00 | 83 | 16.07 | 0.08
5:49:00 | 84 | 16.06 | 0.08
5:50:00 | 83 | 16.05 | 0.08
5:51:00 | 83 | 16.05 | 0.08
5:52:00 | 84 | 16.05 | 0.09
5:53:00 | 83 | 16.04 | 0.09
5:54:00 | 83 | 16.04 | 0.09
5:55:00 | 83 | 16.03 | 0.09
5:56:00 | 83 | 16.03 | 0.09
5:57:00 | 84 | 16.02 | 0.09
5:58:00 | 84 | 16.02 | 0.1
5:59:00 | 83 | 16.01 | 0.1
6:00:00 | 83 | 16.01 | 0.1
6:01:00 | 84 | 16 | 0.1
6:02:00 | 83 | 16 | 0.1
6:03:00 | 84 | 15.99 | 0.11
6:04:00 | 83 | 15.99 | 0.11
6:05:00 | 84 | 15.98 | 0.11
6:06:00 | 83 | 15.97 | 0.11
6:07:00 | 84 | 15.96 | 0.11
6:08:00 | 83 | 15.96 | 0.11
6:09:00 | 83 | 15.96 | 0.11
6:10:00 | 83 | 15.95 | 0.12
6:11:00 | 84 | 15.94 | 0.12
6:12:00 | 83 | 15.93 | 0.12
6:13:00 | 84 | 15.93 | 0.12
6:14:00 | 83 | 15.93 | 0.12
6:15:00 | 84 | 15.92 | 0.13
6:16:00 | 83 | 15.91 | 0.13
6:17:00 | 83 | 15.9 | 0.13
6:18:00 | 83 | 15.9 | 0.13
6:19:00 | 83 | 15.89 | 0.14
6:20:00 | 84 | 15.88 | 0.14
6:21:00 | 83 | 15.88 | 0.14
6:22:00 | 83 | 15.87 | 0.14
6:23:00 | 84 | 15.87 | 0.14
6:24:00 | 83 | 15.86 | 0.15
6:25:00 | 83 | 15.85 | 0.15
6:26:00 | 83 | 15.84 | 0.15
6:27:00 | 83 | 15.84 | 0.15
6:28:00 | 83 | 15.83 | 0.15
6:29:00 | 83 | 15.82 | 0.16
6:30:00 | 83 | 15.81 | 0.16
6:31:00 | 83 | 15.81 | 0.16
6:32:00 | 83 | 15.8 | 0.16
6:33:00 | 84 | 15.79 | 0.17
6:34:00 | 83 | 15.78 | 0.17
6:35:00 | 84 | 15.78 | 0.17
6:36:00 | 84 | 15.77 | 0.17
6:37:00 | 84 | 15.76 | 0.18
6:38:00 | 83 | 15.75 | 0.18
6:39:00 | 83 | 15.75 | 0.18
6:40:00 | 84 | 15.72 | 0.19
6:41:00 | 84 | 15.72 | 0.19
6:42:00 | 83 | 15.71 | 0.19
6:43:00 | 83 | 15.7 | 0.2
6:44:00 | 83 | 15.7 | 0.2
6:45:00 | 83 | 15.68 | 0.2
6:46:00 | 83 | 15.67 | 0.21
6:47:00 | 83 | 15.66 | 0.21
6:48:00 | 83 | 15.66 | 0.21
6:49:00 | 84 | 15.64 | 0.22
6:50:00 | 84 | 15.63 | 0.22
6:51:00 | 84 | 15.63 | 0.22
6:52:00 | 83 | 15.62 | 0.23
6:53:00 | 83 | 15.6 | 0.23
6:54:00 | 84 | 15.6 | 0.23
6:55:00 | 83 | 15.59 | 0.24
6:56:00 | 84 | 15.58 | 0.24
6:57:00 | 83 | 15.57 | 0.24
6:58:00 | 83 | 15.56 | 0.25
6:59:00 | 83 | 15.55 | 0.25
7:00:00 | 83 | 15.54 | 0.25
7:01:00 | 83 | 15.54 | 0.25
7:02:00 | 83 | 15.52 | 0.26
7:03:00 | 83 | 15.52 | 0.26
7:04:00 | 83 | 15.51 | 0.27
7:05:00 | 84 | 15.49 | 0.27
7:06:00 | 83 | 15.48 | 0.27
7:07:00 | 84 | 15.48 | 0.28
7:08:00 | 83 | 15.47 | 0.28
7:09:00 | 83 | 15.45 | 0.28
7:10:00 | 83 | 15.45 | 0.29
7:11:00 | 84 | 15.44 | 0.29
7:12:00 | 84 | 15.42 | 0.3
7:13:00 | 83 | 15.42 | 0.3
7:14:00 | 83 | 15.41 | 0.3
7:15:00 | 84 | 15.39 | 0.31
7:16:00 | 83 | 15.39 | 0.31
7:17:00 | 84 | 15.37 | 0.32
7:18:00 | 84 | 15.36 | 0.32
7:19:00 | 84 | 15.36 | 0.32
7:20:00 | 83 | 15.34 | 0.33
7:21:00 | 83 | 15.33 | 0.33
7:22:00 | 83 | 15.32 | 0.34
7:23:00 | 84 | 15.31 | 0.34
7:24:00 | 83 | 15.3 | 0.34
7:25:00 | 83 | 15.29 | 0.35
7:26:00 | 84 | 15.27 | 0.35
7:27:00 | 84 | 15.27 | 0.36
7:28:00 | 83 | 15.25 | 0.36
7:29:00 | 84 | 15.24 | 0.37
7:30:00 | 84 | 15.23 | 0.37
7:31:00 | 84 | 15.21 | 0.38
7:32:00 | 84 | 15.21 | 0.38
7:33:00 | 84 | 15.19 | 0.39
7:34:00 | 84 | 15.18 | 0.39
7:35:00 | 84 | 15.17 | 0.4
7:36:00 | 83 | 15.16 | 0.4
7:37:00 | 83 | 15.15 | 0.4
7:38:00 | 83 | 15.13 | 0.41
7:39:00 | 84 | 15.12 | 0.41
7:40:00 | 83 | 15.11 | 0.42
7:41:00 | 83 | 15.1 | 0.42
7:42:00 | 83 | 15.09 | 0.43
7:43:00 | 83 | 15.07 | 0.44
7:44:00 | 83 | 15.06 | 0.44
7:45:00 | 84 | 15.05 | 0.45
7:46:00 | 83 | 15.04 | 0.45
7:47:00 | 84 | 15.02 | 0.46
7:48:00 | 83 | 15.01 | 0.46
7:49:00 | 83 | 15 | 0.47
7:50:00 | 83 | 14.98 | 0.47
7:51:00 | 83 | 14.98 | 0.48
7:52:00 | 83 | 14.96 | 0.48
7:53:00 | 83 | 14.94 | 0.49
7:54:00 | 83 | 14.94 | 0.49
7:55:00 | 84 | 14.92 | 0.5
7:56:00 | 84 | 14.91 | 0.51
7:57:00 | 84 | 14.89 | 0.52
7:58:00 | 83 | 14.88 | 0.52
7:59:00 | 83 | 14.87 | 0.53
8:00:00 | 83 | 14.85 | 0.53
8:01:00 | 83 | 14.85 | 0.54
8:02:00 | 83 | 14.83 | 0.54
8:03:00 | 84 | 14.82 | 0.55
8:04:00 | 84 | 14.8 | 0.56
8:05:00 | 84 | 14.79 | 0.56
8:06:00 | 83 | 14.78 | 0.57
8:07:00 | 84 | 14.74 | 0.59
8:08:00 | 83 | 14.73 | 0.59
8:09:00 | 83 | 14.71 | 0.6
8:10:00 | 83 | 14.7 | 0.61
8:11:00 | 83 | 14.68 | 0.61
8:12:00 | 84 | 14.67 | 0.62
8:13:00 | 83 | 14.65 | 0.63
8:14:00 | 83 | 14.64 | 0.64
8:15:00 | 84 | 14.62 | 0.64
8:16:00 | 83 | 14.61 | 0.65
8:17:00 | 84 | 14.59 | 0.66
8:18:00 | 83 | 14.58 | 0.67
8:19:00 | 83 | 14.56 | 0.68
8:20:00 | 84 | 14.55 | 0.68
8:21:00 | 83 | 14.53 | 0.69
8:22:00 | 83 | 14.52 | 0.7
8:23:00 | 83 | 14.5 | 0.71
8:24:00 | 84 | 14.49 | 0.71
8:25:00 | 83 | 14.47 | 0.72
8:26:00 | 84 | 14.46 | 0.73
8:27:00 | 83 | 14.44 | 0.74
8:28:00 | 83 | 14.43 | 0.75
8:29:00 | 84 | 14.41 | 0.75
8:30:00 | 84 | 14.4 | 0.76
8:31:00 | 84 | 14.38 | 0.77
8:32:00 | 83 | 14.37 | 0.78
8:33:00 | 83 | 14.35 | 0.79
8:34:00 | 83 | 14.34 | 0.8
8:35:00 | 83 | 14.32 | 0.8
8:36:00 | 83 | 14.3 | 0.82
8:37:00 | 83 | 14.28 | 0.83
8:38:00 | 83 | 14.27 | 0.83
8:39:00 | 84 | 14.25 | 0.84
8:40:00 | 84 | 14.24 | 0.85
8:41:00 | 83 | 14.22 | 0.86
8:42:00 | 83 | 14.21 | 0.87
8:43:00 | 84 | 14.19 | 0.88
8:44:00 | 83 | 14.17 | 0.89
8:45:00 | 84 | 14.16 | 0.9
8:46:00 | 84 | 14.14 | 0.91
8:47:00 | 83 | 14.13 | 0.92
8:48:00 | 84 | 14.11 | 0.93
8:49:00 | 84 | 14.09 | 0.94
8:50:00 | 83 | 14.07 | 0.95
8:51:00 | 83 | 14.06 | 0.96
8:52:00 | 84 | 14.04 | 0.97
8:53:00 | 83 | 14.03 | 0.98
8:54:00 | 84 | 14.02 | 0.99
8:55:00 | 83 | 13.99 | 1
8:56:00 | 84 | 13.98 | 1.01
8:57:00 | 83 | 13.96 | 1.02
8:58:00 | 83 | 13.95 | 1.03
8:59:00 | 83 | 13.93 | 1.04
9:00:00 | 84 | 13.92 | 1.05
9:01:00 | 83 | 13.89 | 1.07
9:02:00 | 84 | 13.88 | 1.08
9:03:00 | 83 | 13.86 | 1.09
9:04:00 | 83 | 13.85 | 1.1
9:05:00 | 84 | 13.84 | 1.11
9:06:00 | 83 | 13.81 | 1.12
9:07:00 | 83 | 13.8 | 1.14
9:08:00 | 83 | 13.78 | 1.15
9:09:00 | 83 | 13.77 | 1.16
9:10:00 | 83 | 13.75 | 1.17
9:11:00 | 83 | 13.74 | 1.18
9:12:00 | 83 | 13.71 | 1.19
9:13:00 | 83 | 13.7 | 1.2
9:14:00 | 83 | 13.68 | 1.22
9:15:00 | 84 | 13.67 | 1.23
9:16:00 | 83 | 13.65 | 1.24
9:17:00 | 83 | 13.64 | 1.25
9:18:00 | 84 | 13.61 | 1.27
9:19:00 | 83 | 13.59 | 1.28
9:20:00 | 83 | 13.58 | 1.29
9:21:00 | 83 | 13.56 | 1.31
9:22:00 | 83 | 13.54 | 1.32
9:23:00 | 83 | 13.53 | 1.33
9:24:00 | 83 | 13.5 | 1.35
9:25:00 | 83 | 13.49 | 1.36
9:26:00 | 84 | 13.47 | 1.38
9:27:00 | 83 | 13.46 | 1.39
9:28:00 | 84 | 13.44 | 1.41
9:29:00 | 83 | 13.42 | 1.42
9:30:00 | 83 | 13.41 | 1.43
9:31:00 | 84 | 13.39 | 1.44
9:32:00 | 83 | 13.38 | 1.46
9:33:00 | 84 | 13.36 | 1.47
9:34:00 | 83 | 13.34 | 1.49
9:35:00 | 83 | 13.32 | 1.5
9:36:00 | 83 | 13.31 | 1.51
9:37:00 | 84 | 13.29 | 1.53
9:38:00 | 83 | 13.28 | 1.54
9:39:00 | 84 | 13.27 | 1.55
9:40:00 | 84 | 13.24 | 1.57
9:41:00 | 83 | 13.23 | 1.58
9:42:00 | 83 | 13.21 | 1.6
9:43:00 | 83 | 13.2 | 1.61
9:44:00 | 83 | 13.18 | 1.62
9:45:00 | 83 | 13.17 | 1.64
9:46:00 | 84 | 13.14 | 1.66
9:47:00 | 84 | 13.13 | 1.67
9:48:00 | 84 | 13.11 | 1.69
9:49:00 | 83 | 13.1 | 1.7
9:50:00 | 83 | 13.08 | 1.71
9:51:00 | 84 | 13.07 | 1.73
9:52:00 | 83 | 13.05 | 1.74
9:53:00 | 84 | 13.03 | 1.76
9:54:00 | 83 | 13.02 | 1.77
9:55:00 | 83 | 13 | 1.79
9:56:00 | 83 | 12.99 | 1.81
9:57:00 | 84 | 12.97 | 1.82
9:58:00 | 84 | 12.96 | 1.84
9:59:00 | 84 | 12.94 | 1.85
10:00:00 | 83 | 12.93 | 1.87
10:01:00 | 83 | 12.91 | 1.88
10:02:00 | 83 | 12.9 | 1.9
10:03:00 | 83 | 12.88 | 1.91
10:04:00 | 83 | 12.86 | 1.94
10:05:00 | 83 | 12.84 | 1.95
10:06:00 | 84 | 12.83 | 1.97
10:07:00 | 83 | 12.82 | 1.98
10:08:00 | 83 | 12.8 | 2
10:09:00 | 83 | 12.79 | 2.01
10:10:00 | 84 | 12.77 | 2.03
10:11:00 | 83 | 12.75 | 2.05
10:12:00 | 83 | 12.74 | 2.06
10:13:00 | 84 | 12.73 | 2.08
10:14:00 | 83 | 12.71 | 2.1
10:15:00 | 84 | 12.7 | 2.11
10:16:00 | 83 | 12.69 | 2.12
10:17:00 | 83 | 12.67 | 2.14
10:18:00 | 84 | 12.66 | 2.16
10:19:00 | 83 | 12.64 | 2.17
10:20:00 | 83 | 12.63 | 2.19
10:21:00 | 83 | 12.61 | 2.21
10:22:00 | 83 | 12.6 | 2.22
10:23:00 | 84 | 12.58 | 2.24
10:24:00 | 83 | 12.57 | 2.26
10:25:00 | 83 | 12.55 | 2.28
10:26:00 | 83 | 12.54 | 2.29
10:27:00 | 84 | 12.52 | 2.32
10:28:00 | 83 | 12.5 | 2.34
10:29:00 | 84 | 12.48 | 2.36
10:30:00 | 83 | 12.48 | 2.37
10:31:00 | 83 | 12.46 | 2.39
10:32:00 | 84 | 12.44 | 2.41
10:33:00 | 83 | 12.43 | 2.42
10:34:00 | 84 | 12.42 | 2.44
10:35:00 | 83 | 12.4 | 2.46
10:36:00 | 84 | 12.39 | 2.48
10:37:00 | 84 | 12.37 | 2.5
10:38:00 | 83 | 12.36 | 2.52
10:39:00 | 84 | 12.34 | 2.54
10:40:00 | 83 | 12.33 | 2.56
10:41:00 | 84 | 12.31 | 2.58
10:42:00 | 83 | 12.3 | 2.59
10:43:00 | 84 | 12.29 | 2.61
10:44:00 | 84 | 12.27 | 2.63
10:45:00 | 83 | 12.26 | 2.65
10:46:00 | 83 | 12.25 | 2.67
10:47:00 | 83 | 12.24 | 2.68
10:48:00 | 83 | 12.22 | 2.7
10:49:00 | 84 | 12.21 | 2.72
10:50:00 | 83 | 12.19 | 2.74
10:51:00 | 84 | 12.18 | 2.76
10:52:00 | 83 | 12.16 | 2.78
10:53:00 | 83 | 12.15 | 2.79
10:54:00 | 83 | 12.14 | 2.82
10:55:00 | 83 | 12.13 | 2.84
10:56:00 | 83 | 12.12 | 2.85
10:57:00 | 83 | 12.1 | 2.87
10:58:00 | 83 | 12.09 | 2.89
10:59:00 | 83 | 12.08 | 2.9
11:00:00 | 84 | 12.06 | 2.92
11:01:00 | 83 | 12.05 | 2.95
11:02:00 | 84 | 12.04 | 2.97
11:03:00 | 84 | 12.03 | 2.98
11:04:00 | 83 | 12.01 | 3
11:05:00 | 83 | 12 | 3.01
11:06:00 | 84 | 11.99 | 3.04
11:07:00 | 84 | 11.97 | 3.06
11:08:00 | 83 | 11.96 | 3.08
11:09:00 | 83 | 11.95 | 3.1
11:10:00 | 83 | 11.94 | 3.12
11:11:00 | 83 | 11.92 | 3.14
11:12:00 | 83 | 11.91 | 3.15
11:13:00 | 84 | 11.9 | 3.18
11:14:00 | 83 | 11.89 | 3.19
11:15:00 | 84 | 11.88 | 3.22
11:16:00 | 84 | 11.86 | 3.24
11:17:00 | 83 | 11.86 | 3.25
11:18:00 | 84 | 11.84 | 3.28
11:19:00 | 84 | 11.83 | 3.29
11:20:00 | 84 | 11.82 | 3.31
11:21:00 | 83 | 11.8 | 3.34
11:22:00 | 84 | 11.79 | 3.35
11:23:00 | 84 | 11.78 | 3.38
11:24:00 | 84 | 11.77 | 3.39
11:25:00 | 84 | 11.76 | 3.41
11:26:00 | 84 | 11.75 | 3.43
11:27:00 | 84 | 11.73 | 3.45
11:28:00 | 83 | 11.73 | 3.47
11:29:00 | 84 | 11.71 | 3.49
11:30:00 | 84 | 11.7 | 3.51
11:31:00 | 84 | 11.69 | 3.53
11:32:00 | 83 | 11.68 | 3.55
11:33:00 | 84 | 11.67 | 3.57
11:34:00 | 84 | 11.65 | 3.6
11:35:00 | 84 | 11.64 | 3.61
11:36:00 | 83 | 11.64 | 3.63
11:37:00 | 83 | 11.62 | 3.65
11:38:00 | 84 | 11.61 | 3.67
11:39:00 | 84 | 11.6 | 3.7
11:40:00 | 84 | 11.59 | 3.71
11:41:00 | 84 | 11.58 | 3.74
11:42:00 | 83 | 11.57 | 3.75
11:43:00 | 84 | 11.55 | 3.78
11:44:00 | 84 | 11.55 | 3.79
11:45:00 | 84 | 11.53 | 3.82
11:46:00 | 83 | 11.52 | 3.84
11:47:00 | 84 | 11.51 | 3.87
11:48:00 | 83 | 11.5 | 3.88
11:49:00 | 83 | 11.49 | 3.89
11:50:00 | 83 | 11.48 | 3.92
11:51:00 | 83 | 11.47 | 3.94
11:52:00 | 84 | 11.46 | 3.97
11:53:00 | 83 | 11.45 | 3.98
11:54:00 | 83 | 11.44 | 4
11:55:00 | 83 | 11.43 | 4.03
11:56:00 | 83 | 11.42 | 4.04
11:57:00 | 84 | 11.41 | 4.06
11:58:00 | 83 | 11.4 | 4.09
11:59:00 | 83 | 11.39 | 4.1
12:00:00 | 83 | 11.38 | 4.12
12:01:00 | 83 | 11.37 | 4.15
12:02:00 | 83 | 11.36 | 4.17
12:03:00 | 83 | 11.35 | 4.18
12:04:00 | 83 | 11.33 | 4.23
12:05:00 | 83 | 11.32 | 4.24
12:06:00 | 83 | 11.32 | 4.26
12:07:00 | 83 | 11.3 | 4.29
12:08:00 | 83 | 11.29 | 4.31
12:09:00 | 84 | 11.29 | 4.32
12:10:00 | 83 | 11.27 | 4.36
12:11:00 | 83 | 11.26 | 4.37
12:12:00 | 83 | 11.25 | 4.39
12:13:00 | 83 | 11.24 | 4.42
12:14:00 | 83 | 11.23 | 4.44
12:15:00 | 83 | 11.23 | 4.46
12:16:00 | 84 | 11.21 | 4.49
12:17:00 | 84 | 11.2 | 4.51
12:18:00 | 83 | 11.2 | 4.52
12:19:00 | 83 | 11.19 | 4.54
12:20:00 | 83 | 11.17 | 4.57
12:21:00 | 83 | 11.16 | 4.59
12:22:00 | 83 | 11.16 | 4.61
12:23:00 | 83 | 11.15 | 4.63
12:24:00 | 84 | 11.13 | 4.66
12:25:00 | 83 | 11.13 | 4.68
12:26:00 | 83 | 11.12 | 4.7
12:27:00 | 83 | 11.11 | 4.71
12:28:00 | 83 | 11.1 | 4.73
12:29:00 | 83 | 11.09 | 4.77
12:30:00 | 83 | 11.08 | 4.78
12:31:00 | 84 | 11.07 | 4.8
12:32:00 | 83 | 11.07 | 4.82
12:33:00 | 83 | 11.05 | 4.86
12:34:00 | 84 | 11.04 | 4.87
12:35:00 | 83 | 11.04 | 4.89
12:36:00 | 84 | 11.03 | 4.91
12:37:00 | 84 | 11.02 | 4.93
12:38:00 | 83 | 11.02 | 4.95
12:39:00 | 84 | 11.01 | 4.97
12:40:00 | 83 | 10.99 | 5
12:41:00 | 83 | 10.98 | 5.02
12:42:00 | 83 | 10.98 | 5.04
12:43:00 | 83 | 10.97 | 5.06
12:44:00 | 83 | 10.96 | 5.08
12:45:00 | 83 | 10.95 | 5.12
12:46:00 | 84 | 10.94 | 5.14
12:47:00 | 84 | 10.93 | 5.16
12:48:00 | 83 | 10.93 | 5.18
12:49:00 | 84 | 10.92 | 5.2
12:50:00 | 83 | 10.91 | 5.21
12:51:00 | 84 | 10.9 | 5.23
12:52:00 | 83 | 10.89 | 5.25
12:53:00 | 83 | 10.89 | 5.27
12:54:00 | 83 | 10.87 | 5.31
12:55:00 | 84 | 10.86 | 5.33
12:56:00 | 84 | 10.86 | 5.35
12:57:00 | 83 | 10.85 | 5.37
12:58:00 | 83 | 10.84 | 5.39
12:59:00 | 83 | 10.84 | 5.41
13:00:00 | 83 | 10.83 | 5.43
13:01:00 | 83 | 10.82 | 5.45
13:02:00 | 83 | 10.81 | 5.48
13:03:00 | 83 | 10.8 | 5.5
13:04:00 | 83 | 10.79 | 5.54
13:05:00 | 84 | 10.79 | 5.54
13:06:00 | 83 | 10.77 | 5.58
13:07:00 | 84 | 10.77 | 5.6
13:08:00 | 83 | 10.76 | 5.62
13:09:00 | 83 | 10.75 | 5.64
13:10:00 | 83 | 10.75 | 5.66
13:11:00 | 83 | 10.74 | 5.68
13:12:00 | 83 | 10.73 | 5.71
13:13:00 | 83 | 10.72 | 5.73
13:14:00 | 84 | 10.71 | 5.75
13:15:00 | 84 | 10.71 | 5.77
13:16:00 | 83 | 10.7 | 5.79
13:17:00 | 83 | 10.69 | 5.81
13:18:00 | 83 | 10.68 | 5.84
13:19:00 | 83 | 10.68 | 5.86
13:20:00 | 83 | 10.67 | 5.88
13:21:00 | 83 | 10.66 | 5.9
13:22:00 | 84 | 10.65 | 5.93
13:23:00 | 83 | 10.65 | 5.95
13:24:00 | 83 | 10.64 | 5.97
13:25:00 | 83 | 10.63 | 5.99
13:26:00 | 83 | 10.63 | 6.02
13:27:00 | 83 | 10.62 | 6.04
13:28:00 | 83 | 10.61 | 6.06
13:29:00 | 83 | 10.6 | 6.08
13:30:00 | 83 | 10.59 | 6.11
13:31:00 | 83 | 10.59 | 6.13
13:32:00 | 83 | 10.58 | 6.15
13:33:00 | 83 | 10.57 | 6.18
13:34:00 | 83 | 10.56 | 6.2
13:35:00 | 83 | 10.56 | 6.22
13:36:00 | 84 | 10.55 | 6.25
13:37:00 | 83 | 10.54 | 6.29
13:38:00 | 83 | 10.53 | 6.32
13:39:00 | 83 | 10.52 | 6.34
13:40:00 | 83 | 10.51 | 6.37
13:41:00 | 84 | 10.51 | 6.37
13:42:00 | 83 | 10.5 | 6.39
13:43:00 | 83 | 10.5 | 6.41
13:44:00 | 83 | 10.49 | 6.44
13:45:00 | 83 | 10.48 | 6.46
13:46:00 | 84 | 10.47 | 6.49
13:47:00 | 83 | 10.47 | 6.51
13:48:00 | 83 | 10.46 | 6.54
13:49:00 | 83 | 10.45 | 6.56
13:50:00 | 83 | 10.45 | 6.59
13:51:00 | 83 | 10.44 | 6.61
13:52:00 | 83 | 10.43 | 6.64
13:53:00 | 83 | 10.42 | 6.66
13:54:00 | 83 | 10.41 | 6.69
13:55:00 | 83 | 10.41 | 6.71
13:56:00 | 83 | 10.4 | 6.74
13:57:00 | 83 | 10.39 | 6.76
13:58:00 | 83 | 10.38 | 6.79
13:59:00 | 84 | 10.38 | 6.79
14:00:00 | 83 | 10.38 | 6.82
14:01:00 | 83 | 10.37 | 6.84
14:02:00 | 83 | 10.36 | 6.87
14:03:00 | 83 | 10.36 | 6.89
14:04:00 | 84 | 10.35 | 6.92
14:05:00 | 84 | 10.34 | 6.95
14:06:00 | 83 | 10.33 | 6.97
14:07:00 | 83 | 10.32 | 7
14:08:00 | 83 | 10.32 | 7.03
14:09:00 | 83 | 10.32 | 7.03
14:10:00 | 83 | 10.31 | 7.05
14:11:00 | 84 | 10.3 | 7.08
14:12:00 | 84 | 10.29 | 7.11
14:13:00 | 83 | 10.29 | 7.13
14:14:00 | 84 | 10.28 | 7.16
14:15:00 | 83 | 10.27 | 7.19
14:16:00 | 83 | 10.27 | 7.19
14:17:00 | 83 | 10.27 | 7.22
14:18:00 | 83 | 10.26 | 7.24
14:19:00 | 83 | 10.25 | 7.27
14:20:00 | 83 | 10.24 | 7.3
14:21:00 | 83 | 10.23 | 7.33
14:22:00 | 83 | 10.23 | 7.36
14:23:00 | 83 | 10.22 | 7.38
14:24:00 | 83 | 10.22 | 7.38
14:25:00 | 83 | 10.21 | 7.41
14:26:00 | 83 | 10.2 | 7.44
14:27:00 | 83 | 10.2 | 7.47
14:28:00 | 83 | 10.19 | 7.5
14:29:00 | 84 | 10.18 | 7.53
14:30:00 | 84 | 10.18 | 7.53
14:31:00 | 83 | 10.18 | 7.55
14:32:00 | 84 | 10.17 | 7.58
14:33:00 | 83 | 10.16 | 7.61
14:34:00 | 83 | 10.15 | 7.64
14:35:00 | 83 | 10.14 | 7.67
14:36:00 | 84 | 10.14 | 7.67
14:37:00 | 84 | 10.14 | 7.7
14:38:00 | 83 | 10.13 | 7.73
14:39:00 | 83 | 10.12 | 7.76
14:40:00 | 83 | 10.11 | 7.79
14:41:00 | 84 | 10.11 | 7.82
14:42:00 | 83 | 10.11 | 7.82
14:43:00 | 83 | 10.1 | 7.85
14:44:00 | 84 | 10.09 | 7.88
14:45:00 | 84 | 10.08 | 7.91
14:46:00 | 84 | 10.08 | 7.91
14:47:00 | 83 | 10.08 | 7.94
14:48:00 | 84 | 10.07 | 7.97
14:49:00 | 84 | 10.06 | 8
14:50:00 | 83 | 10.05 | 8.03
14:51:00 | 83 | 10.05 | 8.03
14:52:00 | 84 | 10.05 | 8.06
14:53:00 | 84 | 10.04 | 8.1
14:54:00 | 83 | 10.03 | 8.13
14:55:00 | 84 | 10.02 | 8.16
14:56:00 | 84 | 10.02 | 8.16
14:57:00 | 83 | 10.02 | 8.19
14:58:00 | 83 | 10.01 | 8.22
14:59:00 | 84 | 10 | 8.25
15:00:00 | 83 | 10 | 8.25
15:01:00 | 83 | 9.99 | 8.28
15:02:00 | 84 | 9.99 | 8.32
15:03:00 | 84 | 9.98 | 8.35
15:04:00 | 83 | 9.98 | 8.35
15:05:00 | 83 | 9.97 | 8.38
15:06:00 | 83 | 9.96 | 8.41
15:07:00 | 83 | 9.96 | 8.45
15:08:00 | 83 | 9.96 | 8.45
15:09:00 | 84 | 9.95 | 8.48
15:10:00 | 83 | 9.94 | 8.51
15:11:00 | 83 | 9.93 | 8.54
15:12:00 | 84 | 9.93 | 8.54
15:13:00 | 83 | 9.93 | 8.58
15:14:00 | 83 | 9.92 | 8.61
15:15:00 | 83 | 9.91 | 8.64
15:16:00 | 83 | 9.91 | 8.64
15:17:00 | 84 | 9.9 | 8.68
15:18:00 | 83 | 9.9 | 8.71
15:19:00 | 83 | 9.9 | 8.71
15:20:00 | 84 | 9.89 | 8.75
15:21:00 | 84 | 9.88 | 8.78
15:22:00 | 84 | 9.88 | 8.81
15:23:00 | 83 | 9.88 | 8.81
15:24:00 | 83 | 9.87 | 8.85
15:25:00 | 83 | 9.86 | 8.88
15:26:00 | 84 | 9.86 | 8.88
15:27:00 | 83 | 9.84 | 8.95
15:28:00 | 83 | 9.84 | 8.99
15:29:00 | 83 | 9.83 | 9.02
15:30:00 | 83 | 9.83 | 9.02
15:31:00 | 83 | 9.82 | 9.06
15:32:00 | 84 | 9.82 | 9.09
15:33:00 | 83 | 9.82 | 9.09
15:34:00 | 83 | 9.81 | 9.13
15:35:00 | 83 | 9.8 | 9.16
15:36:00 | 83 | 9.79 | 9.2
15:37:00 | 84 | 9.79 | 9.2
15:38:00 | 83 | 9.79 | 9.23
15:39:00 | 84 | 9.78 | 9.27
15:40:00 | 83 | 9.77 | 9.31
15:41:00 | 83 | 9.77 | 9.31
15:42:00 | 84 | 9.76 | 9.34
15:43:00 | 83 | 9.75 | 9.38
15:44:00 | 83 | 9.75 | 9.38
15:45:00 | 83 | 9.75 | 9.42
15:46:00 | 83 | 9.74 | 9.45
15:47:00 | 84 | 9.74 | 9.45
15:48:00 | 84 | 9.73 | 9.49
15:49:00 | 83 | 9.73 | 9.53
15:50:00 | 84 | 9.72 | 9.57
15:51:00 | 83 | 9.72 | 9.57
15:52:00 | 83 | 9.71 | 9.6
15:53:00 | 83 | 9.7 | 9.64
15:54:00 | 83 | 9.7 | 9.64
15:55:00 | 84 | 9.7 | 9.68
15:56:00 | 83 | 9.69 | 9.72
15:57:00 | 83 | 9.69 | 9.72
15:58:00 | 84 | 9.68 | 9.75
15:59:00 | 83 | 9.67 | 9.79
16:00:00 | 83 | 9.67 | 9.79
16:01:00 | 83 | 9.66 | 9.83
16:02:00 | 83 | 9.66 | 9.87
16:03:00 | 84 | 9.65 | 9.91
16:04:00 | 83 | 9.65 | 9.91
16:05:00 | 83 | 9.64 | 9.95
16:06:00 | 83 | 9.63 | 9.99
16:07:00 | 83 | 9.63 | 9.99
16:08:00 | 83 | 9.63 | 10.03
16:09:00 | 83 | 9.62 | 10.07
16:10:00 | 84 | 9.62 | 10.07
16:11:00 | 83 | 9.61 | 10.11
16:12:00 | 83 | 9.6 | 10.15
16:13:00 | 83 | 9.6 | 10.15
16:14:00 | 83 | 9.6 | 10.19
16:15:00 | 83 | 9.59 | 10.23
16:16:00 | 83 | 9.59 | 10.23
16:17:00 | 83 | 9.58 | 10.27
16:18:00 | 83 | 9.57 | 10.31
16:19:00 | 84 | 9.57 | 10.31
16:20:00 | 83 | 9.57 | 10.35
16:21:00 | 84 | 9.56 | 10.39
16:22:00 | 83 | 9.56 | 10.39
16:23:00 | 83 | 9.55 | 10.43
16:24:00 | 83 | 9.54 | 10.47
16:25:00 | 83 | 9.54 | 10.47
16:26:00 | 84 | 9.54 | 10.51
16:27:00 | 83 | 9.53 | 10.55
16:28:00 | 84 | 9.53 | 10.55
16:29:00 | 83 | 9.52 | 10.6
16:30:00 | 83 | 9.52 | 10.64
16:31:00 | 83 | 9.52 | 10.64
16:32:00 | 83 | 9.51 | 10.68
16:33:00 | 83 | 9.5 | 10.72
16:34:00 | 83 | 9.5 | 10.72
16:35:00 | 83 | 9.49 | 10.77
16:36:00 | 84 | 9.49 | 10.77
16:37:00 | 83 | 9.48 | 10.81
16:38:00 | 84 | 9.48 | 10.85
16:39:00 | 83 | 9.47 | 10.89
16:40:00 | 83 | 9.47 | 10.89
16:41:00 | 83 | 9.46 | 10.94
16:42:00 | 83 | 9.46 | 10.94
16:43:00 | 84 | 9.45 | 10.98
16:44:00 | 83 | 9.45 | 11.02
16:45:00 | 83 | 9.45 | 11.02
16:46:00 | 83 | 9.44 | 11.07
16:47:00 | 83 | 9.43 | 11.11
16:48:00 | 83 | 9.43 | 11.11
16:49:00 | 83 | 9.43 | 11.16
16:50:00 | 83 | 9.42 | 11.2
16:51:00 | 84 | 9.42 | 11.2
16:52:00 | 83 | 9.41 | 11.25
16:53:00 | 84 | 9.4 | 11.29
16:54:00 | 83 | 9.4 | 11.29
16:55:00 | 83 | 9.39 | 11.34
16:56:00 | 83 | 9.39 | 11.34
16:57:00 | 83 | 9.39 | 11.38
16:58:00 | 84 | 9.38 | 11.43
16:59:00 | 83 | 9.38 | 11.43
17:00:00 | 83 | 9.37 | 11.47
17:01:00 | 83 | 9.37 | 11.47
17:02:00 | 84 | 9.36 | 11.52
17:03:00 | 83 | 9.36 | 11.57
17:04:00 | 83 | 9.36 | 11.57
17:05:00 | 84 | 9.35 | 11.61
17:06:00 | 83 | 9.35 | 11.61
17:07:00 | 83 | 9.34 | 11.66
17:08:00 | 83 | 9.34 | 11.66
17:09:00 | 83 | 9.34 | 11.71
17:10:00 | 84 | 9.33 | 11.75
17:11:00 | 83 | 9.33 | 11.75
17:12:00 | 83 | 9.32 | 11.8
17:13:00 | 83 | 9.32 | 11.8
17:14:00 | 84 | 9.31 | 11.85
17:15:00 | 83 | 9.31 | 11.85
17:16:00 | 84 | 9.3 | 11.89
17:17:00 | 84 | 9.3 | 11.94
17:18:00 | 83 | 9.3 | 11.94
17:19:00 | 84 | 9.29 | 11.99
17:20:00 | 83 | 9.29 | 11.99
17:21:00 | 83 | 9.28 | 12.04
17:22:00 | 83 | 9.27 | 12.09
17:23:00 | 83 | 9.27 | 12.09
17:24:00 | 84 | 9.27 | 12.14
17:25:00 | 83 | 9.26 | 12.19
17:26:00 | 83 | 9.26 | 12.19
17:27:00 | 83 | 9.25 | 12.23
17:28:00 | 83 | 9.25 | 12.23
17:29:00 | 83 | 9.25 | 12.28
17:30:00 | 83 | 9.24 | 12.33
17:31:00 | 83 | 9.24 | 12.33
17:32:00 | 84 | 9.23 | 12.38
17:33:00 | 83 | 9.23 | 12.38
17:34:00 | 83 | 9.22 | 12.43
17:35:00 | 84 | 9.22 | 12.43
17:36:00 | 83 | 9.21 | 12.48
17:37:00 | 83 | 9.21 | 12.48
17:38:00 | 83 | 9.21 | 12.53
17:39:00 | 84 | 9.21 | 12.53
17:40:00 | 83 | 9.2 | 12.58
17:41:00 | 83 | 9.19 | 12.64
17:42:00 | 83 | 9.19 | 12.64
17:43:00 | 83 | 9.18 | 12.69
17:44:00 | 84 | 9.18 | 12.69
17:45:00 | 83 | 9.18 | 12.74
17:46:00 | 84 | 9.18 | 12.74
17:47:00 | 84 | 9.17 | 12.79
17:48:00 | 83 | 9.17 | 12.79
17:49:00 | 84 | 9.16 | 12.84
17:50:00 | 83 | 9.16 | 12.84
17:51:00 | 84 | 9.16 | 12.84
17:52:00 | 84 | 9.15 | 12.89
17:53:00 | 83 | 9.15 | 12.89
17:54:00 | 83 | 9.15 | 12.95
17:55:00 | 83 | 9.15 | 12.95
17:56:00 | 84 | 9.14 | 13
17:57:00 | 84 | 9.14 | 13
17:58:00 | 83 | 9.13 | 13.05
17:59:00 | 83 | 9.13 | 13.05
18:00:00 | 84 | 9.13 | 13.11
18:01:00 | 83 | 9.13 | 13.11
18:02:00 | 83 | 9.13 | 13.11
18:03:00 | 83 | 9.12 | 13.16
18:04:00 | 83 | 9.12 | 13.16
18:05:00 | 83 | 9.11 | 13.21
18:06:00 | 84 | 9.11 | 13.21
18:07:00 | 83 | 9.1 | 13.27
18:08:00 | 83 | 9.1 | 13.27
18:09:00 | 83 | 9.1 | 13.27
18:10:00 | 83 | 9.09 | 13.32
18:11:00 | 83 | 9.09 | 13.32
18:12:00 | 83 | 9.09 | 13.38
18:13:00 | 83 | 9.09 | 13.38
18:14:00 | 83 | 9.09 | 13.38
18:15:00 | 83 | 9.08 | 13.43
18:16:00 | 83 | 9.08 | 13.43
18:17:00 | 83 | 9.07 | 13.48
18:18:00 | 83 | 9.07 | 13.48
18:19:00 | 84 | 9.06 | 13.54
18:20:00 | 83 | 9.06 | 13.54
18:21:00 | 83 | 9.06 | 13.54
18:22:00 | 83 | 9.06 | 13.6
18:23:00 | 83 | 9.06 | 13.6
18:24:00 | 83 | 9.06 | 13.6
18:25:00 | 83 | 9.05 | 13.65
18:26:00 | 84 | 9.05 | 13.65
18:27:00 | 84 | 9.05 | 13.65
18:28:00 | 84 | 9.04 | 13.71
18:29:00 | 83 | 9.04 | 13.71
18:30:00 | 84 | 9.04 | 13.76
18:31:00 | 83 | 9.04 | 13.76
18:32:00 | 83 | 9.04 | 13.76
18:33:00 | 83 | 9.03 | 13.82
18:34:00 | 83 | 9.03 | 13.82
18:35:00 | 83 | 9.03 | 13.82
18:36:00 | 83 | 9.02 | 13.88
18:37:00 | 83 | 9.02 | 13.88
18:38:00 | 83 | 9.02 | 13.88
18:39:00 | 84 | 9.01 | 13.93
18:40:00 | 84 | 9.01 | 13.93
18:41:00 | 83 | 9.01 | 13.93
18:42:00 | 83 | 9 | 13.99
18:43:00 | 83 | 9 | 13.99
18:44:00 | 83 | 9 | 13.99
18:45:00 | 83 | 9 | 14.05
18:46:00 | 83 | 9 | 14.05
18:47:00 | 84 | 9 | 14.05
18:48:00 | 83 | 9 | 14.05
18:49:00 | 84 | 8.99 | 14.11
18:50:00 | 84 | 8.99 | 14.11
18:51:00 | 83 | 8.99 | 14.11
18:52:00 | 83 | 8.98 | 14.16
18:53:00 | 84 | 8.98 | 14.16
18:54:00 | 83 | 8.98 | 14.16
18:55:00 | 84 | 8.97 | 14.22
18:56:00 | 83 | 8.97 | 14.22
18:57:00 | 83 | 8.97 | 14.22
18:58:00 | 83 | 8.97 | 14.22
18:59:00 | 84 | 8.97 | 14.28
19:00:00 | 83 | 8.97 | 14.28
19:01:00 | 84 | 8.97 | 14.28
19:02:00 | 84 | 8.96 | 14.34
19:03:00 | 83 | 8.96 | 14.34
19:04:00 | 83 | 8.96 | 14.34
19:05:00 | 83 | 8.96 | 14.34
19:06:00 | 83 | 8.95 | 14.4
19:07:00 | 84 | 8.95 | 14.4
19:08:00 | 83 | 8.95 | 14.4
19:09:00 | 83 | 8.95 | 14.46
19:10:00 | 83 | 8.95 | 14.46
19:11:00 | 83 | 8.95 | 14.46
19:12:00 | 83 | 8.95 | 14.46
19:13:00 | 83 | 8.94 | 14.52
19:14:00 | 84 | 8.94 | 14.52
19:15:00 | 83 | 8.94 | 14.52
19:16:00 | 84 | 8.94 | 14.52
19:17:00 | 83 | 8.93 | 14.58
19:18:00 | 83 | 8.93 | 14.58
19:19:00 | 83 | 8.93 | 14.58
19:20:00 | 83 | 8.93 | 14.58
19:21:00 | 83 | 8.92 | 14.64
19:22:00 | 83 | 8.92 | 14.64
19:23:00 | 83 | 8.92 | 14.64
19:24:00 | 84 | 8.92 | 14.64
19:25:00 | 83 | 8.91 | 14.7
19:26:00 | 83 | 8.91 | 14.7
19:27:00 | 83 | 8.91 | 14.7
19:28:00 | 83 | 8.91 | 14.7
19:29:00 | 83 | 8.91 | 14.7
19:30:00 | 83 | 8.91 | 14.76
19:31:00 | 83 | 8.91 | 14.76
19:32:00 | 83 | 8.91 | 14.76
19:33:00 | 83 | 8.91 | 14.76
19:34:00 | 83 | 8.9 | 14.82
19:35:00 | 83 | 8.9 | 14.82
19:36:00 | 83 | 8.9 | 14.82
19:37:00 | 83 | 8.9 | 14.82
19:38:00 | 83 | 8.9 | 14.82
19:39:00 | 83 | 8.89 | 14.88
19:40:00 | 83 | 8.89 | 14.88
19:41:00 | 83 | 8.89 | 14.88
19:42:00 | 83 | 8.89 | 14.88
19:43:00 | 83 | 8.88 | 14.94
19:44:00 | 83 | 8.88 | 14.94
19:45:00 | 83 | 8.88 | 14.94
19:46:00 | 83 | 8.88 | 15.01
19:47:00 | 84 | 8.88 | 15.01
19:48:00 | 83 | 8.88 | 15.01
19:49:00 | 83 | 8.88 | 15.01
19:50:00 | 83 | 8.87 | 15.07
19:51:00 | 83 | 8.87 | 15.07
19:52:00 | 83 | 8.87 | 15.07
19:53:00 | 83 | 8.87 | 15.07
19:54:00 | 83 | 8.87 | 15.07
19:55:00 | 83 | 8.86 | 15.13
19:56:00 | 83 | 8.86 | 15.13
19:57:00 | 84 | 8.86 | 15.13
19:58:00 | 83 | 8.86 | 15.13
19:59:00 | 83 | 8.86 | 15.13
20:00:00 | 83 | 8.86 | 15.19
20:01:00 | 84 | 8.86 | 15.19
20:02:00 | 83 | 8.86 | 15.19
20:03:00 | 83 | 8.86 | 15.19
20:04:00 | 83 | 8.86 | 15.19
20:05:00 | 83 | 8.85 | 15.26
20:06:00 | 83 | 8.85 | 15.26
20:07:00 | 84 | 8.85 | 15.26
20:08:00 | 84 | 8.85 | 15.26
20:09:00 | 83 | 8.85 | 15.26
20:10:00 | 83 | 8.85 | 15.26
20:11:00 | 83 | 8.84 | 15.32
20:12:00 | 83 | 8.84 | 15.32
20:13:00 | 83 | 8.84 | 15.32
20:14:00 | 83 | 8.84 | 15.32
20:15:00 | 84 | 8.84 | 15.32
20:16:00 | 84 | 8.83 | 15.38
20:17:00 | 83 | 8.83 | 15.38
20:18:00 | 83 | 8.83 | 15.38
20:19:00 | 83 | 8.83 | 15.38
20:20:00 | 84 | 8.83 | 15.38
20:21:00 | 83 | 8.83 | 15.38
20:22:00 | 83 | 8.82 | 15.45
20:23:00 | 83 | 8.82 | 15.45
20:24:00 | 83 | 8.82 | 15.45
20:25:00 | 83 | 8.82 | 15.45
20:26:00 | 83 | 8.82 | 15.45
20:27:00 | 83 | 8.82 | 15.45
20:28:00 | 84 | 8.82 | 15.51
20:29:00 | 83 | 8.82 | 15.51
20:30:00 | 84 | 8.82 | 15.51
20:31:00 | 83 | 8.82 | 15.51
20:32:00 | 83 | 8.82 | 15.51
20:33:00 | 83 | 8.82 | 15.51
20:34:00 | 83 | 8.82 | 15.51
20:35:00 | 83 | 8.81 | 15.58
20:36:00 | 84 | 8.81 | 15.58
20:37:00 | 84 | 8.81 | 15.58
20:38:00 | 83 | 8.81 | 15.58
20:39:00 | 84 | 8.81 | 15.58
20:40:00 | 83 | 8.8 | 15.64
20:41:00 | 83 | 8.8 | 15.64
20:42:00 | 83 | 8.8 | 15.64
20:43:00 | 83 | 8.8 | 15.64
20:44:00 | 83 | 8.8 | 15.64
20:45:00 | 83 | 8.8 | 15.64
20:46:00 | 84 | 8.8 | 15.64
20:47:00 | 83 | 8.79 | 15.71
20:48:00 | 84 | 8.79 | 15.71
20:49:00 | 83 | 8.79 | 15.71
20:50:00 | 83 | 8.79 | 15.71
20:51:00 | 83 | 8.79 | 15.71
20:52:00 | 83 | 8.79 | 15.71
20:53:00 | 83 | 8.79 | 15.77
20:54:00 | 83 | 8.79 | 15.77
20:55:00 | 83 | 8.79 | 15.77
20:56:00 | 83 | 8.79 | 15.77
20:57:00 | 83 | 8.79 | 15.77
20:58:00 | 84 | 8.79 | 15.77
20:59:00 | 83 | 8.79 | 15.77
21:00:00 | 83 | 8.79 | 15.77
21:01:00 | 83 | 8.78 | 15.84
21:02:00 | 84 | 8.78 | 15.84
21:03:00 | 83 | 8.78 | 15.84
21:04:00 | 83 | 8.78 | 15.84
21:05:00 | 84 | 8.78 | 15.84
21:06:00 | 83 | 8.78 | 15.84
21:07:00 | 83 | 8.77 | 15.91
21:08:00 | 83 | 8.77 | 15.91
21:09:00 | 83 | 8.77 | 15.91
21:10:00 | 83 | 8.77 | 15.91
21:11:00 | 84 | 8.77 | 15.91
21:12:00 | 83 | 8.77 | 15.91
21:13:00 | 83 | 8.77 | 15.91
21:14:00 | 83 | 8.77 | 15.91
21:15:00 | 83 | 8.77 | 15.97
21:16:00 | 83 | 8.77 | 15.97
21:17:00 | 83 | 8.77 | 15.97
21:18:00 | 83 | 8.77 | 15.97
21:19:00 | 83 | 8.77 | 15.97
21:20:00 | 84 | 8.77 | 15.97
21:21:00 | 83 | 8.77 | 15.97
21:22:00 | 83 | 8.76 | 16.04
21:23:00 | 83 | 8.76 | 16.04
21:24:00 | 84 | 8.76 | 16.04
21:25:00 | 83 | 8.76 | 16.04
21:26:00 | 83 | 8.76 | 16.04
21:27:00 | 83 | 8.76 | 16.04
21:28:00 | 83 | 8.76 | 16.04
21:29:00 | 84 | 8.75 | 16.11
21:30:00 | 83 | 8.75 | 16.11
21:31:00 | 83 | 8.75 | 16.11
21:32:00 | 83 | 8.75 | 16.11
21:33:00 | 84 | 8.74 | 16.17
21:34:00 | 83 | 8.74 | 16.17
21:35:00 | 83 | 8.74 | 16.17
21:36:00 | 83 | 8.74 | 16.17
21:37:00 | 83 | 8.74 | 16.17
21:38:00 | 83 | 8.74 | 16.17
21:39:00 | 83 | 8.74 | 16.17
21:40:00 | 83 | 8.74 | 16.17
21:41:00 | 83 | 8.74 | 16.17
21:42:00 | 83 | 8.73 | 16.24
21:43:00 | 83 | 8.73 | 16.24
21:44:00 | 83 | 8.73 | 16.24
21:45:00 | 83 | 8.73 | 16.24
21:46:00 | 84 | 8.73 | 16.24
21:47:00 | 83 | 8.73 | 16.24
21:48:00 | 83 | 8.73 | 16.24
21:49:00 | 84 | 8.73 | 16.24
21:50:00 | 84 | 8.73 | 16.31
21:51:00 | 83 | 8.73 | 16.31
21:52:00 | 83 | 8.73 | 16.31
21:53:00 | 84 | 8.73 | 16.31
21:54:00 | 83 | 8.73 | 16.31
21:55:00 | 84 | 8.73 | 16.31
21:56:00 | 84 | 8.73 | 16.31
21:57:00 | 83 | 8.73 | 16.31
21:58:00 | 83 | 8.73 | 16.31
21:59:00 | 84 | 8.72 | 16.38
22:00:00 | 84 | 8.72 | 16.38
22:01:00 | 84 | 8.72 | 16.38
22:02:00 | 84 | 8.72 | 16.38
22:03:00 | 83 | 8.72 | 16.38
22:04:00 | 84 | 8.72 | 16.38
22:05:00 | 83 | 8.72 | 16.38
22:06:00 | 83 | 8.72 | 16.38
22:07:00 | 84 | 8.72 | 16.38
22:08:00 | 83 | 8.71 | 16.45
22:09:00 | 84 | 8.71 | 16.45
22:10:00 | 84 | 8.71 | 16.45
22:11:00 | 83 | 8.71 | 16.45
22:12:00 | 83 | 8.71 | 16.45
22:13:00 | 83 | 8.71 | 16.45
22:14:00 | 84 | 8.71 | 16.45
22:15:00 | 84 | 8.71 | 16.45
22:16:00 | 84 | 8.7 | 16.52
22:17:00 | 83 | 8.7 | 16.52
22:18:00 | 84 | 8.7 | 16.52
22:19:00 | 84 | 8.7 | 16.52
22:20:00 | 84 | 8.7 | 16.52
22:21:00 | 84 | 8.7 | 16.52
22:22:00 | 84 | 8.7 | 16.52
22:23:00 | 84 | 8.7 | 16.52
22:24:00 | 84 | 8.7 | 16.52
22:25:00 | 83 | 8.7 | 16.52
22:26:00 | 84 | 8.7 | 16.52
22:27:00 | 83 | 8.7 | 16.59
22:28:00 | 83 | 8.7 | 16.59
22:29:00 | 84 | 8.7 | 16.59
22:30:00 | 84 | 8.7 | 16.59
22:31:00 | 84 | 8.7 | 16.59
22:32:00 | 84 | 8.7 | 16.59
22:33:00 | 84 | 8.7 | 16.59
22:34:00 | 83 | 8.7 | 16.59
22:35:00 | 84 | 8.7 | 16.59
22:36:00 | 84 | 8.69 | 16.66
22:37:00 | 84 | 8.69 | 16.66
22:38:00 | 84 | 8.69 | 16.66
22:39:00 | 84 | 8.69 | 16.66
22:40:00 | 84 | 8.69 | 16.66
22:41:00 | 84 | 8.69 | 16.66
22:42:00 | 83 | 8.69 | 16.66
22:43:00 | 84 | 8.69 | 16.66
22:44:00 | 84 | 8.69 | 16.66
22:45:00 | 84 | 8.69 | 16.66
22:46:00 | 84 | 8.69 | 16.66
22:47:00 | 84 | 8.68 | 16.73
22:48:00 | 84 | 8.68 | 16.73
22:49:00 | 84 | 8.68 | 16.73
22:50:00 | 84 | 8.68 | 16.73
22:51:00 | 84 | 8.68 | 16.73
22:52:00 | 84 | 8.68 | 16.73
22:53:00 | 84 | 8.68 | 16.73
22:54:00 | 84 | 8.68 | 16.73
22:55:00 | 84 | 8.68 | 16.73
22:56:00 | 84 | 8.68 | 16.73
22:57:00 | 84 | 8.68 | 16.73
22:58:00 | 84 | 8.68 | 16.73
22:59:00 | 84 | 8.68 | 16.8
23:00:00 | 83 | 8.68 | 16.8
23:01:00 | 84 | 8.68 | 16.8
23:02:00 | 84 | 8.68 | 16.8
23:03:00 | 84 | 8.68 | 16.8
23:04:00 | 84 | 8.68 | 16.8
23:05:00 | 84 | 8.68 | 16.8
23:06:00 | 84 | 8.68 | 16.8
23:07:00 | 84 | 8.68 | 16.8
23:08:00 | 84 | 8.68 | 16.8
23:09:00 | 84 | 8.68 | 16.8
23:10:00 | 84 | 8.68 | 16.8
23:11:00 | 84 | 8.67 | 16.87
23:12:00 | 84 | 8.67 | 16.87
23:13:00 | 84 | 8.67 | 16.87
23:14:00 | 84 | 8.67 | 16.87
23:15:00 | 84 | 8.67 | 16.87
23:16:00 | 84 | 8.67 | 16.87
23:17:00 | 84 | 8.67 | 16.87
23:18:00 | 84 | 8.67 | 16.87
23:19:00 | 83 | 8.67 | 16.87
23:20:00 | 84 | 8.67 | 16.87
23:21:00 | 84 | 8.67 | 16.87
23:22:00 | 84 | 8.66 | 16.94
23:23:00 | 84 | 8.66 | 16.94
23:24:00 | 84 | 8.66 | 16.94
23:25:00 | 84 | 8.66 | 16.94
23:26:00 | 84 | 8.66 | 16.94
23:27:00 | 84 | 8.66 | 16.94
23:28:00 | 84 | 8.66 | 16.94
23:29:00 | 84 | 8.66 | 16.94
23:30:00 | 84 | 8.66 | 16.94
23:31:00 | 84 | 8.66 | 16.94
23:32:00 | 84 | 8.66 | 16.94
23:33:00 | 84 | 8.66 | 16.94
23:34:00 | 84 | 8.66 | 16.94
23:35:00 | 84 | 8.65 | 17.01
23:36:00 | 84 | 8.65 | 17.01
23:37:00 | 84 | 8.65 | 17.01
23:38:00 | 84 | 8.65 | 17.01
23:39:00 | 84 | 8.65 | 17.01
23:40:00 | 84 | 8.65 | 17.01
23:41:00 | 84 | 8.65 | 17.01
23:42:00 | 84 | 8.65 | 17.01
23:43:00 | 84 | 8.65 | 17.01
23:44:00 | 84 | 8.65 | 17.01
23:45:00 | 84 | 8.65 | 17.01
23:46:00 | 84 | 8.65 | 17.01
23:47:00 | 83 | 8.65 | 17.01
23:48:00 | 84 | 8.64 | 17.08
23:49:00 | 83 | 8.64 | 17.08
23:50:00 | 84 | 8.64 | 17.08
23:51:00 | 84 | 8.64 | 17.08
23:52:00 | 84 | 8.64 | 17.08
23:53:00 | 84 | 8.64 | 17.08
23:54:00 | 84 | 8.64 | 17.08
23:55:00 | 84 | 8.64 | 17.08
23:56:00 | 84 | 8.64 | 17.08
23:57:00 | 84 | 8.64 | 17.08
23:58:00 | 84 | 8.64 | 17.08
23:59:00 | 83 | 8.64 | 17.08
24:00:00 | 84 | 8.64 | 17.08
24:01:00 | 84 | 8.64 | 17.16
24:02:00 | 84 | 8.64 | 17.16
24:03:00 | 84 | 8.64 | 17.16