## Sheet1
Параметр | Значение
Instrument Name | 4262 R
Instrument Type | UCA
Instrument Serial Number | 111
Test Start Date | 22.02.2002
Test Start Time | 0:45:49
Test Stop Date | 23.02.2002
Test Stop Time | 0:49:03
Test Length | 24:03:14
Final Sample Time Offset | 24:03:00
Controller Schedule Name
Sampling Period | 60 seconds
Comments | T:60C(20min), 85(10min); dry blending, field water
WellID | 3588
Customer | Usinsk
CementClass | G
CementMfr | Dyckerhoff
Additives | 1.4%TDF-1+0.2%TR-1
Density | 1900
BHCT | 85
BHST | 85
FluidLoss | 62cc/30min
JobType | Squeeze
Calculated Value | Finish Set 7:25:00
Compressive Strength | Compressive strength type B (more than 14 lb/gal)
Initial Temperature (C) | 31 C
Final Temperature (C) | 84 C
Initial Transit Time (microsec/in) | 16,35 microsec/in
Final Transit Time (microsec/in) | 8,64 microsec/in
Initial Compressive Strength (MPa) | 0,00 MPa
Final Compressive Strength (MPa) | 17,16 MPa