## Sheet1
Time (HH:MM:SS) | Temperature (C) | Transit Time (microsec/in) | Compressive Strength (MPa)
0:00:00 | 22 | 16.23 | 0
0:01:00 | 22 | 16.24 | 0
0:02:00 | 21 | 16.25 | 0
0:03:00 | 22 | 16.26 | 0
0:04:00 | 22 | 16.26 | 0
0:05:00 | 22 | 16.26 | 0
0:06:00 | 22 | 16.27 | 0
0:07:00 | 22 | 16.28 | 0
0:08:00 | 22 | 16.28 | 0
0:09:00 | 22 | 16.29 | 0
0:10:00 | 22 | 16.29 | 0
0:11:00 | 23 | 16.29 | 0
0:12:00 | 23 | 16.29 | 0
0:13:00 | 22 | 16.29 | 0
0:14:00 | 23 | 16.29 | 0
0:15:00 | 23 | 16.27 | 0
0:16:00 | 23 | 16.28 | 0
0:17:00 | 23 | 16.29 | 0
0:18:00 | 23 | 16.3 | 0
0:19:00 | 23 | 16.26 | 0
0:20:00 | 23 | 16.26 | 0
0:21:00 | 23 | 16.26 | 0
0:22:00 | 23 | 16.26 | 0
0:23:00 | 24 | 16.26 | 0
0:24:00 | 23 | 16.26 | 0
0:25:00 | 23 | 16.26 | 0
0:26:00 | 23 | 16.26 | 0
0:27:00 | 24 | 16.26 | 0
0:28:00 | 24 | 16.26 | 0
0:29:00 | 24 | 16.26 | 0
0:30:00 | 24 | 16.26 | 0
0:31:00 | 24 | 16.25 | 0
0:32:00 | 24 | 16.25 | 0
0:33:00 | 24 | 16.25 | 0
0:34:00 | 24 | 16.25 | 0
0:35:00 | 24 | 16.25 | 0
0:36:00 | 24 | 16.24 | 0
0:37:00 | 24 | 16.24 | 0
0:38:00 | 24 | 16.23 | 0
0:39:00 | 24 | 16.23 | 0
0:40:00 | 24 | 16.23 | 0
0:41:00 | 24 | 16.23 | 0
0:42:00 | 25 | 16.23 | 0
0:43:00 | 24 | 16.23 | 0
0:44:00 | 24 | 16.23 | 0
0:45:00 | 24 | 16.23 | 0
0:46:00 | 24 | 16.23 | 0
0:47:00 | 24 | 16.23 | 0
0:48:00 | 24 | 16.23 | 0
0:49:00 | 24 | 16.23 | 0
0:50:00 | 24 | 16.24 | 0
0:51:00 | 24 | 16.23 | 0
0:52:00 | 24 | 16.23 | 0
0:53:00 | 24 | 16.23 | 0
0:54:00 | 24 | 16.23 | 0
0:55:00 | 24 | 16.23 | 0
0:56:00 | 24 | 16.23 | 0
0:57:00 | 24 | 16.23 | 0
0:58:00 | 25 | 16.23 | 0
0:59:00 | 24 | 16.23 | 0
1:00:00 | 24 | 16.24 | 0
1:01:00 | 24 | 16.24 | 0
1:02:00 | 24 | 16.23 | 0
1:03:00 | 24 | 16.23 | 0
1:04:00 | 25 | 16.23 | 0
1:05:00 | 24 | 16.23 | 0
1:06:00 | 24 | 16.23 | 0
1:07:00 | 24 | 16.23 | 0
1:08:00 | 24 | 16.24 | 0
1:09:00 | 24 | 16.24 | 0
1:10:00 | 24 | 16.23 | 0
1:11:00 | 24 | 16.24 | 0
1:12:00 | 24 | 16.24 | 0
1:13:00 | 24 | 16.24 | 0
1:14:00 | 24 | 16.25 | 0
1:15:00 | 24 | 16.25 | 0
1:16:00 | 24 | 16.25 | 0
1:17:00 | 24 | 16.25 | 0
1:18:00 | 24 | 16.25 | 0
1:19:00 | 24 | 16.25 | 0
1:20:00 | 24 | 16.26 | 0
1:21:00 | 24 | 16.25 | 0
1:22:00 | 24 | 16.26 | 0
1:23:00 | 24 | 16.26 | 0
1:24:00 | 24 | 16.26 | 0
1:25:00 | 24 | 16.26 | 0
1:26:00 | 24 | 16.26 | 0
1:27:00 | 24 | 16.26 | 0
1:28:00 | 24 | 16.26 | 0
1:29:00 | 24 | 16.26 | 0
1:30:00 | 24 | 16.26 | 0
1:31:00 | 24 | 16.26 | 0
1:32:00 | 24 | 16.26 | 0
1:33:00 | 24 | 16.26 | 0
1:34:00 | 24 | 16.26 | 0
1:35:00 | 24 | 16.26 | 0
1:36:00 | 24 | 16.26 | 0
1:37:00 | 24 | 16.27 | 0
1:38:00 | 24 | 16.27 | 0
1:39:00 | 24 | 16.24 | 0
1:40:00 | 24 | 16.24 | 0
1:41:00 | 24 | 16.25 | 0
1:42:00 | 24 | 16.24 | 0
1:43:00 | 24 | 16.24 | 0
1:44:00 | 24 | 16.25 | 0
1:45:00 | 24 | 16.25 | 0
1:46:00 | 24 | 16.25 | 0
1:47:00 | 24 | 16.25 | 0
1:48:00 | 24 | 16.24 | 0
1:49:00 | 24 | 16.24 | 0
1:50:00 | 24 | 16.25 | 0
1:51:00 | 24 | 16.25 | 0
1:52:00 | 24 | 16.25 | 0
1:53:00 | 24 | 16.25 | 0
1:54:00 | 24 | 16.25 | 0
1:55:00 | 24 | 16.25 | 0
1:56:00 | 24 | 16.25 | 0
1:57:00 | 24 | 16.25 | 0
1:58:00 | 24 | 16.26 | 0
1:59:00 | 24 | 16.26 | 0
2:00:00 | 24 | 16.26 | 0
2:01:00 | 24 | 16.26 | 0
2:02:00 | 24 | 16.26 | 0
2:03:00 | 24 | 16.26 | 0
2:04:00 | 24 | 16.26 | 0
2:05:00 | 24 | 16.26 | 0
2:06:00 | 24 | 16.26 | 0
2:07:00 | 24 | 16.26 | 0
2:08:00 | 24 | 16.26 | 0
2:09:00 | 24 | 16.26 | 0
2:10:00 | 24 | 16.26 | 0
2:11:00 | 24 | 16.26 | 0
2:12:00 | 24 | 16.26 | 0
2:13:00 | 24 | 16.26 | 0
2:14:00 | 24 | 16.26 | 0
2:15:00 | 24 | 16.26 | 0
2:16:00 | 24 | 16.26 | 0
2:17:00 | 24 | 16.26 | 0
2:18:00 | 24 | 16.26 | 0
2:19:00 | 24 | 16.26 | 0
2:20:00 | 24 | 16.26 | 0
2:21:00 | 24 | 16.26 | 0
2:22:00 | 24 | 16.26 | 0
2:23:00 | 24 | 16.27 | 0
2:24:00 | 24 | 16.27 | 0
2:25:00 | 24 | 16.27 | 0
2:26:00 | 24 | 16.27 | 0
2:27:00 | 24 | 16.27 | 0
2:28:00 | 24 | 16.27 | 0
2:29:00 | 24 | 16.27 | 0
2:30:00 | 24 | 16.28 | 0
2:31:00 | 24 | 16.27 | 0
2:32:00 | 24 | 16.28 | 0
2:33:00 | 24 | 16.28 | 0
2:34:00 | 24 | 16.28 | 0
2:35:00 | 24 | 16.28 | 0
2:36:00 | 24 | 16.28 | 0
2:37:00 | 24 | 16.28 | 0
2:38:00 | 24 | 16.29 | 0
2:39:00 | 24 | 16.29 | 0
2:40:00 | 24 | 16.29 | 0
2:41:00 | 24 | 16.29 | 0
2:42:00 | 24 | 16.29 | 0
2:43:00 | 24 | 16.29 | 0
2:44:00 | 24 | 16.29 | 0
2:45:00 | 24 | 16.29 | 0
2:46:00 | 24 | 16.29 | 0
2:47:00 | 24 | 16.29 | 0
2:48:00 | 24 | 16.29 | 0
2:49:00 | 24 | 16.29 | 0
2:50:00 | 24 | 16.3 | 0
2:51:00 | 24 | 16.3 | 0
2:52:00 | 24 | 16.3 | 0
2:53:00 | 24 | 16.3 | 0
2:54:00 | 24 | 16.31 | 0
2:55:00 | 24 | 16.3 | 0
2:56:00 | 24 | 16.3 | 0
2:57:00 | 24 | 16.3 | 0
2:58:00 | 24 | 16.32 | 0
2:59:00 | 24 | 16.32 | 0
3:00:00 | 24 | 16.32 | 0
3:01:00 | 24 | 16.32 | 0
3:02:00 | 24 | 16.32 | 0
3:03:00 | 24 | 16.33 | 0
3:04:00 | 24 | 16.32 | 0
3:05:00 | 24 | 16.33 | 0
3:06:00 | 24 | 16.33 | 0
3:07:00 | 24 | 16.34 | 0
3:08:00 | 24 | 16.34 | 0
3:09:00 | 24 | 16.35 | 0
3:10:00 | 24 | 16.35 | 0
3:11:00 | 24 | 16.36 | 0
3:12:00 | 24 | 16.36 | 0
3:13:00 | 24 | 16.36 | 0
3:14:00 | 24 | 16.36 | 0
3:15:00 | 24 | 16.37 | 0
3:16:00 | 24 | 16.37 | 0
3:17:00 | 24 | 16.38 | 0
3:18:00 | 24 | 16.38 | 0
3:19:00 | 24 | 16.38 | 0
3:20:00 | 24 | 16.36 | 0
3:21:00 | 24 | 16.36 | 0
3:22:00 | 24 | 16.37 | 0
3:23:00 | 24 | 16.38 | 0
3:24:00 | 24 | 16.38 | 0
3:25:00 | 24 | 16.38 | 0
3:26:00 | 24 | 16.38 | 0
3:27:00 | 24 | 16.39 | 0
3:28:00 | 24 | 16.4 | 0
3:29:00 | 24 | 16.4 | 0
3:30:00 | 24 | 16.41 | 0
3:31:00 | 24 | 16.41 | 0
3:32:00 | 24 | 16.41 | 0
3:33:00 | 24 | 16.42 | 0
3:34:00 | 24 | 16.43 | 0
3:35:00 | 24 | 16.44 | 0
3:36:00 | 24 | 16.44 | 0
3:37:00 | 24 | 16.45 | 0
3:38:00 | 24 | 16.45 | 0
3:39:00 | 24 | 16.46 | 0
3:40:00 | 24 | 16.45 | 0
3:41:00 | 24 | 16.47 | 0
3:42:00 | 24 | 16.48 | 0
3:43:00 | 24 | 16.48 | 0
3:44:00 | 24 | 16.5 | 0
3:45:00 | 24 | 16.5 | 0
3:46:00 | 24 | 16.5 | 0
3:47:00 | 24 | 16.51 | 0
3:48:00 | 24 | 16.53 | 0
3:49:00 | 24 | 16.53 | 0
3:50:00 | 24 | 16.54 | 0
3:51:00 | 24 | 16.54 | 0
3:52:00 | 24 | 16.55 | 0
3:53:00 | 24 | 16.56 | 0
3:54:00 | 24 | 16.56 | 0
3:55:00 | 24 | 16.57 | 0
3:56:00 | 24 | 16.57 | 0
3:57:00 | 24 | 16.59 | 0
3:58:00 | 24 | 16.59 | 0
3:59:00 | 24 | 16.61 | 0
4:00:00 | 24 | 16.61 | 0
4:01:00 | 24 | 16.62 | 0
4:02:00 | 24 | 16.62 | 0
4:03:00 | 24 | 16.63 | 0
4:04:00 | 24 | 16.64 | 0
4:05:00 | 24 | 16.65 | 0
4:06:00 | 24 | 16.66 | 0
4:07:00 | 24 | 16.67 | 0
4:08:00 | 24 | 16.67 | 0
4:09:00 | 24 | 16.68 | 0
4:10:00 | 24 | 16.68 | 0
4:11:00 | 24 | 16.69 | 0
4:12:00 | 24 | 16.7 | 0
4:13:00 | 24 | 16.71 | 0
4:14:00 | 24 | 16.71 | 0
4:15:00 | 24 | 16.72 | 0
4:16:00 | 24 | 16.73 | 0
4:17:00 | 24 | 16.73 | 0
4:18:00 | 24 | 16.74 | 0
4:19:00 | 24 | 16.74 | 0
4:20:00 | 24 | 16.74 | 0
4:21:00 | 24 | 16.75 | 0
4:22:00 | 24 | 16.76 | 0
4:23:00 | 24 | 16.77 | 0
4:24:00 | 24 | 16.77 | 0
4:25:00 | 24 | 16.77 | 0
4:26:00 | 24 | 16.77 | 0
4:27:00 | 24 | 16.78 | 0
4:28:00 | 24 | 16.78 | 0
4:29:00 | 24 | 16.79 | 0
4:30:00 | 24 | 16.8 | 0
4:31:00 | 24 | 16.8 | 0
4:32:00 | 24 | 16.8 | 0
4:33:00 | 24 | 16.8 | 0
4:34:00 | 24 | 16.81 | 0
4:35:00 | 24 | 16.81 | 0
4:36:00 | 24 | 16.82 | 0
4:37:00 | 24 | 16.82 | 0
4:38:00 | 24 | 16.83 | 0
4:39:00 | 24 | 16.8 | 0
4:40:00 | 24 | 16.8 | 0
4:41:00 | 24 | 16.8 | 0
4:42:00 | 24 | 16.8 | 0
4:43:00 | 24 | 16.81 | 0
4:44:00 | 24 | 16.81 | 0
4:45:00 | 24 | 16.81 | 0
4:46:00 | 24 | 16.81 | 0
4:47:00 | 24 | 16.81 | 0
4:48:00 | 24 | 16.82 | 0
4:49:00 | 24 | 16.82 | 0
4:50:00 | 24 | 16.82 | 0
4:51:00 | 24 | 16.82 | 0
4:52:00 | 24 | 16.82 | 0
4:53:00 | 24 | 16.81 | 0
4:54:00 | 24 | 16.82 | 0
4:55:00 | 24 | 16.82 | 0
4:56:00 | 24 | 16.81 | 0
4:57:00 | 24 | 16.81 | 0
4:58:00 | 24 | 16.81 | 0
4:59:00 | 24 | 16.8 | 0
5:00:00 | 24 | 16.8 | 0
5:01:00 | 24 | 16.8 | 0
5:02:00 | 24 | 16.8 | 0
5:03:00 | 24 | 16.8 | 0
5:04:00 | 24 | 16.8 | 0
5:05:00 | 24 | 16.8 | 0
5:06:00 | 24 | 16.8 | 0
5:07:00 | 24 | 16.79 | 0
5:08:00 | 24 | 16.79 | 0
5:09:00 | 24 | 16.78 | 0
5:10:00 | 24 | 16.78 | 0
5:11:00 | 24 | 16.78 | 0
5:12:00 | 24 | 16.77 | 0
5:13:00 | 24 | 16.77 | 0
5:14:00 | 24 | 16.77 | 0
5:15:00 | 24 | 16.76 | 0
5:16:00 | 24 | 16.75 | 0
5:17:00 | 24 | 16.75 | 0
5:18:00 | 24 | 16.75 | 0
5:19:00 | 24 | 16.74 | 0
5:20:00 | 24 | 16.74 | 0
5:21:00 | 24 | 16.74 | 0
5:22:00 | 24 | 16.74 | 0
5:23:00 | 24 | 16.73 | 0
5:24:00 | 24 | 16.72 | 0
5:25:00 | 24 | 16.72 | 0
5:26:00 | 24 | 16.71 | 0
5:27:00 | 24 | 16.71 | 0
5:28:00 | 24 | 16.71 | 0
5:29:00 | 24 | 16.7 | 0
5:30:00 | 24 | 16.69 | 0
5:31:00 | 24 | 16.68 | 0
5:32:00 | 24 | 16.68 | 0
5:33:00 | 24 | 16.68 | 0
5:34:00 | 24 | 16.67 | 0
5:35:00 | 24 | 16.67 | 0
5:36:00 | 24 | 16.67 | 0
5:37:00 | 24 | 16.64 | 0
5:38:00 | 24 | 16.63 | 0
5:39:00 | 24 | 16.62 | 0
5:40:00 | 24 | 16.62 | 0
5:41:00 | 24 | 16.6 | 0
5:42:00 | 24 | 16.59 | 0
5:43:00 | 24 | 16.59 | 0
5:44:00 | 24 | 16.58 | 0
5:45:00 | 24 | 16.57 | 0
5:46:00 | 24 | 16.56 | 0
5:47:00 | 24 | 16.56 | 0
5:48:00 | 24 | 16.55 | 0
5:49:00 | 24 | 16.54 | 0
5:50:00 | 24 | 16.53 | 0
5:51:00 | 24 | 16.52 | 0
5:52:00 | 24 | 16.5 | 0
5:53:00 | 24 | 16.5 | 0
5:54:00 | 24 | 16.49 | 0
5:55:00 | 24 | 16.48 | 0
5:56:00 | 24 | 16.47 | 0
5:57:00 | 24 | 16.46 | 0
5:58:00 | 24 | 16.45 | 0
5:59:00 | 24 | 16.44 | 0
6:00:00 | 24 | 16.42 | 0
6:01:00 | 24 | 16.41 | 0
6:02:00 | 24 | 16.4 | 0
6:03:00 | 24 | 16.39 | 0
6:04:00 | 24 | 16.38 | 0
6:05:00 | 24 | 16.37 | 0
6:06:00 | 24 | 16.36 | 0
6:07:00 | 24 | 16.34 | 0
6:08:00 | 24 | 16.33 | 0
6:09:00 | 24 | 16.32 | 0
6:10:00 | 24 | 16.3 | 0
6:11:00 | 24 | 16.29 | 0
6:12:00 | 24 | 16.28 | 0
6:13:00 | 24 | 16.26 | 0
6:14:00 | 24 | 16.25 | 0
6:15:00 | 24 | 16.24 | 0
6:16:00 | 24 | 16.23 | 0
6:17:00 | 24 | 16.22 | 0
6:18:00 | 24 | 16.2 | 0.01
6:19:00 | 24 | 16.19 | 0.01
6:20:00 | 24 | 16.18 | 0.02
6:21:00 | 24 | 16.16 | 0.02
6:22:00 | 24 | 16.14 | 0.03
6:23:00 | 25 | 16.14 | 0.03
6:24:00 | 24 | 16.12 | 0.03
6:25:00 | 24 | 16.11 | 0.04
6:26:00 | 24 | 16.09 | 0.04
6:27:00 | 24 | 16.08 | 0.05
6:28:00 | 24 | 16.06 | 0.05
6:29:00 | 24 | 16.05 | 0.05
6:30:00 | 24 | 16.03 | 0.06
6:31:00 | 24 | 16.02 | 0.06
6:32:00 | 24 | 16.02 | 0.06
6:33:00 | 24 | 15.99 | 0.07
6:34:00 | 24 | 15.96 | 0.08
6:35:00 | 24 | 15.96 | 0.08
6:36:00 | 24 | 15.94 | 0.09
6:37:00 | 24 | 15.92 | 0.09
6:38:00 | 24 | 15.9 | 0.1
6:39:00 | 24 | 15.89 | 0.1
6:40:00 | 24 | 15.88 | 0.11
6:41:00 | 24 | 15.86 | 0.11
6:42:00 | 24 | 15.84 | 0.12
6:43:00 | 24 | 15.82 | 0.12
6:44:00 | 24 | 15.81 | 0.13
6:45:00 | 24 | 15.79 | 0.13
6:46:00 | 24 | 15.78 | 0.14
6:47:00 | 24 | 15.75 | 0.15
6:48:00 | 24 | 15.74 | 0.15
6:49:00 | 24 | 15.72 | 0.16
6:50:00 | 24 | 15.71 | 0.16
6:51:00 | 24 | 15.69 | 0.17
6:52:00 | 25 | 15.67 | 0.17
6:53:00 | 24 | 15.66 | 0.18
6:54:00 | 24 | 15.63 | 0.19
6:55:00 | 24 | 15.62 | 0.19
6:56:00 | 24 | 15.6 | 0.2
6:57:00 | 24 | 15.59 | 0.2
6:58:00 | 24 | 15.57 | 0.21
6:59:00 | 24 | 15.55 | 0.22
7:00:00 | 24 | 15.53 | 0.22
7:01:00 | 24 | 15.52 | 0.23
7:02:00 | 24 | 15.5 | 0.23
7:03:00 | 24 | 15.48 | 0.24
7:04:00 | 24 | 15.47 | 0.25
7:05:00 | 24 | 15.46 | 0.25
7:06:00 | 25 | 15.44 | 0.26
7:07:00 | 24 | 15.42 | 0.27
7:08:00 | 25 | 15.4 | 0.27
7:09:00 | 24 | 15.38 | 0.28
7:10:00 | 24 | 15.36 | 0.29
7:11:00 | 24 | 15.35 | 0.29
7:12:00 | 24 | 15.33 | 0.3
7:13:00 | 24 | 15.32 | 0.3
7:14:00 | 24 | 15.3 | 0.31
7:15:00 | 24 | 15.28 | 0.32
7:16:00 | 24 | 15.27 | 0.32
7:17:00 | 24 | 15.25 | 0.33
7:18:00 | 24 | 15.23 | 0.34
7:19:00 | 24 | 15.21 | 0.34
7:20:00 | 24 | 15.2 | 0.35
7:21:00 | 24 | 15.19 | 0.35
7:22:00 | 25 | 15.16 | 0.37
7:23:00 | 24 | 15.14 | 0.37
7:24:00 | 24 | 15.12 | 0.38
7:25:00 | 24 | 15.11 | 0.39
7:26:00 | 24 | 15.09 | 0.39
7:27:00 | 24 | 15.07 | 0.4
7:28:00 | 24 | 15.06 | 0.41
7:29:00 | 24 | 15.04 | 0.42
7:30:00 | 24 | 15.02 | 0.43
7:31:00 | 25 | 15 | 0.43
7:32:00 | 24 | 14.99 | 0.44
7:33:00 | 24 | 14.98 | 0.45
7:34:00 | 24 | 14.96 | 0.45
7:35:00 | 25 | 14.94 | 0.46
7:36:00 | 24 | 14.92 | 0.47
7:37:00 | 24 | 14.91 | 0.48
7:38:00 | 24 | 14.89 | 0.48
7:39:00 | 24 | 14.87 | 0.49
7:40:00 | 24 | 14.86 | 0.5
7:41:00 | 25 | 14.84 | 0.51
7:42:00 | 25 | 14.82 | 0.52
7:43:00 | 24 | 14.8 | 0.52
7:44:00 | 24 | 14.79 | 0.53
7:45:00 | 24 | 14.77 | 0.54
7:46:00 | 24 | 14.75 | 0.55
7:47:00 | 24 | 14.73 | 0.56
7:48:00 | 24 | 14.72 | 0.56
7:49:00 | 24 | 14.71 | 0.57
7:50:00 | 24 | 14.7 | 0.57
7:51:00 | 24 | 14.68 | 0.58
7:52:00 | 25 | 14.67 | 0.59
7:53:00 | 24 | 14.64 | 0.6
7:54:00 | 24 | 14.63 | 0.61
7:55:00 | 24 | 14.61 | 0.62
7:56:00 | 24 | 14.6 | 0.62
7:57:00 | 24 | 14.58 | 0.63
7:58:00 | 24 | 14.57 | 0.64
7:59:00 | 24 | 14.55 | 0.65
8:00:00 | 24 | 14.54 | 0.65
8:01:00 | 25 | 14.52 | 0.66
8:02:00 | 25 | 14.51 | 0.67
8:03:00 | 24 | 14.5 | 0.68
8:04:00 | 24 | 14.48 | 0.69
8:05:00 | 24 | 14.46 | 0.69
8:06:00 | 24 | 14.45 | 0.7
8:07:00 | 25 | 14.43 | 0.71
8:08:00 | 25 | 14.42 | 0.72
8:09:00 | 24 | 14.41 | 0.72
8:10:00 | 24 | 14.39 | 0.73
8:11:00 | 24 | 14.38 | 0.74
8:12:00 | 24 | 14.35 | 0.75
8:13:00 | 24 | 14.34 | 0.76
8:14:00 | 24 | 14.32 | 0.77
8:15:00 | 24 | 14.31 | 0.78
8:16:00 | 24 | 14.29 | 0.79
8:17:00 | 25 | 14.28 | 0.8
8:18:00 | 24 | 14.26 | 0.81
8:19:00 | 24 | 14.25 | 0.81
8:20:00 | 24 | 14.24 | 0.82
8:21:00 | 24 | 14.22 | 0.83
8:22:00 | 24 | 14.2 | 0.84
8:23:00 | 24 | 14.2 | 0.85
8:24:00 | 24 | 14.18 | 0.85
8:25:00 | 24 | 14.16 | 0.86
8:26:00 | 25 | 14.15 | 0.87
8:27:00 | 24 | 14.13 | 0.88
8:28:00 | 24 | 14.12 | 0.89
8:29:00 | 24 | 14.1 | 0.9
8:30:00 | 24 | 14.09 | 0.91
8:31:00 | 24 | 14.07 | 0.92
8:32:00 | 24 | 14.07 | 0.92
8:33:00 | 24 | 14.05 | 0.93
8:34:00 | 24 | 14.04 | 0.94
8:35:00 | 24 | 14.02 | 0.95
8:36:00 | 24 | 14.01 | 0.96
8:37:00 | 24 | 13.99 | 0.97
8:38:00 | 24 | 13.98 | 0.98
8:39:00 | 24 | 13.97 | 0.99
8:40:00 | 24 | 13.96 | 1
8:41:00 | 24 | 13.94 | 1.01
8:42:00 | 25 | 13.92 | 1.02
8:43:00 | 24 | 13.91 | 1.03
8:44:00 | 24 | 13.9 | 1.03
8:45:00 | 24 | 13.89 | 1.04
8:46:00 | 24 | 13.87 | 1.05
8:47:00 | 24 | 13.86 | 1.06
8:48:00 | 24 | 13.85 | 1.07
8:49:00 | 24 | 13.84 | 1.07
8:50:00 | 25 | 13.83 | 1.08
8:51:00 | 24 | 13.81 | 1.09
8:52:00 | 24 | 13.8 | 1.1
8:53:00 | 24 | 13.79 | 1.11
8:54:00 | 24 | 13.77 | 1.12
8:55:00 | 25 | 13.76 | 1.13
8:56:00 | 25 | 13.75 | 1.13
8:57:00 | 25 | 13.74 | 1.14
8:58:00 | 24 | 13.72 | 1.16
8:59:00 | 24 | 13.72 | 1.16
9:00:00 | 24 | 13.69 | 1.18
9:01:00 | 24 | 13.68 | 1.18
9:02:00 | 24 | 13.67 | 1.19
9:03:00 | 24 | 13.66 | 1.2
9:04:00 | 24 | 13.64 | 1.22
9:05:00 | 24 | 13.63 | 1.23
9:06:00 | 24 | 13.62 | 1.23
9:07:00 | 24 | 13.6 | 1.24
9:08:00 | 24 | 13.59 | 1.26
9:09:00 | 24 | 13.58 | 1.26
9:10:00 | 24 | 13.56 | 1.27
9:11:00 | 25 | 13.55 | 1.28
9:12:00 | 24 | 13.54 | 1.29
9:13:00 | 24 | 13.53 | 1.3
9:14:00 | 24 | 13.51 | 1.31
9:15:00 | 24 | 13.5 | 1.32
9:16:00 | 24 | 13.49 | 1.33
9:17:00 | 24 | 13.47 | 1.34
9:18:00 | 24 | 13.47 | 1.35
9:19:00 | 24 | 13.45 | 1.36
9:20:00 | 24 | 13.44 | 1.37
9:21:00 | 24 | 13.42 | 1.39
9:22:00 | 25 | 13.41 | 1.39
9:23:00 | 24 | 13.4 | 1.4
9:24:00 | 24 | 13.39 | 1.41
9:25:00 | 24 | 13.38 | 1.42
9:26:00 | 24 | 13.37 | 1.43
9:27:00 | 24 | 13.36 | 1.44
9:28:00 | 24 | 13.34 | 1.45
9:29:00 | 24 | 13.33 | 1.46
9:30:00 | 24 | 13.32 | 1.47
9:31:00 | 24 | 13.31 | 1.48
9:32:00 | 24 | 13.3 | 1.49
9:33:00 | 24 | 13.29 | 1.5
9:34:00 | 24 | 13.27 | 1.51
9:35:00 | 24 | 13.27 | 1.52
9:36:00 | 24 | 13.25 | 1.53
9:37:00 | 24 | 13.24 | 1.54
9:38:00 | 24 | 13.23 | 1.55
9:39:00 | 25 | 13.22 | 1.56
9:40:00 | 24 | 13.21 | 1.56
9:41:00 | 24 | 13.2 | 1.58
9:42:00 | 25 | 13.18 | 1.59
9:43:00 | 25 | 13.18 | 1.6
9:44:00 | 24 | 13.17 | 1.6
9:45:00 | 24 | 13.15 | 1.62
9:46:00 | 24 | 13.14 | 1.63
9:47:00 | 24 | 13.13 | 1.64
9:48:00 | 24 | 13.11 | 1.65
9:49:00 | 24 | 13.11 | 1.66
9:50:00 | 24 | 13.09 | 1.67
9:51:00 | 24 | 13.08 | 1.68
9:52:00 | 24 | 13.07 | 1.7
9:53:00 | 24 | 13.05 | 1.71
9:54:00 | 24 | 13.04 | 1.72
9:55:00 | 24 | 13.02 | 1.74
9:56:00 | 25 | 13.02 | 1.74
9:57:00 | 24 | 13.01 | 1.75
9:58:00 | 25 | 13 | 1.77
9:59:00 | 24 | 12.99 | 1.77
10:00:00 | 24 | 12.97 | 1.79
10:01:00 | 24 | 12.96 | 1.8
10:02:00 | 24 | 12.95 | 1.81
10:03:00 | 24 | 12.94 | 1.82
10:04:00 | 24 | 12.93 | 1.83
10:05:00 | 24 | 12.92 | 1.84
10:06:00 | 24 | 12.91 | 1.85
10:07:00 | 24 | 12.9 | 1.86
10:08:00 | 24 | 12.89 | 1.87
10:09:00 | 24 | 12.88 | 1.89
10:10:00 | 24 | 12.87 | 1.9
10:11:00 | 24 | 12.85 | 1.91
10:12:00 | 24 | 12.84 | 1.92
10:13:00 | 24 | 12.83 | 1.93
10:14:00 | 24 | 12.82 | 1.94
10:15:00 | 24 | 12.81 | 1.96
10:16:00 | 24 | 12.8 | 1.97
10:17:00 | 24 | 12.79 | 1.97
10:18:00 | 24 | 12.78 | 1.99
10:19:00 | 25 | 12.77 | 2
10:20:00 | 25 | 12.75 | 2.01
10:21:00 | 24 | 12.75 | 2.02
10:22:00 | 24 | 12.74 | 2.03
10:23:00 | 24 | 12.73 | 2.05
10:24:00 | 24 | 12.72 | 2.06
10:25:00 | 24 | 12.71 | 2.06
10:26:00 | 24 | 12.7 | 2.08
10:27:00 | 24 | 12.69 | 2.09
10:28:00 | 24 | 12.68 | 2.1
10:29:00 | 24 | 12.67 | 2.11
10:30:00 | 24 | 12.66 | 2.12
10:31:00 | 24 | 12.65 | 2.13
10:32:00 | 24 | 12.64 | 2.14
10:33:00 | 24 | 12.63 | 2.16
10:34:00 | 24 | 12.62 | 2.17
10:35:00 | 24 | 12.61 | 2.17
10:36:00 | 24 | 12.6 | 2.19
10:37:00 | 24 | 12.59 | 2.2
10:38:00 | 24 | 12.57 | 2.22
10:39:00 | 24 | 12.57 | 2.22
10:40:00 | 24 | 12.56 | 2.24
10:41:00 | 24 | 12.54 | 2.25
10:42:00 | 24 | 12.54 | 2.26
10:43:00 | 25 | 12.53 | 2.27
10:44:00 | 24 | 12.52 | 2.28
10:45:00 | 24 | 12.51 | 2.3
10:46:00 | 24 | 12.49 | 2.32
10:47:00 | 24 | 12.48 | 2.33
10:48:00 | 24 | 12.47 | 2.34
10:49:00 | 24 | 12.46 | 2.35
10:50:00 | 25 | 12.45 | 2.36
10:51:00 | 24 | 12.44 | 2.38
10:52:00 | 24 | 12.43 | 2.39
10:53:00 | 24 | 12.42 | 2.41
10:54:00 | 24 | 12.42 | 2.41
10:55:00 | 24 | 12.4 | 2.43
10:56:00 | 24 | 12.39 | 2.44
10:57:00 | 24 | 12.39 | 2.45
10:58:00 | 24 | 12.37 | 2.47
10:59:00 | 24 | 12.36 | 2.48
11:00:00 | 25 | 12.36 | 2.49
11:01:00 | 24 | 12.35 | 2.5
11:02:00 | 24 | 12.34 | 2.52
11:03:00 | 24 | 12.33 | 2.53
11:04:00 | 25 | 12.31 | 2.54
11:05:00 | 24 | 12.3 | 2.55
11:06:00 | 24 | 12.3 | 2.56
11:07:00 | 24 | 12.29 | 2.57
11:08:00 | 24 | 12.27 | 2.59
11:09:00 | 24 | 12.27 | 2.61
11:10:00 | 24 | 12.25 | 2.63
11:11:00 | 24 | 12.25 | 2.64
11:12:00 | 24 | 12.24 | 2.65
11:13:00 | 24 | 12.23 | 2.66
11:14:00 | 24 | 12.22 | 2.67
11:15:00 | 24 | 12.21 | 2.68
11:16:00 | 24 | 12.21 | 2.69
11:17:00 | 24 | 12.19 | 2.71
11:18:00 | 24 | 12.18 | 2.72
11:19:00 | 24 | 12.18 | 2.73
11:20:00 | 24 | 12.17 | 2.74
11:21:00 | 25 | 12.16 | 2.76
11:22:00 | 24 | 12.15 | 2.77
11:23:00 | 24 | 12.14 | 2.78
11:24:00 | 24 | 12.13 | 2.79
11:25:00 | 24 | 12.12 | 2.81
11:26:00 | 24 | 12.11 | 2.83
11:27:00 | 24 | 12.1 | 2.84
11:28:00 | 25 | 12.09 | 2.85
11:29:00 | 24 | 12.09 | 2.86
11:30:00 | 24 | 12.07 | 2.88
11:31:00 | 24 | 12.06 | 2.89
11:32:00 | 24 | 12.06 | 2.9
11:33:00 | 24 | 12.05 | 2.91
11:34:00 | 25 | 12.04 | 2.93
11:35:00 | 24 | 12.04 | 2.94
11:36:00 | 24 | 12.03 | 2.95
11:37:00 | 24 | 12.01 | 2.97
11:38:00 | 24 | 12.01 | 2.97
11:39:00 | 24 | 12 | 2.99
11:40:00 | 24 | 11.98 | 3.02
11:41:00 | 24 | 11.97 | 3.04
11:42:00 | 24 | 11.96 | 3.05
11:43:00 | 25 | 11.95 | 3.06
11:44:00 | 24 | 11.95 | 3.07
11:45:00 | 24 | 11.94 | 3.09
11:46:00 | 24 | 11.93 | 3.1
11:47:00 | 24 | 11.91 | 3.12
11:48:00 | 24 | 11.91 | 3.13
11:49:00 | 24 | 11.9 | 3.15
11:50:00 | 24 | 11.89 | 3.16
11:51:00 | 24 | 11.88 | 3.17
11:52:00 | 24 | 11.88 | 3.18
11:53:00 | 24 | 11.86 | 3.21
11:54:00 | 24 | 11.86 | 3.22
11:55:00 | 24 | 11.85 | 3.23
11:56:00 | 24 | 11.84 | 3.24
11:57:00 | 24 | 11.83 | 3.26
11:58:00 | 24 | 11.82 | 3.27
11:59:00 | 24 | 11.82 | 3.28
12:00:00 | 24 | 11.81 | 3.29
12:01:00 | 24 | 11.8 | 3.32
12:02:00 | 24 | 11.79 | 3.33
12:03:00 | 24 | 11.78 | 3.34
12:04:00 | 24 | 11.77 | 3.37
12:05:00 | 24 | 11.77 | 3.37
12:06:00 | 24 | 11.76 | 3.38
12:07:00 | 24 | 11.75 | 3.39
12:08:00 | 24 | 11.74 | 3.41
12:09:00 | 24 | 11.73 | 3.42
12:10:00 | 24 | 11.72 | 3.45
12:11:00 | 24 | 11.71 | 3.46
12:12:00 | 24 | 11.71 | 3.47
12:13:00 | 24 | 11.7 | 3.49
12:14:00 | 24 | 11.69 | 3.5
12:15:00 | 24 | 11.68 | 3.51
12:16:00 | 24 | 11.68 | 3.53
12:17:00 | 24 | 11.67 | 3.54
12:18:00 | 24 | 11.66 | 3.55
12:19:00 | 24 | 11.65 | 3.57
12:20:00 | 24 | 11.64 | 3.59
12:21:00 | 24 | 11.64 | 3.59
12:22:00 | 24 | 11.62 | 3.62
12:23:00 | 24 | 11.61 | 3.63
12:24:00 | 24 | 11.61 | 3.65
12:25:00 | 24 | 11.6 | 3.66
12:26:00 | 24 | 11.59 | 3.68
12:27:00 | 24 | 11.58 | 3.69
12:28:00 | 24 | 11.58 | 3.7
12:29:00 | 24 | 11.57 | 3.72
12:30:00 | 24 | 11.56 | 3.73
12:31:00 | 24 | 11.55 | 3.75
12:32:00 | 24 | 11.55 | 3.76
12:33:00 | 24 | 11.54 | 3.77
12:34:00 | 25 | 11.52 | 3.8
12:35:00 | 24 | 11.52 | 3.82
12:36:00 | 24 | 11.51 | 3.83
12:37:00 | 24 | 11.5 | 3.85
12:38:00 | 24 | 11.5 | 3.86
12:39:00 | 24 | 11.49 | 3.88
12:40:00 | 25 | 11.48 | 3.89
12:41:00 | 24 | 11.47 | 3.91
12:42:00 | 24 | 11.46 | 3.92
12:43:00 | 24 | 11.46 | 3.93
12:44:00 | 24 | 11.45 | 3.95
12:45:00 | 24 | 11.44 | 3.96
12:46:00 | 25 | 11.43 | 3.98
12:47:00 | 24 | 11.43 | 3.99
12:48:00 | 24 | 11.41 | 4.03
12:49:00 | 24 | 11.41 | 4.03
12:50:00 | 25 | 11.41 | 4.04
12:51:00 | 24 | 11.4 | 4.06
12:52:00 | 24 | 11.39 | 4.07
12:53:00 | 24 | 11.38 | 4.09
12:54:00 | 24 | 11.38 | 4.1
12:55:00 | 24 | 11.37 | 4.12
12:56:00 | 24 | 11.36 | 4.13
12:57:00 | 25 | 11.35 | 4.15
12:58:00 | 25 | 11.34 | 4.16
12:59:00 | 24 | 11.34 | 4.18
13:00:00 | 24 | 11.33 | 4.2
13:01:00 | 24 | 11.32 | 4.21
13:02:00 | 24 | 11.32 | 4.23
13:03:00 | 24 | 11.31 | 4.24
13:04:00 | 24 | 11.3 | 4.26
13:05:00 | 24 | 11.29 | 4.28
13:06:00 | 24 | 11.29 | 4.29
13:07:00 | 24 | 11.28 | 4.31
13:08:00 | 24 | 11.27 | 4.32
13:09:00 | 24 | 11.27 | 4.32
13:10:00 | 24 | 11.26 | 4.34
13:11:00 | 24 | 11.25 | 4.36
13:12:00 | 24 | 11.25 | 4.37
13:13:00 | 24 | 11.24 | 4.39
13:14:00 | 24 | 11.23 | 4.41
13:15:00 | 24 | 11.23 | 4.42
13:16:00 | 24 | 11.22 | 4.44
13:17:00 | 24 | 11.21 | 4.46
13:18:00 | 24 | 11.2 | 4.47
13:19:00 | 24 | 11.2 | 4.49
13:20:00 | 24 | 11.19 | 4.51
13:21:00 | 24 | 11.19 | 4.51
13:22:00 | 24 | 11.18 | 4.52
13:23:00 | 24 | 11.17 | 4.54
13:24:00 | 24 | 11.16 | 4.56
13:25:00 | 24 | 11.16 | 4.58
13:26:00 | 24 | 11.15 | 4.59
13:27:00 | 24 | 11.14 | 4.61
13:28:00 | 24 | 11.14 | 4.61
13:29:00 | 24 | 11.13 | 4.63
13:30:00 | 24 | 11.13 | 4.64
13:31:00 | 24 | 11.12 | 4.66
13:32:00 | 24 | 11.11 | 4.7
13:33:00 | 24 | 11.11 | 4.7
13:34:00 | 24 | 11.1 | 4.72
13:35:00 | 24 | 11.09 | 4.73
13:36:00 | 24 | 11.08 | 4.75
13:37:00 | 24 | 11.07 | 4.79
13:38:00 | 24 | 11.07 | 4.79
13:39:00 | 24 | 11.06 | 4.81
13:40:00 | 24 | 11.05 | 4.82
13:41:00 | 24 | 11.04 | 4.84
13:42:00 | 24 | 11.04 | 4.86
13:43:00 | 24 | 11.03 | 4.88
13:44:00 | 24 | 11.03 | 4.88
13:45:00 | 24 | 11.02 | 4.9
13:46:00 | 24 | 11.02 | 4.92
13:47:00 | 24 | 11.01 | 4.93
13:48:00 | 24 | 11 | 4.95
13:49:00 | 24 | 11 | 4.95
13:50:00 | 24 | 10.99 | 4.97
13:51:00 | 24 | 10.98 | 4.99
13:52:00 | 24 | 10.98 | 5.01
13:53:00 | 24 | 10.97 | 5.03
13:54:00 | 24 | 10.96 | 5.05
13:55:00 | 24 | 10.95 | 5.07
13:56:00 | 24 | 10.95 | 5.07
13:57:00 | 24 | 10.95 | 5.08
13:58:00 | 25 | 10.94 | 5.1
13:59:00 | 24 | 10.93 | 5.12
14:00:00 | 24 | 10.93 | 5.14
14:01:00 | 24 | 10.93 | 5.14
14:02:00 | 24 | 10.92 | 5.16
14:03:00 | 24 | 10.91 | 5.18
14:04:00 | 24 | 10.91 | 5.18
14:05:00 | 24 | 10.9 | 5.2
14:06:00 | 24 | 10.89 | 5.22
14:07:00 | 24 | 10.89 | 5.24
14:08:00 | 24 | 10.88 | 5.26
14:09:00 | 24 | 10.87 | 5.28
14:10:00 | 24 | 10.87 | 5.28
14:11:00 | 24 | 10.86 | 5.3
14:12:00 | 24 | 10.86 | 5.32
14:13:00 | 24 | 10.85 | 5.34
14:14:00 | 24 | 10.84 | 5.36
14:15:00 | 24 | 10.84 | 5.36
14:16:00 | 24 | 10.84 | 5.38
14:17:00 | 24 | 10.83 | 5.4
14:18:00 | 24 | 10.82 | 5.42
14:19:00 | 24 | 10.82 | 5.42
14:20:00 | 24 | 10.81 | 5.44
14:21:00 | 24 | 10.8 | 5.46
14:22:00 | 24 | 10.8 | 5.48
14:23:00 | 24 | 10.8 | 5.48
14:24:00 | 24 | 10.79 | 5.5
14:25:00 | 24 | 10.78 | 5.53
14:26:00 | 25 | 10.77 | 5.55
14:27:00 | 24 | 10.77 | 5.55
14:28:00 | 24 | 10.77 | 5.57
14:29:00 | 24 | 10.76 | 5.59
14:30:00 | 24 | 10.76 | 5.59
14:31:00 | 24 | 10.75 | 5.61
14:32:00 | 24 | 10.75 | 5.63
14:33:00 | 24 | 10.74 | 5.65
14:34:00 | 24 | 10.74 | 5.65
14:35:00 | 24 | 10.73 | 5.67
14:36:00 | 24 | 10.72 | 5.69
14:37:00 | 24 | 10.72 | 5.69
14:38:00 | 24 | 10.71 | 5.74
14:39:00 | 24 | 10.71 | 5.74
14:40:00 | 24 | 10.7 | 5.76
14:41:00 | 24 | 10.69 | 5.78
14:42:00 | 24 | 10.69 | 5.78
14:43:00 | 24 | 10.68 | 5.8
14:44:00 | 24 | 10.68 | 5.83
14:45:00 | 24 | 10.67 | 5.85
14:46:00 | 24 | 10.67 | 5.85
14:47:00 | 24 | 10.66 | 5.87
14:48:00 | 24 | 10.66 | 5.89
14:49:00 | 24 | 10.66 | 5.89
14:50:00 | 24 | 10.65 | 5.91
14:51:00 | 24 | 10.64 | 5.94
14:52:00 | 24 | 10.63 | 5.96
14:53:00 | 24 | 10.63 | 5.96
14:54:00 | 24 | 10.63 | 5.98
14:55:00 | 24 | 10.62 | 6.01
14:56:00 | 24 | 10.61 | 6.03
14:57:00 | 24 | 10.61 | 6.03
14:58:00 | 24 | 10.6 | 6.05
14:59:00 | 25 | 10.59 | 6.07
15:00:00 | 24 | 10.59 | 6.07
15:01:00 | 24 | 10.59 | 6.1
15:02:00 | 24 | 10.58 | 6.12
15:03:00 | 24 | 10.58 | 6.12
15:04:00 | 24 | 10.57 | 6.14
15:05:00 | 24 | 10.56 | 6.17
15:06:00 | 24 | 10.56 | 6.17
15:07:00 | 24 | 10.56 | 6.19
15:08:00 | 24 | 10.55 | 6.21
15:09:00 | 24 | 10.55 | 6.21
15:10:00 | 24 | 10.54 | 6.24
15:11:00 | 24 | 10.54 | 6.26
15:12:00 | 24 | 10.54 | 6.26
15:13:00 | 24 | 10.53 | 6.29
15:14:00 | 24 | 10.52 | 6.31
15:15:00 | 24 | 10.52 | 6.31
15:16:00 | 24 | 10.51 | 6.33
15:17:00 | 24 | 10.51 | 6.33
15:18:00 | 24 | 10.5 | 6.36
15:19:00 | 24 | 10.5 | 6.38
15:20:00 | 24 | 10.5 | 6.38
15:21:00 | 24 | 10.49 | 6.41
15:22:00 | 24 | 10.48 | 6.43
15:23:00 | 24 | 10.47 | 6.45
15:24:00 | 24 | 10.47 | 6.45
15:25:00 | 24 | 10.47 | 6.48
15:26:00 | 24 | 10.47 | 6.48
15:27:00 | 24 | 10.46 | 6.5
15:28:00 | 24 | 10.45 | 6.53
15:29:00 | 24 | 10.45 | 6.53
15:30:00 | 24 | 10.45 | 6.55
15:31:00 | 24 | 10.45 | 6.55
15:32:00 | 24 | 10.44 | 6.58
15:33:00 | 24 | 10.43 | 6.6
15:34:00 | 24 | 10.43 | 6.6
15:35:00 | 24 | 10.42 | 6.63
15:36:00 | 24 | 10.42 | 6.63
15:37:00 | 24 | 10.41 | 6.65
15:38:00 | 24 | 10.41 | 6.68
15:39:00 | 24 | 10.41 | 6.68
15:40:00 | 24 | 10.4 | 6.71
15:41:00 | 24 | 10.4 | 6.71
15:42:00 | 24 | 10.39 | 6.73
15:43:00 | 24 | 10.38 | 6.76
15:44:00 | 24 | 10.38 | 6.78
15:45:00 | 24 | 10.38 | 6.78
15:46:00 | 24 | 10.37 | 6.81
15:47:00 | 24 | 10.37 | 6.81
15:48:00 | 24 | 10.36 | 6.83
15:49:00 | 24 | 10.36 | 6.83
15:50:00 | 24 | 10.36 | 6.86
15:51:00 | 24 | 10.35 | 6.89
15:52:00 | 24 | 10.35 | 6.89
15:53:00 | 24 | 10.34 | 6.91
15:54:00 | 24 | 10.33 | 6.94
15:55:00 | 24 | 10.33 | 6.94
15:56:00 | 24 | 10.32 | 6.97
15:57:00 | 24 | 10.32 | 6.99
15:58:00 | 24 | 10.32 | 6.99
15:59:00 | 24 | 10.32 | 6.99
16:00:00 | 24 | 10.31 | 7.02
16:01:00 | 24 | 10.3 | 7.05
16:02:00 | 24 | 10.3 | 7.05
16:03:00 | 24 | 10.3 | 7.07
16:04:00 | 24 | 10.3 | 7.07
16:05:00 | 25 | 10.29 | 7.1
16:06:00 | 25 | 10.28 | 7.13
16:07:00 | 24 | 10.28 | 7.13
16:08:00 | 24 | 10.27 | 7.16
16:09:00 | 24 | 10.27 | 7.16
16:10:00 | 24 | 10.27 | 7.18
16:11:00 | 24 | 10.27 | 7.18
16:12:00 | 24 | 10.26 | 7.21
16:13:00 | 24 | 10.25 | 7.24
16:14:00 | 24 | 10.25 | 7.24
16:15:00 | 24 | 10.24 | 7.27
16:16:00 | 24 | 10.24 | 7.27
16:17:00 | 24 | 10.23 | 7.29
16:18:00 | 24 | 10.23 | 7.29
16:19:00 | 24 | 10.23 | 7.32
16:20:00 | 24 | 10.23 | 7.32
16:21:00 | 24 | 10.22 | 7.35
16:22:00 | 24 | 10.22 | 7.35
16:23:00 | 24 | 10.21 | 7.38
16:24:00 | 24 | 10.21 | 7.41
16:25:00 | 24 | 10.21 | 7.41
16:26:00 | 24 | 10.21 | 7.41
16:27:00 | 24 | 10.2 | 7.44
16:28:00 | 24 | 10.19 | 7.46
16:29:00 | 24 | 10.19 | 7.46
16:30:00 | 24 | 10.18 | 7.49
16:31:00 | 24 | 10.18 | 7.49
16:32:00 | 24 | 10.18 | 7.52
16:33:00 | 24 | 10.18 | 7.52
16:34:00 | 25 | 10.17 | 7.55
16:35:00 | 24 | 10.17 | 7.55
16:36:00 | 24 | 10.16 | 7.58
16:37:00 | 24 | 10.15 | 7.61
16:38:00 | 24 | 10.15 | 7.61
16:39:00 | 25 | 10.15 | 7.61
16:40:00 | 24 | 10.14 | 7.64
16:41:00 | 24 | 10.14 | 7.64
16:42:00 | 24 | 10.14 | 7.67
16:43:00 | 24 | 10.14 | 7.67
16:44:00 | 24 | 10.13 | 7.7
16:45:00 | 24 | 10.12 | 7.73
16:46:00 | 24 | 10.12 | 7.73
16:47:00 | 24 | 10.12 | 7.73
16:48:00 | 24 | 10.11 | 7.76
16:49:00 | 24 | 10.11 | 7.79
16:50:00 | 24 | 10.11 | 7.79
16:51:00 | 24 | 10.1 | 7.82
16:52:00 | 24 | 10.1 | 7.82
16:53:00 | 24 | 10.1 | 7.82
16:54:00 | 25 | 10.09 | 7.85
16:55:00 | 24 | 10.09 | 7.85
16:56:00 | 24 | 10.08 | 7.88
16:57:00 | 24 | 10.08 | 7.88
16:58:00 | 24 | 10.08 | 7.91
16:59:00 | 24 | 10.08 | 7.91
17:00:00 | 24 | 10.07 | 7.94
17:01:00 | 24 | 10.06 | 7.97
17:02:00 | 24 | 10.06 | 7.97
17:03:00 | 24 | 10.05 | 8
17:04:00 | 24 | 10.05 | 8
17:05:00 | 24 | 10.05 | 8.03
17:06:00 | 24 | 10.05 | 8.03
17:07:00 | 24 | 10.04 | 8.06
17:08:00 | 24 | 10.04 | 8.06
17:09:00 | 24 | 10.03 | 8.09
17:10:00 | 24 | 10.03 | 8.09
17:11:00 | 24 | 10.02 | 8.12
17:12:00 | 24 | 10.02 | 8.12
17:13:00 | 24 | 10.02 | 8.12
17:14:00 | 25 | 10.02 | 8.16
17:15:00 | 24 | 10.01 | 8.19
17:16:00 | 24 | 10.01 | 8.19
17:17:00 | 24 | 10.01 | 8.19
17:18:00 | 24 | 10 | 8.22
17:19:00 | 24 | 10 | 8.25
17:20:00 | 24 | 10 | 8.25
17:21:00 | 24 | 10 | 8.25
17:22:00 | 24 | 9.99 | 8.28
17:23:00 | 24 | 9.98 | 8.32
17:24:00 | 24 | 9.98 | 8.32
17:25:00 | 24 | 9.97 | 8.35
17:26:00 | 24 | 9.97 | 8.35
17:27:00 | 24 | 9.96 | 8.38
17:28:00 | 24 | 9.96 | 8.38
17:29:00 | 24 | 9.96 | 8.41
17:30:00 | 24 | 9.96 | 8.41
17:31:00 | 24 | 9.95 | 8.45
17:32:00 | 24 | 9.95 | 8.45
17:33:00 | 24 | 9.94 | 8.48
17:34:00 | 24 | 9.94 | 8.48
17:35:00 | 24 | 9.94 | 8.48
17:36:00 | 24 | 9.93 | 8.51
17:37:00 | 24 | 9.93 | 8.51
17:38:00 | 24 | 9.93 | 8.54
17:39:00 | 24 | 9.93 | 8.54
17:40:00 | 24 | 9.92 | 8.58
17:41:00 | 24 | 9.92 | 8.58
17:42:00 | 24 | 9.92 | 8.58
17:43:00 | 24 | 9.91 | 8.61
17:44:00 | 24 | 9.91 | 8.65
17:45:00 | 24 | 9.91 | 8.65
17:46:00 | 24 | 9.91 | 8.65
17:47:00 | 24 | 9.9 | 8.68
17:48:00 | 24 | 9.9 | 8.68
17:49:00 | 24 | 9.89 | 8.71
17:50:00 | 24 | 9.89 | 8.71
17:51:00 | 24 | 9.89 | 8.71
17:52:00 | 24 | 9.88 | 8.75
17:53:00 | 24 | 9.88 | 8.75
17:54:00 | 24 | 9.88 | 8.78
17:55:00 | 24 | 9.88 | 8.78
17:56:00 | 24 | 9.87 | 8.81
17:57:00 | 24 | 9.87 | 8.81
17:58:00 | 24 | 9.87 | 8.81
17:59:00 | 24 | 9.86 | 8.85
18:00:00 | 24 | 9.86 | 8.85
18:01:00 | 24 | 9.85 | 8.88
18:02:00 | 24 | 9.85 | 8.88
18:03:00 | 24 | 9.84 | 8.92
18:04:00 | 24 | 9.84 | 8.92
18:05:00 | 24 | 9.84 | 8.95
18:06:00 | 24 | 9.84 | 8.95
18:07:00 | 24 | 9.83 | 8.99
18:08:00 | 24 | 9.83 | 8.99
18:09:00 | 24 | 9.83 | 8.99
18:10:00 | 24 | 9.82 | 9.02
18:11:00 | 24 | 9.82 | 9.02
18:12:00 | 24 | 9.82 | 9.02
18:13:00 | 24 | 9.82 | 9.06
18:14:00 | 24 | 9.82 | 9.06
18:15:00 | 24 | 9.81 | 9.09
18:16:00 | 24 | 9.81 | 9.09
18:17:00 | 24 | 9.8 | 9.13
18:18:00 | 24 | 9.8 | 9.13
18:19:00 | 24 | 9.79 | 9.17
18:20:00 | 24 | 9.79 | 9.17
18:21:00 | 24 | 9.79 | 9.17
18:22:00 | 24 | 9.79 | 9.2
18:23:00 | 24 | 9.79 | 9.2
18:24:00 | 24 | 9.78 | 9.24
18:25:00 | 24 | 9.78 | 9.24
18:26:00 | 24 | 9.78 | 9.24
18:27:00 | 24 | 9.77 | 9.27
18:28:00 | 24 | 9.77 | 9.27
18:29:00 | 24 | 9.77 | 9.27
18:30:00 | 24 | 9.77 | 9.27
18:31:00 | 24 | 9.76 | 9.31
18:32:00 | 24 | 9.75 | 9.35
18:33:00 | 24 | 9.75 | 9.35
18:34:00 | 24 | 9.75 | 9.38
18:35:00 | 24 | 9.75 | 9.38
18:36:00 | 24 | 9.74 | 9.42
18:37:00 | 24 | 9.74 | 9.42
18:38:00 | 24 | 9.73 | 9.46
18:39:00 | 24 | 9.73 | 9.46
18:40:00 | 24 | 9.73 | 9.46
18:41:00 | 24 | 9.73 | 9.5
18:42:00 | 24 | 9.73 | 9.5
18:43:00 | 24 | 9.73 | 9.5
18:44:00 | 24 | 9.72 | 9.53
18:45:00 | 24 | 9.72 | 9.53
18:46:00 | 24 | 9.71 | 9.57
18:47:00 | 24 | 9.71 | 9.57
18:48:00 | 24 | 9.7 | 9.61
18:49:00 | 24 | 9.7 | 9.61
18:50:00 | 24 | 9.7 | 9.61
18:51:00 | 24 | 9.7 | 9.65
18:52:00 | 24 | 9.7 | 9.65
18:53:00 | 24 | 9.69 | 9.68
18:54:00 | 24 | 9.69 | 9.68
18:55:00 | 24 | 9.69 | 9.68
18:56:00 | 24 | 9.68 | 9.72
18:57:00 | 24 | 9.68 | 9.72
18:58:00 | 24 | 9.67 | 9.76
18:59:00 | 24 | 9.67 | 9.76
19:00:00 | 24 | 9.67 | 9.76
19:01:00 | 24 | 9.66 | 9.8
19:02:00 | 24 | 9.66 | 9.8
19:03:00 | 24 | 9.66 | 9.8
19:04:00 | 24 | 9.66 | 9.84
19:05:00 | 24 | 9.66 | 9.84
19:06:00 | 24 | 9.65 | 9.88
19:07:00 | 24 | 9.65 | 9.88
19:08:00 | 24 | 9.64 | 9.92
19:09:00 | 24 | 9.64 | 9.92
19:10:00 | 24 | 9.64 | 9.92
19:11:00 | 24 | 9.63 | 9.95
19:12:00 | 24 | 9.63 | 9.95
19:13:00 | 24 | 9.63 | 9.99
19:14:00 | 24 | 9.63 | 9.99
19:15:00 | 24 | 9.63 | 9.99
19:16:00 | 24 | 9.62 | 10.03
19:17:00 | 24 | 9.61 | 10.07
19:18:00 | 24 | 9.62 | 10.03
19:19:00 | 24 | 9.61 | 10.07
19:20:00 | 24 | 9.61 | 10.11
19:21:00 | 24 | 9.61 | 10.11
19:22:00 | 24 | 9.61 | 10.11
19:23:00 | 24 | 9.61 | 10.11
19:24:00 | 24 | 9.6 | 10.15
19:25:00 | 24 | 9.59 | 10.19
19:26:00 | 24 | 9.59 | 10.19
19:27:00 | 24 | 9.59 | 10.19
19:28:00 | 24 | 9.59 | 10.19
19:29:00 | 24 | 9.58 | 10.23
19:30:00 | 24 | 9.58 | 10.23
19:31:00 | 24 | 9.58 | 10.23
19:32:00 | 24 | 9.57 | 10.27
19:33:00 | 24 | 9.57 | 10.27
19:34:00 | 24 | 9.57 | 10.31
19:35:00 | 24 | 9.57 | 10.31
19:36:00 | 24 | 9.57 | 10.31
19:37:00 | 24 | 9.56 | 10.36
19:38:00 | 24 | 9.56 | 10.36
19:39:00 | 24 | 9.56 | 10.36
19:40:00 | 24 | 9.55 | 10.4
19:41:00 | 24 | 9.55 | 10.4
19:42:00 | 24 | 9.54 | 10.44
19:43:00 | 24 | 9.54 | 10.44
19:44:00 | 24 | 9.54 | 10.44
19:45:00 | 24 | 9.54 | 10.48
19:46:00 | 24 | 9.54 | 10.48
19:47:00 | 24 | 9.53 | 10.52
19:48:00 | 24 | 9.54 | 10.48
19:49:00 | 24 | 9.54 | 10.48
19:50:00 | 24 | 9.53 | 10.52
19:51:00 | 24 | 9.52 | 10.56
19:52:00 | 24 | 9.52 | 10.56
19:53:00 | 24 | 9.52 | 10.56
19:54:00 | 24 | 9.52 | 10.61
19:55:00 | 24 | 9.51 | 10.65
19:56:00 | 24 | 9.51 | 10.65
19:57:00 | 24 | 9.51 | 10.65
19:58:00 | 24 | 9.51 | 10.65
19:59:00 | 24 | 9.5 | 10.69
20:00:00 | 24 | 9.49 | 10.73
20:01:00 | 24 | 9.49 | 10.73
20:02:00 | 24 | 9.49 | 10.73
20:03:00 | 24 | 9.49 | 10.73
20:04:00 | 24 | 9.48 | 10.78
20:05:00 | 24 | 9.48 | 10.78
20:06:00 | 24 | 9.48 | 10.78
20:07:00 | 24 | 9.48 | 10.82
20:08:00 | 24 | 9.48 | 10.82
20:09:00 | 24 | 9.47 | 10.86
20:10:00 | 24 | 9.47 | 10.86
20:11:00 | 24 | 9.47 | 10.86
20:12:00 | 24 | 9.46 | 10.9
20:13:00 | 24 | 9.46 | 10.9
20:14:00 | 24 | 9.46 | 10.9
20:15:00 | 24 | 9.45 | 10.95
20:16:00 | 24 | 9.45 | 10.95
20:17:00 | 24 | 9.45 | 10.95
20:18:00 | 24 | 9.45 | 10.99
20:19:00 | 24 | 9.45 | 10.99
20:20:00 | 24 | 9.45 | 10.99
20:21:00 | 24 | 9.44 | 11.04
20:22:00 | 24 | 9.43 | 11.08
20:23:00 | 24 | 9.44 | 11.04
20:24:00 | 24 | 9.43 | 11.08
20:25:00 | 24 | 9.43 | 11.08
20:26:00 | 24 | 9.43 | 11.12
20:27:00 | 24 | 9.43 | 11.12
20:28:00 | 24 | 9.43 | 11.12
20:29:00 | 24 | 9.42 | 11.17
20:30:00 | 24 | 9.42 | 11.17
20:31:00 | 24 | 9.41 | 11.21
20:32:00 | 24 | 9.41 | 11.21
20:33:00 | 24 | 9.41 | 11.21
20:34:00 | 24 | 9.41 | 11.21
20:35:00 | 24 | 9.4 | 11.26
20:36:00 | 24 | 9.4 | 11.26
20:37:00 | 24 | 9.39 | 11.3
20:38:00 | 24 | 9.39 | 11.3
20:39:00 | 24 | 9.39 | 11.35
20:40:00 | 24 | 9.39 | 11.35
20:41:00 | 24 | 9.39 | 11.35
20:42:00 | 24 | 9.39 | 11.35
20:43:00 | 24 | 9.38 | 11.39
20:44:00 | 24 | 9.38 | 11.39
20:45:00 | 24 | 9.37 | 11.44
20:46:00 | 24 | 9.37 | 11.44
20:47:00 | 24 | 9.37 | 11.44
20:48:00 | 24 | 9.36 | 11.49
20:49:00 | 24 | 9.36 | 11.49
20:50:00 | 24 | 9.36 | 11.49
20:51:00 | 24 | 9.36 | 11.53
20:52:00 | 24 | 9.36 | 11.53
20:53:00 | 24 | 9.36 | 11.53
20:54:00 | 24 | 9.36 | 11.53
20:55:00 | 24 | 9.36 | 11.53
20:56:00 | 24 | 9.35 | 11.58
20:57:00 | 24 | 9.34 | 11.63
20:58:00 | 24 | 9.34 | 11.63
20:59:00 | 24 | 9.34 | 11.63
21:00:00 | 24 | 9.34 | 11.63
21:01:00 | 24 | 9.34 | 11.67
21:02:00 | 24 | 9.34 | 11.67
21:03:00 | 24 | 9.33 | 11.72
21:04:00 | 24 | 9.33 | 11.72
21:05:00 | 24 | 9.33 | 11.72
21:06:00 | 24 | 9.32 | 11.77
21:07:00 | 24 | 9.32 | 11.77
21:08:00 | 24 | 9.32 | 11.77
21:09:00 | 24 | 9.32 | 11.77
21:10:00 | 24 | 9.31 | 11.81
21:11:00 | 24 | 9.31 | 11.81
21:12:00 | 24 | 9.31 | 11.81
21:13:00 | 24 | 9.31 | 11.81
21:14:00 | 24 | 9.3 | 11.86
21:15:00 | 24 | 9.3 | 11.86
21:16:00 | 24 | 9.3 | 11.91
21:17:00 | 24 | 9.3 | 11.91
21:18:00 | 24 | 9.3 | 11.91
21:19:00 | 24 | 9.3 | 11.91
21:20:00 | 24 | 9.29 | 11.96
21:21:00 | 24 | 9.29 | 11.96
21:22:00 | 24 | 9.29 | 11.96
21:23:00 | 24 | 9.28 | 12.01
21:24:00 | 24 | 9.28 | 12.01
21:25:00 | 24 | 9.28 | 12.01
21:26:00 | 24 | 9.27 | 12.05
21:27:00 | 24 | 9.27 | 12.05
21:28:00 | 24 | 9.27 | 12.05
21:29:00 | 24 | 9.27 | 12.1
21:30:00 | 24 | 9.27 | 12.1
21:31:00 | 24 | 9.27 | 12.1
21:32:00 | 24 | 9.27 | 12.1
21:33:00 | 24 | 9.26 | 12.15
21:34:00 | 24 | 9.26 | 12.15
21:35:00 | 24 | 9.26 | 12.15
21:36:00 | 24 | 9.25 | 12.2
21:37:00 | 24 | 9.25 | 12.2
21:38:00 | 24 | 9.25 | 12.2
21:39:00 | 24 | 9.25 | 12.2
21:40:00 | 24 | 9.25 | 12.25
21:41:00 | 24 | 9.25 | 12.25
21:42:00 | 24 | 9.25 | 12.25
21:43:00 | 24 | 9.24 | 12.3
21:44:00 | 24 | 9.24 | 12.3
21:45:00 | 24 | 9.24 | 12.3
21:46:00 | 24 | 9.23 | 12.35
21:47:00 | 24 | 9.23 | 12.35
21:48:00 | 24 | 9.23 | 12.35
21:49:00 | 24 | 9.23 | 12.35
21:50:00 | 24 | 9.22 | 12.4
21:51:00 | 24 | 9.22 | 12.4
21:52:00 | 24 | 9.22 | 12.4
21:53:00 | 24 | 9.21 | 12.45
21:54:00 | 24 | 9.21 | 12.45
21:55:00 | 24 | 9.21 | 12.45
21:56:00 | 24 | 9.21 | 12.45
21:57:00 | 24 | 9.21 | 12.45
21:58:00 | 24 | 9.21 | 12.5
21:59:00 | 24 | 9.21 | 12.5
22:00:00 | 24 | 9.21 | 12.5
22:01:00 | 24 | 9.2 | 12.55
22:02:00 | 24 | 9.2 | 12.55
22:03:00 | 24 | 9.2 | 12.55
22:04:00 | 24 | 9.19 | 12.6
22:05:00 | 24 | 9.19 | 12.6
22:06:00 | 24 | 9.19 | 12.6
22:07:00 | 24 | 9.18 | 12.65
22:08:00 | 24 | 9.18 | 12.65
22:09:00 | 24 | 9.18 | 12.65
22:10:00 | 24 | 9.18 | 12.65
22:11:00 | 24 | 9.18 | 12.71
22:12:00 | 24 | 9.18 | 12.71
22:13:00 | 24 | 9.18 | 12.71
22:14:00 | 24 | 9.17 | 12.76
22:15:00 | 24 | 9.17 | 12.76
22:16:00 | 24 | 9.17 | 12.76
22:17:00 | 24 | 9.16 | 12.81
22:18:00 | 24 | 9.16 | 12.81
22:19:00 | 24 | 9.16 | 12.81
22:20:00 | 24 | 9.16 | 12.86
22:21:00 | 24 | 9.16 | 12.86
22:22:00 | 24 | 9.16 | 12.86
22:23:00 | 24 | 9.16 | 12.86
22:24:00 | 24 | 9.15 | 12.91
22:25:00 | 24 | 9.15 | 12.91
22:26:00 | 24 | 9.15 | 12.91
22:27:00 | 24 | 9.14 | 12.97
22:28:00 | 24 | 9.14 | 12.97
22:29:00 | 24 | 9.14 | 12.97
22:30:00 | 24 | 9.13 | 13.02
22:31:00 | 24 | 9.13 | 13.02
22:32:00 | 24 | 9.13 | 13.02
22:33:00 | 24 | 9.13 | 13.07
22:34:00 | 24 | 9.13 | 13.07
22:35:00 | 24 | 9.13 | 13.07
22:36:00 | 24 | 9.13 | 13.07
22:37:00 | 24 | 9.13 | 13.07
22:38:00 | 24 | 9.12 | 13.13
22:39:00 | 24 | 9.12 | 13.13
22:40:00 | 24 | 9.12 | 13.13
22:41:00 | 24 | 9.12 | 13.13
22:42:00 | 24 | 9.11 | 13.18
22:43:00 | 24 | 9.11 | 13.18
22:44:00 | 24 | 9.11 | 13.18
22:45:00 | 24 | 9.11 | 13.18
22:46:00 | 24 | 9.1 | 13.23
22:47:00 | 24 | 9.1 | 13.23
22:48:00 | 24 | 9.1 | 13.23
22:49:00 | 24 | 9.09 | 13.29
22:50:00 | 24 | 9.09 | 13.29
22:51:00 | 24 | 9.09 | 13.34
22:52:00 | 24 | 9.09 | 13.34
22:53:00 | 24 | 9.09 | 13.34
22:54:00 | 24 | 9.09 | 13.34
22:55:00 | 24 | 9.09 | 13.34
22:56:00 | 24 | 9.08 | 13.4
22:57:00 | 24 | 9.08 | 13.4
22:58:00 | 24 | 9.08 | 13.4
22:59:00 | 24 | 9.08 | 13.4
23:00:00 | 24 | 9.07 | 13.45
23:01:00 | 24 | 9.07 | 13.45
23:02:00 | 24 | 9.07 | 13.45
23:03:00 | 24 | 9.06 | 13.51
23:04:00 | 24 | 9.06 | 13.51
23:05:00 | 24 | 9.06 | 13.51
23:06:00 | 24 | 9.06 | 13.56
23:07:00 | 24 | 9.06 | 13.56
23:08:00 | 24 | 9.06 | 13.56
23:09:00 | 24 | 9.06 | 13.56
23:10:00 | 24 | 9.05 | 13.62
23:11:00 | 24 | 9.05 | 13.62
23:12:00 | 24 | 9.05 | 13.62
23:13:00 | 24 | 9.05 | 13.62
23:14:00 | 24 | 9.04 | 13.67
23:15:00 | 24 | 9.04 | 13.67
23:16:00 | 24 | 9.04 | 13.67
23:17:00 | 24 | 9.04 | 13.67
23:18:00 | 24 | 9.04 | 13.73
23:19:00 | 24 | 9.04 | 13.73
23:20:00 | 24 | 9.04 | 13.73
23:21:00 | 24 | 9.04 | 13.73
23:22:00 | 24 | 9.04 | 13.73
23:23:00 | 24 | 9.03 | 13.79
23:24:00 | 24 | 9.03 | 13.79
23:25:00 | 24 | 9.03 | 13.79
23:26:00 | 24 | 9.03 | 13.79
23:27:00 | 24 | 9.02 | 13.84
23:28:00 | 24 | 9.03 | 13.79
23:29:00 | 24 | 9.02 | 13.84
23:30:00 | 24 | 9.02 | 13.84
23:31:00 | 24 | 9.01 | 13.9
23:32:00 | 24 | 9.01 | 13.9
23:33:00 | 24 | 9.01 | 13.9
23:34:00 | 24 | 9.01 | 13.9
23:35:00 | 24 | 9.01 | 13.9
23:36:00 | 24 | 9 | 13.96
23:37:00 | 24 | 9 | 13.96
23:38:00 | 24 | 9 | 14.02
23:39:00 | 24 | 9 | 14.02
23:40:00 | 24 | 9 | 14.02
23:41:00 | 24 | 9 | 14.02
23:42:00 | 24 | 8.99 | 14.07
23:43:00 | 24 | 8.99 | 14.07
23:44:00 | 24 | 8.99 | 14.07
23:45:00 | 24 | 8.99 | 14.07
23:46:00 | 24 | 8.99 | 14.07
23:47:00 | 24 | 8.99 | 14.07
23:48:00 | 24 | 8.98 | 14.13
23:49:00 | 24 | 8.98 | 14.13
23:50:00 | 24 | 8.98 | 14.13
23:51:00 | 24 | 8.97 | 14.19
23:52:00 | 24 | 8.97 | 14.19
23:53:00 | 24 | 8.97 | 14.19
23:54:00 | 24 | 8.97 | 14.19
23:55:00 | 24 | 8.97 | 14.25
23:56:00 | 24 | 8.97 | 14.25
23:57:00 | 24 | 8.97 | 14.25
23:58:00 | 24 | 8.97 | 14.25
23:59:00 | 24 | 8.97 | 14.25
24:00:00 | 24 | 8.96 | 14.31
24:01:00 | 24 | 8.96 | 14.31
24:02:00 | 24 | 8.96 | 14.31
24:03:00 | 24 | 8.95 | 14.37
24:04:00 | 24 | 8.95 | 14.37
24:05:00 | 24 | 8.95 | 14.37
24:06:00 | 24 | 8.95 | 14.37
24:07:00 | 24 | 8.95 | 14.37
24:08:00 | 24 | 8.95 | 14.43
24:09:00 | 24 | 8.95 | 14.43
24:10:00 | 24 | 8.95 | 14.43
24:11:00 | 24 | 8.95 | 14.43
24:12:00 | 24 | 8.94 | 14.49
24:13:00 | 24 | 8.94 | 14.49
24:14:00 | 24 | 8.94 | 14.49
24:15:00 | 24 | 8.93 | 14.55
24:16:00 | 24 | 8.93 | 14.55
24:17:00 | 24 | 8.93 | 14.55
24:18:00 | 24 | 8.93 | 14.55
24:19:00 | 24 | 8.93 | 14.55
24:20:00 | 24 | 8.93 | 14.55
24:21:00 | 24 | 8.92 | 14.61
24:22:00 | 24 | 8.92 | 14.61
24:23:00 | 24 | 8.92 | 14.61
24:24:00 | 24 | 8.92 | 14.61
24:25:00 | 24 | 8.91 | 14.67
24:26:00 | 24 | 8.91 | 14.67
24:27:00 | 24 | 8.91 | 14.67
24:28:00 | 24 | 8.91 | 14.67
24:29:00 | 24 | 8.91 | 14.73
24:30:00 | 24 | 8.91 | 14.73
24:31:00 | 24 | 8.91 | 14.73
24:32:00 | 24 | 8.91 | 14.73
24:33:00 | 24 | 8.9 | 14.79
24:34:00 | 24 | 8.9 | 14.79
24:35:00 | 24 | 8.9 | 14.79
24:36:00 | 24 | 8.9 | 14.79
24:37:00 | 24 | 8.89 | 14.85
24:38:00 | 24 | 8.89 | 14.85
24:39:00 | 24 | 8.89 | 14.85
24:40:00 | 24 | 8.89 | 14.85
24:41:00 | 24 | 8.88 | 14.91
24:42:00 | 24 | 8.88 | 14.91
24:43:00 | 24 | 8.88 | 14.91
24:44:00 | 24 | 8.88 | 14.91
24:45:00 | 24 | 8.88 | 14.97
24:46:00 | 24 | 8.88 | 14.91
24:47:00 | 24 | 8.88 | 14.97
24:48:00 | 24 | 8.88 | 14.97
24:49:00 | 24 | 8.88 | 14.97
24:50:00 | 24 | 8.87 | 15.04
24:51:00 | 24 | 8.87 | 15.04
24:52:00 | 24 | 8.87 | 15.04
24:53:00 | 24 | 8.87 | 15.04
24:54:00 | 24 | 8.86 | 15.1
24:55:00 | 24 | 8.86 | 15.1
24:56:00 | 24 | 8.86 | 15.1
24:57:00 | 24 | 8.86 | 15.1
24:58:00 | 24 | 8.86 | 15.16
24:59:00 | 24 | 8.86 | 15.16
25:00:00 | 24 | 8.86 | 15.16
25:01:00 | 24 | 8.86 | 15.16
25:02:00 | 24 | 8.86 | 15.16
25:03:00 | 24 | 8.86 | 15.16
25:04:00 | 24 | 8.86 | 15.16
25:05:00 | 24 | 8.85 | 15.22
25:06:00 | 24 | 8.85 | 15.22
25:07:00 | 24 | 8.85 | 15.22
25:08:00 | 24 | 8.84 | 15.29
25:09:00 | 24 | 8.84 | 15.29
25:10:00 | 24 | 8.84 | 15.29
25:11:00 | 24 | 8.84 | 15.29
25:12:00 | 24 | 8.84 | 15.29
25:13:00 | 24 | 8.84 | 15.29
25:14:00 | 24 | 8.83 | 15.35
25:15:00 | 24 | 8.83 | 15.35
25:16:00 | 24 | 8.84 | 15.29
25:17:00 | 24 | 8.83 | 15.35
25:18:00 | 24 | 8.83 | 15.35
25:19:00 | 24 | 8.82 | 15.42
25:20:00 | 24 | 8.82 | 15.42
25:21:00 | 24 | 8.82 | 15.42
25:22:00 | 24 | 8.82 | 15.42
25:23:00 | 24 | 8.82 | 15.42
25:24:00 | 24 | 8.82 | 15.48
25:25:00 | 24 | 8.82 | 15.48
25:26:00 | 24 | 8.82 | 15.48
25:27:00 | 24 | 8.82 | 15.48
25:28:00 | 24 | 8.81 | 15.55
25:29:00 | 24 | 8.81 | 15.55
25:30:00 | 24 | 8.81 | 15.55
25:31:00 | 24 | 8.81 | 15.55
25:32:00 | 24 | 8.81 | 15.55
25:33:00 | 24 | 8.8 | 15.61
25:34:00 | 24 | 8.8 | 15.61
25:35:00 | 24 | 8.8 | 15.61
25:36:00 | 24 | 8.8 | 15.61
25:37:00 | 24 | 8.8 | 15.61
25:38:00 | 24 | 8.8 | 15.61
25:39:00 | 24 | 8.8 | 15.68
25:40:00 | 24 | 8.8 | 15.68
25:41:00 | 24 | 8.8 | 15.68
25:42:00 | 24 | 8.8 | 15.68
25:43:00 | 24 | 8.8 | 15.68
25:44:00 | 24 | 8.79 | 15.74
25:45:00 | 24 | 8.79 | 15.74
25:46:00 | 24 | 8.79 | 15.74
25:47:00 | 24 | 8.79 | 15.74
25:48:00 | 24 | 8.78 | 15.81
25:49:00 | 24 | 8.78 | 15.81
25:50:00 | 24 | 8.78 | 15.81
25:51:00 | 24 | 8.78 | 15.81
25:52:00 | 24 | 8.78 | 15.81
25:53:00 | 24 | 8.78 | 15.81
25:54:00 | 24 | 8.77 | 15.87
25:55:00 | 24 | 8.77 | 15.87
25:56:00 | 24 | 8.77 | 15.87
25:57:00 | 24 | 8.77 | 15.87
25:58:00 | 24 | 8.77 | 15.87
25:59:00 | 24 | 8.77 | 15.87
26:00:00 | 24 | 8.77 | 15.94
26:01:00 | 24 | 8.77 | 15.94
26:02:00 | 24 | 8.77 | 15.94
26:03:00 | 24 | 8.77 | 15.94
26:04:00 | 24 | 8.76 | 16.01
26:05:00 | 24 | 8.76 | 16.01
26:06:00 | 24 | 8.76 | 16.01
26:07:00 | 24 | 8.76 | 16.01
26:08:00 | 24 | 8.75 | 16.07
26:09:00 | 24 | 8.75 | 16.07
26:10:00 | 24 | 8.75 | 16.07
26:11:00 | 24 | 8.75 | 16.07
26:12:00 | 24 | 8.75 | 16.07
26:13:00 | 24 | 8.74 | 16.14
26:14:00 | 24 | 8.74 | 16.14
26:15:00 | 24 | 8.74 | 16.14
26:16:00 | 24 | 8.74 | 16.14
26:17:00 | 24 | 8.74 | 16.14
26:18:00 | 24 | 8.74 | 16.14
26:19:00 | 24 | 8.73 | 16.21
26:20:00 | 24 | 8.73 | 16.21
26:21:00 | 24 | 8.73 | 16.21
26:22:00 | 24 | 8.73 | 16.21
26:23:00 | 24 | 8.73 | 16.21
26:24:00 | 24 | 8.73 | 16.28
26:25:00 | 24 | 8.73 | 16.28
26:26:00 | 24 | 8.73 | 16.28
26:27:00 | 24 | 8.73 | 16.28
26:28:00 | 24 | 8.73 | 16.28
26:29:00 | 24 | 8.73 | 16.28
26:30:00 | 24 | 8.72 | 16.35
26:31:00 | 24 | 8.72 | 16.35
26:32:00 | 24 | 8.72 | 16.35
26:33:00 | 24 | 8.72 | 16.35
26:34:00 | 24 | 8.72 | 16.35
26:35:00 | 24 | 8.71 | 16.42
26:36:00 | 24 | 8.71 | 16.42
26:37:00 | 24 | 8.71 | 16.42
26:38:00 | 24 | 8.71 | 16.42
26:39:00 | 24 | 8.71 | 16.42
26:40:00 | 24 | 8.71 | 16.42
26:41:00 | 24 | 8.71 | 16.48
26:42:00 | 24 | 8.71 | 16.48
26:43:00 | 24 | 8.71 | 16.48
26:44:00 | 24 | 8.7 | 16.55
26:45:00 | 24 | 8.7 | 16.55
26:46:00 | 24 | 8.7 | 16.55
26:47:00 | 24 | 8.7 | 16.55
26:48:00 | 24 | 8.7 | 16.55
26:49:00 | 24 | 8.69 | 16.62
26:50:00 | 24 | 8.69 | 16.62
26:51:00 | 24 | 8.69 | 16.62
26:52:00 | 24 | 8.69 | 16.62
26:53:00 | 24 | 8.69 | 16.62
26:54:00 | 24 | 8.69 | 16.62
26:55:00 | 24 | 8.69 | 16.62
26:56:00 | 24 | 8.68 | 16.69
26:57:00 | 24 | 8.68 | 16.69
26:58:00 | 24 | 8.68 | 16.69
26:59:00 | 24 | 8.68 | 16.69
27:00:00 | 24 | 8.68 | 16.69
27:01:00 | 24 | 8.68 | 16.69
27:02:00 | 24 | 8.68 | 16.77
27:03:00 | 24 | 8.68 | 16.77
27:04:00 | 24 | 8.68 | 16.77
27:05:00 | 24 | 8.68 | 16.77
27:06:00 | 24 | 8.68 | 16.77
27:07:00 | 24 | 8.68 | 16.77
27:08:00 | 24 | 8.67 | 16.84
27:09:00 | 24 | 8.67 | 16.84
27:10:00 | 24 | 8.67 | 16.84
27:11:00 | 24 | 8.67 | 16.84
27:12:00 | 24 | 8.67 | 16.84
27:13:00 | 24 | 8.66 | 16.91
27:14:00 | 24 | 8.66 | 16.91
27:15:00 | 24 | 8.66 | 16.91
27:16:00 | 24 | 8.66 | 16.91
27:17:00 | 24 | 8.66 | 16.91
27:18:00 | 24 | 8.66 | 16.91
27:19:00 | 24 | 8.66 | 16.91
27:20:00 | 24 | 8.66 | 16.91
27:21:00 | 24 | 8.66 | 16.91
27:22:00 | 24 | 8.65 | 16.98
27:23:00 | 24 | 8.65 | 16.98
27:24:00 | 24 | 8.65 | 16.98
27:25:00 | 24 | 8.65 | 16.98
27:26:00 | 24 | 8.64 | 17.05
27:27:00 | 24 | 8.64 | 17.05
27:28:00 | 24 | 8.64 | 17.05
27:29:00 | 24 | 8.64 | 17.05
27:30:00 | 24 | 8.64 | 17.05
27:31:00 | 24 | 8.64 | 17.05
27:32:00 | 24 | 8.64 | 17.05
27:33:00 | 24 | 8.64 | 17.12
27:34:00 | 24 | 8.64 | 17.12
27:35:00 | 24 | 8.64 | 17.12
27:36:00 | 24 | 8.64 | 17.12
27:37:00 | 24 | 8.64 | 17.12
27:38:00 | 24 | 8.63 | 17.2
27:39:00 | 24 | 8.63 | 17.2
27:40:00 | 24 | 8.63 | 17.2
27:41:00 | 24 | 8.63 | 17.2
27:42:00 | 24 | 8.63 | 17.2
27:43:00 | 24 | 8.63 | 17.2
27:44:00 | 24 | 8.62 | 17.27
27:45:00 | 24 | 8.62 | 17.27
27:46:00 | 24 | 8.62 | 17.27
27:47:00 | 24 | 8.62 | 17.27
27:48:00 | 24 | 8.62 | 17.27
27:49:00 | 24 | 8.62 | 17.27
27:50:00 | 24 | 8.62 | 17.27
27:51:00 | 24 | 8.61 | 17.34
27:52:00 | 24 | 8.61 | 17.34
27:53:00 | 24 | 8.61 | 17.34
27:54:00 | 24 | 8.61 | 17.34
27:55:00 | 24 | 8.61 | 17.34
27:56:00 | 24 | 8.61 | 17.34
27:57:00 | 24 | 8.61 | 17.34
27:58:00 | 24 | 8.61 | 17.42
27:59:00 | 24 | 8.61 | 17.42
28:00:00 | 24 | 8.61 | 17.42
28:01:00 | 24 | 8.61 | 17.42
28:02:00 | 24 | 8.61 | 17.42
28:03:00 | 24 | 8.6 | 17.49
28:04:00 | 24 | 8.6 | 17.49
28:05:00 | 24 | 8.6 | 17.49
28:06:00 | 24 | 8.6 | 17.49
28:07:00 | 24 | 8.6 | 17.49
28:08:00 | 24 | 8.6 | 17.49
28:09:00 | 24 | 8.6 | 17.49
28:10:00 | 24 | 8.59 | 17.57
28:11:00 | 24 | 8.59 | 17.57
28:12:00 | 24 | 8.59 | 17.57
28:13:00 | 24 | 8.59 | 17.57
28:14:00 | 24 | 8.59 | 17.57
28:15:00 | 24 | 8.59 | 17.57
28:16:00 | 24 | 8.58 | 17.64
28:17:00 | 24 | 8.58 | 17.64
28:18:00 | 24 | 8.58 | 17.64
28:19:00 | 24 | 8.58 | 17.64
28:20:00 | 24 | 8.58 | 17.64
28:21:00 | 24 | 8.58 | 17.72
28:22:00 | 24 | 8.58 | 17.72
28:23:00 | 24 | 8.58 | 17.72
28:24:00 | 24 | 8.58 | 17.72
28:25:00 | 24 | 8.58 | 17.72
28:26:00 | 24 | 8.57 | 17.79
28:27:00 | 24 | 8.57 | 17.79
28:28:00 | 24 | 8.57 | 17.79
28:29:00 | 24 | 8.57 | 17.79
28:30:00 | 24 | 8.57 | 17.79
28:31:00 | 24 | 8.57 | 17.79
28:32:00 | 24 | 8.57 | 17.79
28:33:00 | 24 | 8.57 | 17.79
28:34:00 | 24 | 8.56 | 17.87
28:35:00 | 24 | 8.56 | 17.87
28:36:00 | 24 | 8.56 | 17.87
28:37:00 | 24 | 8.56 | 17.87
28:38:00 | 24 | 8.56 | 17.87
28:39:00 | 24 | 8.56 | 17.87
28:40:00 | 24 | 8.56 | 17.87
28:41:00 | 24 | 8.55 | 17.94
28:42:00 | 24 | 8.55 | 17.94
28:43:00 | 24 | 8.55 | 17.94
28:44:00 | 24 | 8.55 | 17.94
28:45:00 | 24 | 8.55 | 17.94
28:46:00 | 24 | 8.55 | 17.94
28:47:00 | 24 | 8.55 | 17.94
28:48:00 | 24 | 8.55 | 17.94
28:49:00 | 24 | 8.55 | 18.02
28:50:00 | 24 | 8.55 | 18.02
28:51:00 | 24 | 8.55 | 18.02
28:52:00 | 24 | 8.54 | 18.1
28:53:00 | 24 | 8.55 | 18.02
28:54:00 | 24 | 8.55 | 18.02
28:55:00 | 24 | 8.54 | 18.1
28:56:00 | 24 | 8.54 | 18.1
28:57:00 | 24 | 8.54 | 18.1
28:58:00 | 24 | 8.54 | 18.1
28:59:00 | 24 | 8.54 | 18.1
29:00:00 | 24 | 8.54 | 18.1
29:01:00 | 24 | 8.53 | 18.17
29:02:00 | 24 | 8.53 | 18.17
29:03:00 | 24 | 8.53 | 18.17
29:04:00 | 24 | 8.53 | 18.17
29:05:00 | 24 | 8.53 | 18.17
29:06:00 | 24 | 8.52 | 18.25
29:07:00 | 24 | 8.52 | 18.25
29:08:00 | 24 | 8.52 | 18.25
29:09:00 | 24 | 8.52 | 18.25
29:10:00 | 24 | 8.52 | 18.25
29:11:00 | 24 | 8.52 | 18.25
29:12:00 | 24 | 8.52 | 18.25
29:13:00 | 24 | 8.52 | 18.33
29:14:00 | 24 | 8.52 | 18.33
29:15:00 | 24 | 8.52 | 18.33
29:16:00 | 24 | 8.52 | 18.33
29:17:00 | 24 | 8.52 | 18.33
29:18:00 | 24 | 8.52 | 18.33
29:19:00 | 24 | 8.52 | 18.33
29:20:00 | 24 | 8.52 | 18.33
29:21:00 | 24 | 8.52 | 18.33
29:22:00 | 24 | 8.52 | 18.33
29:23:00 | 24 | 8.51 | 18.41
29:24:00 | 24 | 8.51 | 18.41
29:25:00 | 24 | 8.51 | 18.41
29:26:00 | 24 | 8.51 | 18.41
29:27:00 | 24 | 8.51 | 18.41
29:28:00 | 24 | 8.51 | 18.41
29:29:00 | 24 | 8.51 | 18.41
29:30:00 | 24 | 8.51 | 18.41
29:31:00 | 24 | 8.51 | 18.41
29:32:00 | 24 | 8.5 | 18.49
29:33:00 | 24 | 8.5 | 18.49
29:34:00 | 24 | 8.5 | 18.49
29:35:00 | 24 | 8.5 | 18.49
29:36:00 | 24 | 8.5 | 18.49
29:37:00 | 24 | 8.5 | 18.49
29:38:00 | 24 | 8.5 | 18.49
29:39:00 | 24 | 8.5 | 18.57
29:40:00 | 24 | 8.5 | 18.57
29:41:00 | 24 | 8.5 | 18.57
29:42:00 | 24 | 8.5 | 18.57
29:43:00 | 24 | 8.5 | 18.57
29:44:00 | 24 | 8.5 | 18.57
29:45:00 | 24 | 8.5 | 18.57
29:46:00 | 24 | 8.49 | 18.65
29:47:00 | 24 | 8.49 | 18.65
29:48:00 | 24 | 8.49 | 18.65
29:49:00 | 24 | 8.49 | 18.65
29:50:00 | 24 | 8.49 | 18.65
29:51:00 | 24 | 8.49 | 18.65
29:52:00 | 24 | 8.49 | 18.65
29:53:00 | 24 | 8.49 | 18.65
29:54:00 | 24 | 8.48 | 18.73
29:55:00 | 24 | 8.48 | 18.73
29:56:00 | 24 | 8.48 | 18.73
29:57:00 | 24 | 8.48 | 18.73
29:58:00 | 24 | 8.48 | 18.73
29:59:00 | 24 | 8.48 | 18.73
30:00:00 | 24 | 8.47 | 18.81
30:01:00 | 24 | 8.47 | 18.81
30:02:00 | 24 | 8.47 | 18.81
30:03:00 | 24 | 8.47 | 18.81
30:04:00 | 24 | 8.47 | 18.81
30:05:00 | 24 | 8.46 | 18.89
30:06:00 | 24 | 8.46 | 18.89
30:07:00 | 24 | 8.46 | 18.89
30:08:00 | 24 | 8.46 | 18.89
30:09:00 | 24 | 8.46 | 18.89
30:10:00 | 24 | 8.46 | 18.89
30:11:00 | 24 | 8.46 | 18.89
30:12:00 | 24 | 8.46 | 18.89
30:13:00 | 24 | 8.46 | 18.89
30:14:00 | 24 | 8.46 | 18.89
30:15:00 | 24 | 8.46 | 18.97
30:16:00 | 24 | 8.46 | 18.97
30:17:00 | 24 | 8.46 | 18.97
30:18:00 | 24 | 8.46 | 18.97
30:19:00 | 24 | 8.46 | 18.97
30:20:00 | 24 | 8.46 | 18.97
30:21:00 | 24 | 8.46 | 18.97
30:22:00 | 24 | 8.46 | 18.97
30:23:00 | 24 | 8.45 | 19.05
30:24:00 | 24 | 8.45 | 19.05
30:25:00 | 24 | 8.45 | 19.05
30:26:00 | 24 | 8.45 | 19.05
30:27:00 | 24 | 8.45 | 19.05
30:28:00 | 24 | 8.45 | 19.05
30:29:00 | 24 | 8.44 | 19.13
30:30:00 | 24 | 8.45 | 19.05
30:31:00 | 24 | 8.44 | 19.13
30:32:00 | 24 | 8.44 | 19.13
30:33:00 | 24 | 8.44 | 19.13
30:34:00 | 24 | 8.44 | 19.13
30:35:00 | 24 | 8.44 | 19.13
30:36:00 | 24 | 8.44 | 19.13
30:37:00 | 24 | 8.44 | 19.13
30:38:00 | 24 | 8.44 | 19.13
30:39:00 | 24 | 8.43 | 19.22
30:40:00 | 24 | 8.43 | 19.22
30:41:00 | 24 | 8.43 | 19.22
30:42:00 | 24 | 8.43 | 19.22
30:43:00 | 24 | 8.43 | 19.22
30:44:00 | 24 | 8.43 | 19.22
30:45:00 | 24 | 8.43 | 19.3
30:46:00 | 24 | 8.43 | 19.22
30:47:00 | 24 | 8.43 | 19.3
30:48:00 | 24 | 8.43 | 19.3
30:49:00 | 24 | 8.43 | 19.3
30:50:00 | 24 | 8.43 | 19.3
30:51:00 | 24 | 8.43 | 19.3
30:52:00 | 24 | 8.43 | 19.3
30:53:00 | 24 | 8.43 | 19.3
30:54:00 | 24 | 8.42 | 19.38
30:55:00 | 24 | 8.42 | 19.38
30:56:00 | 24 | 8.42 | 19.38
30:57:00 | 24 | 8.42 | 19.38
30:58:00 | 24 | 8.42 | 19.38
30:59:00 | 24 | 8.42 | 19.38
31:00:00 | 24 | 8.42 | 19.38
31:01:00 | 24 | 8.42 | 19.38
31:02:00 | 24 | 8.42 | 19.38
31:03:00 | 24 | 8.41 | 19.47
31:04:00 | 24 | 8.41 | 19.47
31:05:00 | 24 | 8.41 | 19.47
31:06:00 | 24 | 8.41 | 19.47
31:07:00 | 24 | 8.41 | 19.47
31:08:00 | 24 | 8.41 | 19.47
31:09:00 | 24 | 8.41 | 19.47
31:10:00 | 24 | 8.41 | 19.47
31:11:00 | 24 | 8.41 | 19.55
31:12:00 | 24 | 8.41 | 19.55
31:13:00 | 24 | 8.41 | 19.55
31:14:00 | 24 | 8.41 | 19.55
31:15:00 | 24 | 8.41 | 19.55
31:16:00 | 24 | 8.41 | 19.55
31:17:00 | 24 | 8.41 | 19.55
31:18:00 | 24 | 8.41 | 19.55
31:19:00 | 24 | 8.4 | 19.64
31:20:00 | 24 | 8.4 | 19.64
31:21:00 | 24 | 8.4 | 19.64
31:22:00 | 24 | 8.4 | 19.64
31:23:00 | 24 | 8.4 | 19.64
31:24:00 | 24 | 8.4 | 19.64
31:25:00 | 24 | 8.4 | 19.64
31:26:00 | 24 | 8.4 | 19.64
31:27:00 | 24 | 8.4 | 19.64
31:28:00 | 24 | 8.39 | 19.72
31:29:00 | 24 | 8.39 | 19.72
31:30:00 | 24 | 8.39 | 19.72
31:31:00 | 24 | 8.39 | 19.72
31:32:00 | 24 | 8.39 | 19.72
31:33:00 | 24 | 8.39 | 19.72
31:34:00 | 24 | 8.39 | 19.72
31:35:00 | 24 | 8.39 | 19.72
31:36:00 | 24 | 8.38 | 19.81
31:37:00 | 24 | 8.38 | 19.81
31:38:00 | 24 | 8.38 | 19.81
31:39:00 | 24 | 8.38 | 19.81
31:40:00 | 24 | 8.38 | 19.81
31:41:00 | 24 | 8.38 | 19.81
31:42:00 | 24 | 8.38 | 19.81
31:43:00 | 24 | 8.38 | 19.81
31:44:00 | 24 | 8.38 | 19.89
31:45:00 | 24 | 8.38 | 19.89
31:46:00 | 24 | 8.38 | 19.89
31:47:00 | 24 | 8.38 | 19.89
31:48:00 | 24 | 8.38 | 19.89
31:49:00 | 24 | 8.38 | 19.89
31:50:00 | 24 | 8.38 | 19.89
31:51:00 | 24 | 8.38 | 19.89
31:52:00 | 24 | 8.37 | 19.98
31:53:00 | 24 | 8.37 | 19.98
31:54:00 | 24 | 8.38 | 19.89
31:55:00 | 24 | 8.37 | 19.98
31:56:00 | 24 | 8.37 | 19.98
31:57:00 | 24 | 8.37 | 19.98
31:58:00 | 24 | 8.37 | 19.98
31:59:00 | 24 | 8.37 | 19.98
32:00:00 | 24 | 8.37 | 19.98
32:01:00 | 24 | 8.36 | 20.07
32:02:00 | 24 | 8.36 | 20.07
32:03:00 | 24 | 8.36 | 20.07
32:04:00 | 24 | 8.36 | 20.07
32:05:00 | 24 | 8.36 | 20.07
32:06:00 | 24 | 8.36 | 20.07
32:07:00 | 24 | 8.36 | 20.07
32:08:00 | 24 | 8.36 | 20.07
32:09:00 | 24 | 8.36 | 20.07
32:10:00 | 24 | 8.36 | 20.07
32:11:00 | 24 | 8.36 | 20.07
32:12:00 | 24 | 8.35 | 20.15
32:13:00 | 24 | 8.35 | 20.15
32:14:00 | 24 | 8.35 | 20.15
32:15:00 | 24 | 8.35 | 20.15
32:16:00 | 24 | 8.35 | 20.15
32:17:00 | 24 | 8.35 | 20.15
32:18:00 | 24 | 8.35 | 20.15
32:19:00 | 24 | 8.34 | 20.24
32:20:00 | 24 | 8.35 | 20.15
32:21:00 | 24 | 8.35 | 20.15
32:22:00 | 24 | 8.34 | 20.24
32:23:00 | 24 | 8.34 | 20.24
32:24:00 | 24 | 8.34 | 20.24
32:25:00 | 24 | 8.34 | 20.24
32:26:00 | 24 | 8.34 | 20.24
32:27:00 | 24 | 8.34 | 20.24
32:28:00 | 24 | 8.34 | 20.33
32:29:00 | 24 | 8.34 | 20.33
32:30:00 | 24 | 8.34 | 20.33
32:31:00 | 24 | 8.34 | 20.33
32:32:00 | 24 | 8.34 | 20.33
32:33:00 | 24 | 8.34 | 20.33
32:34:00 | 24 | 8.34 | 20.33
32:35:00 | 24 | 8.34 | 20.33
32:36:00 | 24 | 8.34 | 20.33
32:37:00 | 24 | 8.34 | 20.33
32:38:00 | 24 | 8.34 | 20.33
32:39:00 | 24 | 8.34 | 20.33
32:40:00 | 24 | 8.33 | 20.42
32:41:00 | 24 | 8.33 | 20.42
32:42:00 | 24 | 8.33 | 20.42
32:43:00 | 24 | 8.33 | 20.42
32:44:00 | 24 | 8.33 | 20.42
32:45:00 | 24 | 8.33 | 20.42
32:46:00 | 24 | 8.33 | 20.42
32:47:00 | 24 | 8.33 | 20.42
32:48:00 | 24 | 8.33 | 20.42
32:49:00 | 24 | 8.33 | 20.42
32:50:00 | 24 | 8.32 | 20.51
32:51:00 | 24 | 8.32 | 20.51
32:52:00 | 24 | 8.32 | 20.51
32:53:00 | 24 | 8.32 | 20.51
32:54:00 | 24 | 8.32 | 20.51
32:55:00 | 24 | 8.32 | 20.51
32:56:00 | 24 | 8.32 | 20.51
32:57:00 | 24 | 8.32 | 20.51
32:58:00 | 24 | 8.32 | 20.51
32:59:00 | 24 | 8.32 | 20.51
33:00:00 | 24 | 8.32 | 20.51
33:01:00 | 24 | 8.32 | 20.51
33:02:00 | 24 | 8.32 | 20.6
33:03:00 | 24 | 8.32 | 20.6
33:04:00 | 24 | 8.32 | 20.6
33:05:00 | 24 | 8.32 | 20.6
33:06:00 | 24 | 8.32 | 20.6
33:07:00 | 24 | 8.32 | 20.6
33:08:00 | 24 | 8.32 | 20.6
33:09:00 | 24 | 8.32 | 20.6
33:10:00 | 24 | 8.32 | 20.6
33:11:00 | 24 | 8.31 | 20.69
33:12:00 | 24 | 8.31 | 20.69
33:13:00 | 24 | 8.31 | 20.69
33:14:00 | 24 | 8.31 | 20.69
33:15:00 | 24 | 8.31 | 20.69
33:16:00 | 24 | 8.31 | 20.69
33:17:00 | 24 | 8.31 | 20.69
33:18:00 | 24 | 8.3 | 20.78
33:19:00 | 24 | 8.3 | 20.78
33:20:00 | 24 | 8.3 | 20.78
33:21:00 | 24 | 8.3 | 20.78
33:22:00 | 24 | 8.3 | 20.78
33:23:00 | 24 | 8.3 | 20.78
33:24:00 | 24 | 8.3 | 20.78
33:25:00 | 24 | 8.3 | 20.78
33:26:00 | 24 | 8.3 | 20.78
33:27:00 | 24 | 8.3 | 20.78
33:28:00 | 24 | 8.3 | 20.78
33:29:00 | 24 | 8.29 | 20.87
33:30:00 | 24 | 8.29 | 20.87
33:31:00 | 24 | 8.29 | 20.87
33:32:00 | 24 | 8.29 | 20.87
33:33:00 | 24 | 8.29 | 20.87
33:34:00 | 24 | 8.29 | 20.87
33:35:00 | 24 | 8.29 | 20.87
33:36:00 | 24 | 8.29 | 20.87
33:37:00 | 24 | 8.29 | 20.87
33:38:00 | 24 | 8.29 | 20.87
33:39:00 | 24 | 8.29 | 20.87
33:40:00 | 24 | 8.29 | 20.87
33:41:00 | 24 | 8.29 | 20.87
33:42:00 | 24 | 8.29 | 20.87
33:43:00 | 24 | 8.29 | 20.87
33:44:00 | 24 | 8.29 | 20.87
33:45:00 | 24 | 8.29 | 20.96
33:46:00 | 25 | 8.29 | 20.96
33:47:00 | 24 | 8.29 | 20.96
33:48:00 | 24 | 8.29 | 20.96
33:49:00 | 24 | 8.29 | 20.96
33:50:00 | 24 | 8.29 | 20.96
33:51:00 | 24 | 8.29 | 20.96
33:52:00 | 24 | 8.29 | 20.96
33:53:00 | 24 | 8.28 | 21.05
33:54:00 | 24 | 8.28 | 21.05
33:55:00 | 24 | 8.28 | 21.05
33:56:00 | 24 | 8.28 | 21.05
33:57:00 | 24 | 8.28 | 21.05
33:58:00 | 24 | 8.28 | 21.05
33:59:00 | 24 | 8.28 | 21.05
34:00:00 | 24 | 8.28 | 21.05
34:01:00 | 24 | 8.28 | 21.05
34:02:00 | 24 | 8.28 | 21.05
34:03:00 | 24 | 8.28 | 21.05
34:04:00 | 24 | 8.27 | 21.14
34:05:00 | 24 | 8.27 | 21.14
34:06:00 | 24 | 8.27 | 21.14
34:07:00 | 24 | 8.27 | 21.14
34:08:00 | 24 | 8.27 | 21.14
34:09:00 | 24 | 8.27 | 21.14
34:10:00 | 24 | 8.27 | 21.14
34:11:00 | 24 | 8.27 | 21.14
34:12:00 | 24 | 8.27 | 21.14
34:13:00 | 24 | 8.27 | 21.14
34:14:00 | 24 | 8.27 | 21.14
34:15:00 | 24 | 8.26 | 21.24
34:16:00 | 24 | 8.26 | 21.24
34:17:00 | 24 | 8.26 | 21.24
34:18:00 | 24 | 8.26 | 21.24
34:19:00 | 24 | 8.26 | 21.24
34:20:00 | 24 | 8.26 | 21.24
34:21:00 | 24 | 8.26 | 21.24
34:22:00 | 24 | 8.26 | 21.24
34:23:00 | 24 | 8.26 | 21.24
34:24:00 | 24 | 8.26 | 21.24
34:25:00 | 24 | 8.25 | 21.33
34:26:00 | 24 | 8.25 | 21.33
34:27:00 | 24 | 8.25 | 21.33
34:28:00 | 24 | 8.25 | 21.33
34:29:00 | 24 | 8.25 | 21.33
34:30:00 | 24 | 8.25 | 21.33
34:31:00 | 24 | 8.25 | 21.33
34:32:00 | 24 | 8.25 | 21.33
34:33:00 | 24 | 8.25 | 21.42
34:34:00 | 24 | 8.25 | 21.42
34:35:00 | 24 | 8.25 | 21.42
34:36:00 | 24 | 8.25 | 21.42
34:37:00 | 24 | 8.25 | 21.42
34:38:00 | 24 | 8.25 | 21.42
34:39:00 | 24 | 8.25 | 21.42
34:40:00 | 24 | 8.25 | 21.42
34:41:00 | 24 | 8.25 | 21.42
34:42:00 | 24 | 8.24 | 21.52
34:43:00 | 24 | 8.24 | 21.52
34:44:00 | 24 | 8.24 | 21.52
34:45:00 | 24 | 8.25 | 21.42
34:46:00 | 24 | 8.24 | 21.52
34:47:00 | 24 | 8.24 | 21.52
34:48:00 | 24 | 8.24 | 21.52
34:49:00 | 24 | 8.24 | 21.52
34:50:00 | 24 | 8.24 | 21.52
34:51:00 | 24 | 8.24 | 21.52
34:52:00 | 24 | 8.24 | 21.52
34:53:00 | 24 | 8.24 | 21.52
34:54:00 | 24 | 8.24 | 21.52
34:55:00 | 24 | 8.23 | 21.61
34:56:00 | 24 | 8.23 | 21.61
34:57:00 | 24 | 8.23 | 21.61
34:58:00 | 24 | 8.23 | 21.61
34:59:00 | 24 | 8.23 | 21.61
35:00:00 | 24 | 8.23 | 21.61
35:01:00 | 24 | 8.23 | 21.61
35:02:00 | 24 | 8.23 | 21.61
35:03:00 | 24 | 8.23 | 21.61
35:04:00 | 24 | 8.23 | 21.61
35:05:00 | 24 | 8.23 | 21.71
35:06:00 | 24 | 8.23 | 21.71
35:07:00 | 24 | 8.23 | 21.61
35:08:00 | 24 | 8.23 | 21.71
35:09:00 | 24 | 8.23 | 21.71
35:10:00 | 24 | 8.23 | 21.71
35:11:00 | 24 | 8.23 | 21.71
35:12:00 | 24 | 8.23 | 21.71
35:13:00 | 24 | 8.23 | 21.71
35:14:00 | 24 | 8.23 | 21.71
35:15:00 | 24 | 8.23 | 21.71
35:16:00 | 24 | 8.23 | 21.71
35:17:00 | 24 | 8.22 | 21.8
35:18:00 | 24 | 8.23 | 21.71
35:19:00 | 24 | 8.22 | 21.8
35:20:00 | 24 | 8.22 | 21.8
35:21:00 | 24 | 8.22 | 21.8
35:22:00 | 24 | 8.22 | 21.8
35:23:00 | 24 | 8.22 | 21.8
35:24:00 | 24 | 8.22 | 21.8
35:25:00 | 24 | 8.22 | 21.8
35:26:00 | 24 | 8.22 | 21.8
35:27:00 | 24 | 8.22 | 21.8
35:28:00 | 24 | 8.22 | 21.8
35:29:00 | 24 | 8.22 | 21.8
35:30:00 | 24 | 8.21 | 21.9
35:31:00 | 24 | 8.21 | 21.9
35:32:00 | 24 | 8.21 | 21.9
35:33:00 | 24 | 8.21 | 21.9
35:34:00 | 24 | 8.21 | 21.9
35:35:00 | 24 | 8.21 | 21.9
35:36:00 | 24 | 8.21 | 21.9
35:37:00 | 24 | 8.21 | 21.9
35:38:00 | 24 | 8.21 | 21.9
35:39:00 | 24 | 8.21 | 21.9
35:40:00 | 24 | 8.21 | 21.9
35:41:00 | 24 | 8.21 | 21.9
35:42:00 | 24 | 8.21 | 21.9
35:43:00 | 24 | 8.21 | 21.9
35:44:00 | 24 | 8.2 | 22
35:45:00 | 24 | 8.2 | 22
35:46:00 | 24 | 8.2 | 22
35:47:00 | 24 | 8.2 | 22
35:48:00 | 24 | 8.2 | 22
35:49:00 | 24 | 8.2 | 22
35:50:00 | 24 | 8.2 | 22
35:51:00 | 24 | 8.2 | 22
35:52:00 | 24 | 8.2 | 22.09
35:53:00 | 24 | 8.2 | 22.09
35:54:00 | 24 | 8.2 | 22.09
35:55:00 | 24 | 8.2 | 22.09
35:56:00 | 24 | 8.2 | 22
35:57:00 | 24 | 8.2 | 22
35:58:00 | 24 | 8.2 | 22.09
35:59:00 | 24 | 8.2 | 22.09
36:00:00 | 24 | 8.2 | 22.09
36:01:00 | 24 | 8.2 | 22.09
36:02:00 | 24 | 8.2 | 22.09
36:03:00 | 24 | 8.2 | 22.09
36:04:00 | 24 | 8.2 | 22.09
36:05:00 | 24 | 8.2 | 22.09
36:06:00 | 24 | 8.2 | 22.09
36:07:00 | 24 | 8.2 | 22.09
36:08:00 | 24 | 8.2 | 22.09
36:09:00 | 24 | 8.2 | 22.09
36:10:00 | 24 | 8.2 | 22.09
36:11:00 | 24 | 8.2 | 22.09
36:12:00 | 24 | 8.19 | 22.19
36:13:00 | 24 | 8.19 | 22.19
36:14:00 | 24 | 8.19 | 22.19
36:15:00 | 24 | 8.19 | 22.19
36:16:00 | 24 | 8.19 | 22.19
36:17:00 | 24 | 8.19 | 22.19
36:18:00 | 24 | 8.19 | 22.19
36:19:00 | 24 | 8.19 | 22.19
36:20:00 | 24 | 8.19 | 22.19
36:21:00 | 24 | 8.19 | 22.19
36:22:00 | 24 | 8.19 | 22.19
36:23:00 | 24 | 8.19 | 22.19
36:24:00 | 24 | 8.19 | 22.19
36:25:00 | 24 | 8.18 | 22.29
36:26:00 | 24 | 8.18 | 22.29
36:27:00 | 24 | 8.18 | 22.29
36:28:00 | 24 | 8.18 | 22.29
36:29:00 | 24 | 8.18 | 22.29
36:30:00 | 24 | 8.18 | 22.29
36:31:00 | 24 | 8.18 | 22.29
36:32:00 | 24 | 8.18 | 22.29
36:33:00 | 24 | 8.18 | 22.29
36:34:00 | 24 | 8.18 | 22.29
36:35:00 | 24 | 8.17 | 22.39
36:36:00 | 24 | 8.17 | 22.39
36:37:00 | 24 | 8.17 | 22.39
36:38:00 | 24 | 8.17 | 22.39
36:39:00 | 24 | 8.17 | 22.39
36:40:00 | 24 | 8.17 | 22.39
36:41:00 | 24 | 8.17 | 22.39
36:42:00 | 24 | 8.17 | 22.39
36:43:00 | 24 | 8.17 | 22.39
36:44:00 | 24 | 8.17 | 22.39
36:45:00 | 24 | 8.17 | 22.39
36:46:00 | 24 | 8.16 | 22.49
36:47:00 | 24 | 8.17 | 22.39
36:48:00 | 24 | 8.16 | 22.49
36:49:00 | 24 | 8.16 | 22.49
36:50:00 | 24 | 8.16 | 22.49
36:51:00 | 24 | 8.16 | 22.49
36:52:00 | 24 | 8.16 | 22.49
36:53:00 | 24 | 8.16 | 22.49
36:54:00 | 24 | 8.16 | 22.49
36:55:00 | 24 | 8.16 | 22.49
36:56:00 | 24 | 8.16 | 22.49
36:57:00 | 24 | 8.16 | 22.49
36:58:00 | 24 | 8.16 | 22.49
36:59:00 | 24 | 8.16 | 22.59
37:00:00 | 24 | 8.16 | 22.59
37:01:00 | 24 | 8.16 | 22.59
37:02:00 | 25 | 8.16 | 22.59
37:03:00 | 24 | 8.16 | 22.59
37:04:00 | 24 | 8.16 | 22.59
37:05:00 | 24 | 8.16 | 22.59
37:06:00 | 24 | 8.16 | 22.59
37:07:00 | 24 | 8.16 | 22.59
37:08:00 | 24 | 8.16 | 22.59
37:09:00 | 24 | 8.16 | 22.59
37:10:00 | 24 | 8.16 | 22.59
37:11:00 | 24 | 8.16 | 22.59
37:12:00 | 24 | 8.16 | 22.59
37:13:00 | 24 | 8.16 | 22.59
37:14:00 | 24 | 8.15 | 22.69
37:15:00 | 24 | 8.15 | 22.69
37:16:00 | 24 | 8.15 | 22.69
37:17:00 | 24 | 8.15 | 22.69
37:18:00 | 24 | 8.15 | 22.69
37:19:00 | 24 | 8.15 | 22.69
37:20:00 | 24 | 8.15 | 22.69
37:21:00 | 24 | 8.15 | 22.69
37:22:00 | 24 | 8.15 | 22.69
37:23:00 | 24 | 8.15 | 22.69
37:24:00 | 24 | 8.15 | 22.69
37:25:00 | 24 | 8.15 | 22.69
37:26:00 | 24 | 8.15 | 22.69
37:27:00 | 24 | 8.14 | 22.79
37:28:00 | 24 | 8.14 | 22.79
37:29:00 | 24 | 8.14 | 22.79
37:30:00 | 24 | 8.14 | 22.79
37:31:00 | 24 | 8.14 | 22.79
37:32:00 | 24 | 8.14 | 22.79
37:33:00 | 24 | 8.14 | 22.79
37:34:00 | 24 | 8.14 | 22.79
37:35:00 | 24 | 8.14 | 22.79
37:36:00 | 24 | 8.14 | 22.79
37:37:00 | 24 | 8.14 | 22.79
37:38:00 | 24 | 8.14 | 22.79
37:39:00 | 25 | 8.13 | 22.89
37:40:00 | 24 | 8.13 | 22.89
37:41:00 | 24 | 8.13 | 22.89
37:42:00 | 24 | 8.13 | 22.89
37:43:00 | 24 | 8.13 | 22.89
37:44:00 | 24 | 8.13 | 22.89
37:45:00 | 24 | 8.13 | 22.89
37:46:00 | 24 | 8.13 | 22.89
37:47:00 | 24 | 8.13 | 22.89
37:48:00 | 24 | 8.13 | 22.89
37:49:00 | 25 | 8.13 | 22.89
37:50:00 | 24 | 8.13 | 22.89
37:51:00 | 24 | 8.13 | 22.89
37:52:00 | 24 | 8.13 | 22.99
37:53:00 | 24 | 8.13 | 22.99
37:54:00 | 24 | 8.13 | 22.99
37:55:00 | 24 | 8.13 | 22.99
37:56:00 | 24 | 8.13 | 22.99
37:57:00 | 24 | 8.13 | 22.99
37:58:00 | 24 | 8.13 | 22.99
37:59:00 | 24 | 8.13 | 22.99
38:00:00 | 24 | 8.13 | 22.99
38:01:00 | 24 | 8.13 | 22.99
38:02:00 | 24 | 8.13 | 22.99
38:03:00 | 24 | 8.13 | 22.99
38:04:00 | 24 | 8.13 | 22.99
38:05:00 | 24 | 8.13 | 22.99
38:06:00 | 24 | 8.13 | 22.99
38:07:00 | 24 | 8.12 | 23.09
38:08:00 | 24 | 8.12 | 23.09
38:09:00 | 24 | 8.12 | 23.09
38:10:00 | 25 | 8.12 | 23.09
38:11:00 | 24 | 8.12 | 23.09
38:12:00 | 24 | 8.12 | 23.09
38:13:00 | 24 | 8.12 | 23.09
38:14:00 | 24 | 8.12 | 23.09
38:15:00 | 24 | 8.12 | 23.09
38:16:00 | 24 | 8.12 | 23.09
38:17:00 | 24 | 8.12 | 23.09
38:18:00 | 24 | 8.12 | 23.09
38:19:00 | 24 | 8.12 | 23.09
38:20:00 | 24 | 8.12 | 23.09
38:21:00 | 24 | 8.12 | 23.09
38:22:00 | 25 | 8.12 | 23.09
38:23:00 | 24 | 8.12 | 23.09
38:24:00 | 24 | 8.12 | 23.09
38:25:00 | 24 | 8.12 | 23.09
38:26:00 | 24 | 8.12 | 23.09
38:27:00 | 24 | 8.11 | 23.2
38:28:00 | 24 | 8.11 | 23.2
38:29:00 | 24 | 8.11 | 23.2
38:30:00 | 24 | 8.11 | 23.2
38:31:00 | 24 | 8.11 | 23.2
38:32:00 | 25 | 8.11 | 23.2
38:33:00 | 24 | 8.11 | 23.2
38:34:00 | 24 | 8.11 | 23.2
38:35:00 | 24 | 8.11 | 23.2
38:36:00 | 24 | 8.11 | 23.2
38:37:00 | 24 | 8.11 | 23.2
38:38:00 | 25 | 8.11 | 23.2
38:39:00 | 25 | 8.11 | 23.3
38:40:00 | 24 | 8.11 | 23.3
38:41:00 | 24 | 8.11 | 23.3
38:42:00 | 24 | 8.11 | 23.3
38:43:00 | 24 | 8.11 | 23.3
38:44:00 | 24 | 8.11 | 23.3
38:45:00 | 24 | 8.11 | 23.3
38:46:00 | 24 | 8.11 | 23.3
38:47:00 | 24 | 8.11 | 23.3
38:48:00 | 24 | 8.11 | 23.3
38:49:00 | 24 | 8.11 | 23.3
38:50:00 | 24 | 8.11 | 23.3
38:51:00 | 24 | 8.11 | 23.3
38:52:00 | 24 | 8.11 | 23.3
38:53:00 | 24 | 8.1 | 23.4
38:54:00 | 24 | 8.11 | 23.3
38:55:00 | 24 | 8.1 | 23.4
38:56:00 | 24 | 8.1 | 23.4
38:57:00 | 24 | 8.1 | 23.4
38:58:00 | 24 | 8.1 | 23.4
38:59:00 | 24 | 8.1 | 23.4
39:00:00 | 24 | 8.1 | 23.4
39:01:00 | 24 | 8.1 | 23.4
39:02:00 | 24 | 8.1 | 23.4
39:03:00 | 24 | 8.1 | 23.4
39:04:00 | 24 | 8.1 | 23.4
39:05:00 | 24 | 8.1 | 23.4
39:06:00 | 24 | 8.1 | 23.4
39:07:00 | 25 | 8.1 | 23.4
39:08:00 | 24 | 8.1 | 23.4
39:09:00 | 24 | 8.1 | 23.4
39:10:00 | 24 | 8.09 | 23.51
39:11:00 | 24 | 8.09 | 23.51
39:12:00 | 24 | 8.09 | 23.51
39:13:00 | 24 | 8.09 | 23.51
39:14:00 | 24 | 8.09 | 23.51
39:15:00 | 24 | 8.09 | 23.51
39:16:00 | 24 | 8.09 | 23.51
39:17:00 | 24 | 8.09 | 23.51
39:18:00 | 24 | 8.09 | 23.51
39:19:00 | 24 | 8.09 | 23.51
39:20:00 | 24 | 8.09 | 23.51
39:21:00 | 24 | 8.09 | 23.51
39:22:00 | 24 | 8.09 | 23.51
39:23:00 | 24 | 8.09 | 23.51
39:24:00 | 24 | 8.08 | 23.61
39:25:00 | 24 | 8.08 | 23.61
39:26:00 | 24 | 8.08 | 23.61
39:27:00 | 25 | 8.08 | 23.61
39:28:00 | 24 | 8.08 | 23.61
39:29:00 | 24 | 8.08 | 23.61
39:30:00 | 24 | 8.08 | 23.61
39:31:00 | 24 | 8.08 | 23.61
39:32:00 | 24 | 8.08 | 23.61
39:33:00 | 24 | 8.08 | 23.61
39:34:00 | 24 | 8.08 | 23.61
39:35:00 | 24 | 8.08 | 23.61
39:36:00 | 24 | 8.08 | 23.61
39:37:00 | 24 | 8.08 | 23.61
39:38:00 | 24 | 8.08 | 23.61
39:39:00 | 24 | 8.08 | 23.61
39:40:00 | 24 | 8.08 | 23.61
39:41:00 | 24 | 8.07 | 23.72
39:42:00 | 24 | 8.07 | 23.72
39:43:00 | 24 | 8.07 | 23.72
39:44:00 | 24 | 8.07 | 23.72
39:45:00 | 24 | 8.07 | 23.72
39:46:00 | 24 | 8.07 | 23.72
39:47:00 | 24 | 8.07 | 23.72
39:48:00 | 25 | 8.07 | 23.72
39:49:00 | 24 | 8.07 | 23.72
39:50:00 | 24 | 8.07 | 23.72
39:51:00 | 24 | 8.07 | 23.72
39:52:00 | 24 | 8.07 | 23.72
39:53:00 | 24 | 8.07 | 23.72
39:54:00 | 24 | 8.07 | 23.72
39:55:00 | 24 | 8.07 | 23.82
39:56:00 | 24 | 8.07 | 23.82
39:57:00 | 24 | 8.07 | 23.72
39:58:00 | 24 | 8.07 | 23.82
39:59:00 | 24 | 8.07 | 23.82
40:00:00 | 24 | 8.07 | 23.82
40:01:00 | 24 | 8.07 | 23.82
40:02:00 | 24 | 8.07 | 23.82
40:03:00 | 24 | 8.07 | 23.82
40:04:00 | 24 | 8.07 | 23.82
40:05:00 | 24 | 8.07 | 23.82
40:06:00 | 24 | 8.07 | 23.82
40:07:00 | 24 | 8.06 | 23.93
40:08:00 | 24 | 8.06 | 23.93
40:09:00 | 24 | 8.06 | 23.93
40:10:00 | 24 | 8.06 | 23.93
40:11:00 | 24 | 8.06 | 23.93
40:12:00 | 24 | 8.06 | 23.93
40:13:00 | 24 | 8.06 | 23.93
40:14:00 | 24 | 8.06 | 23.93
40:15:00 | 24 | 8.06 | 23.93
40:16:00 | 24 | 8.06 | 23.93
40:17:00 | 24 | 8.06 | 23.93
40:18:00 | 24 | 8.06 | 23.93
40:19:00 | 24 | 8.06 | 23.93
40:20:00 | 24 | 8.06 | 23.93
40:21:00 | 24 | 8.06 | 23.93
40:22:00 | 24 | 8.06 | 23.93
40:23:00 | 24 | 8.06 | 23.93
40:24:00 | 24 | 8.06 | 23.93
40:25:00 | 24 | 8.06 | 23.93
40:26:00 | 24 | 8.05 | 24.04
40:27:00 | 24 | 8.05 | 24.04
40:28:00 | 24 | 8.05 | 24.04
40:29:00 | 24 | 8.05 | 24.04
40:30:00 | 24 | 8.05 | 24.04
40:31:00 | 24 | 8.05 | 24.04
40:32:00 | 24 | 8.05 | 24.04
40:33:00 | 24 | 8.05 | 24.04
40:34:00 | 24 | 8.05 | 24.04
40:35:00 | 24 | 8.05 | 24.04
40:36:00 | 24 | 8.05 | 24.04
40:37:00 | 24 | 8.05 | 24.04
40:38:00 | 25 | 8.05 | 24.04
40:39:00 | 24 | 8.05 | 24.04
40:40:00 | 24 | 8.05 | 24.04
40:41:00 | 24 | 8.05 | 24.04
40:42:00 | 24 | 8.05 | 24.04
40:43:00 | 24 | 8.05 | 24.04
40:44:00 | 24 | 8.04 | 24.15
40:45:00 | 24 | 8.04 | 24.15
40:46:00 | 24 | 8.04 | 24.15
40:47:00 | 24 | 8.04 | 24.15
40:48:00 | 24 | 8.05 | 24.04
40:49:00 | 24 | 8.04 | 24.15
40:50:00 | 24 | 8.04 | 24.15
40:51:00 | 24 | 8.04 | 24.15
40:52:00 | 24 | 8.04 | 24.15
40:53:00 | 24 | 8.04 | 24.15
40:54:00 | 24 | 8.04 | 24.15
40:55:00 | 24 | 8.04 | 24.15
40:56:00 | 24 | 8.04 | 24.15
40:57:00 | 24 | 8.04 | 24.15
40:58:00 | 24 | 8.04 | 24.15
40:59:00 | 24 | 8.04 | 24.15
41:00:00 | 24 | 8.04 | 24.15
41:01:00 | 24 | 8.04 | 24.15
41:02:00 | 24 | 8.04 | 24.25
41:03:00 | 24 | 8.04 | 24.25
41:04:00 | 24 | 8.04 | 24.25
41:05:00 | 24 | 8.04 | 24.25
41:06:00 | 24 | 8.04 | 24.25
41:07:00 | 24 | 8.04 | 24.25
41:08:00 | 24 | 8.04 | 24.25
41:09:00 | 24 | 8.04 | 24.25
41:10:00 | 24 | 8.04 | 24.25
41:11:00 | 24 | 8.04 | 24.25
41:12:00 | 24 | 8.04 | 24.25
41:13:00 | 24 | 8.04 | 24.25
41:14:00 | 24 | 8.04 | 24.25
41:15:00 | 24 | 8.04 | 24.25
41:16:00 | 24 | 8.04 | 24.25
41:17:00 | 24 | 8.04 | 24.25
41:18:00 | 24 | 8.03 | 24.36
41:19:00 | 24 | 8.04 | 24.25
41:20:00 | 24 | 8.04 | 24.25
41:21:00 | 24 | 8.03 | 24.36
41:22:00 | 24 | 8.03 | 24.36
41:23:00 | 24 | 8.03 | 24.36
41:24:00 | 24 | 8.03 | 24.36
41:25:00 | 24 | 8.03 | 24.36
41:26:00 | 24 | 8.03 | 24.36
41:27:00 | 24 | 8.03 | 24.36
41:28:00 | 24 | 8.03 | 24.36
41:29:00 | 24 | 8.03 | 24.36
41:30:00 | 24 | 8.03 | 24.36
41:31:00 | 24 | 8.03 | 24.36
41:32:00 | 24 | 8.03 | 24.36
41:33:00 | 24 | 8.03 | 24.36
41:34:00 | 24 | 8.03 | 24.36
41:35:00 | 24 | 8.03 | 24.36
41:36:00 | 24 | 8.03 | 24.36
41:37:00 | 24 | 8.03 | 24.36
41:38:00 | 24 | 8.02 | 24.47
41:39:00 | 24 | 8.02 | 24.47
41:40:00 | 24 | 8.02 | 24.47
41:41:00 | 24 | 8.02 | 24.47
41:42:00 | 24 | 8.02 | 24.47
41:43:00 | 24 | 8.02 | 24.47
41:44:00 | 24 | 8.02 | 24.47
41:45:00 | 24 | 8.02 | 24.47
41:46:00 | 24 | 8.02 | 24.47
41:47:00 | 24 | 8.02 | 24.47
41:48:00 | 24 | 8.02 | 24.47
41:49:00 | 24 | 8.02 | 24.47
41:50:00 | 24 | 8.02 | 24.47
41:51:00 | 24 | 8.02 | 24.47
41:52:00 | 24 | 8.02 | 24.47
41:53:00 | 24 | 8.02 | 24.47
41:54:00 | 24 | 8.02 | 24.47
41:55:00 | 24 | 8.02 | 24.47
41:56:00 | 24 | 8.02 | 24.47
41:57:00 | 24 | 8.02 | 24.47
41:58:00 | 24 | 8.02 | 24.58
41:59:00 | 24 | 8.02 | 24.58
42:00:00 | 24 | 8.02 | 24.58
42:01:00 | 24 | 8.02 | 24.58
42:02:00 | 24 | 8.02 | 24.58
42:03:00 | 24 | 8.02 | 24.58
42:04:00 | 24 | 8.02 | 24.58
42:05:00 | 24 | 8.02 | 24.58
42:06:00 | 24 | 8.02 | 24.58
42:07:00 | 24 | 8.02 | 24.58
42:08:00 | 24 | 8.02 | 24.58
42:09:00 | 24 | 8.02 | 24.58
42:10:00 | 24 | 8.02 | 24.58
42:11:00 | 24 | 8.02 | 24.58
42:12:00 | 24 | 8.02 | 24.58
42:13:00 | 24 | 8.02 | 24.58
42:14:00 | 24 | 8.01 | 24.69
42:15:00 | 24 | 8.01 | 24.69
42:16:00 | 24 | 8.02 | 24.58
42:17:00 | 24 | 8.01 | 24.69
42:18:00 | 24 | 8.01 | 24.69
42:19:00 | 24 | 8.01 | 24.69
42:20:00 | 24 | 8.01 | 24.69
42:21:00 | 24 | 8.01 | 24.69
42:22:00 | 24 | 8.01 | 24.69
42:23:00 | 24 | 8.01 | 24.69
42:24:00 | 24 | 8.01 | 24.69
42:25:00 | 24 | 8.01 | 24.69
42:26:00 | 24 | 8.01 | 24.69
42:27:00 | 24 | 8.01 | 24.69
42:28:00 | 24 | 8.01 | 24.69
42:29:00 | 24 | 8.01 | 24.69
42:30:00 | 24 | 8.01 | 24.69
42:31:00 | 24 | 8 | 24.8
42:32:00 | 24 | 8 | 24.8
42:33:00 | 24 | 8 | 24.8
42:34:00 | 24 | 8 | 24.8
42:35:00 | 24 | 8 | 24.8
42:36:00 | 24 | 8 | 24.8
42:37:00 | 24 | 8 | 24.8
42:38:00 | 24 | 8 | 24.8
42:39:00 | 24 | 8 | 24.8
42:40:00 | 24 | 8 | 24.8
42:41:00 | 24 | 8 | 24.8
42:42:00 | 24 | 8 | 24.8
42:43:00 | 24 | 8 | 24.8
42:44:00 | 24 | 8 | 24.8
42:45:00 | 24 | 8 | 24.8
42:46:00 | 24 | 8 | 24.8
42:47:00 | 24 | 8 | 24.8
42:48:00 | 24 | 8 | 24.8
42:49:00 | 24 | 8 | 24.8
42:50:00 | 24 | 8 | 24.8
42:51:00 | 24 | 7.99 | 24.92
42:52:00 | 24 | 7.99 | 24.92
42:53:00 | 24 | 7.99 | 24.92
42:54:00 | 24 | 7.99 | 24.92
42:55:00 | 24 | 7.99 | 24.92
42:56:00 | 24 | 7.99 | 24.92
42:57:00 | 24 | 7.99 | 24.92
42:58:00 | 24 | 7.99 | 24.92
42:59:00 | 24 | 7.99 | 24.92
43:00:00 | 24 | 7.99 | 24.92
43:01:00 | 24 | 7.99 | 24.92
43:02:00 | 24 | 7.99 | 24.92
43:03:00 | 24 | 7.99 | 24.92
43:04:00 | 24 | 7.98 | 25.03
43:05:00 | 24 | 7.99 | 24.92
43:06:00 | 24 | 7.99 | 24.92
43:07:00 | 24 | 7.99 | 24.92
43:08:00 | 24 | 7.99 | 24.92
43:09:00 | 24 | 7.99 | 24.92
43:10:00 | 24 | 7.99 | 24.92
43:11:00 | 24 | 7.99 | 24.92
43:12:00 | 24 | 7.99 | 24.92
43:13:00 | 24 | 7.99 | 24.92
43:14:00 | 24 | 7.98 | 25.03
43:15:00 | 24 | 7.99 | 24.92
43:16:00 | 24 | 7.99 | 24.92
43:17:00 | 24 | 7.98 | 25.03
43:18:00 | 24 | 7.98 | 25.03
43:19:00 | 24 | 7.98 | 25.03
43:20:00 | 24 | 7.98 | 25.03
43:21:00 | 24 | 7.98 | 25.03
43:22:00 | 24 | 7.98 | 25.03
43:23:00 | 24 | 7.98 | 25.03
43:24:00 | 24 | 7.98 | 25.03
43:25:00 | 24 | 7.98 | 25.03
43:26:00 | 24 | 7.98 | 25.03
43:27:00 | 24 | 7.98 | 25.14
43:28:00 | 24 | 7.98 | 25.03
43:29:00 | 24 | 7.98 | 25.03
43:30:00 | 24 | 7.98 | 25.03
43:31:00 | 24 | 7.98 | 25.14
43:32:00 | 24 | 7.98 | 25.14
43:33:00 | 24 | 7.98 | 25.14
43:34:00 | 24 | 7.98 | 25.14
43:35:00 | 24 | 7.98 | 25.14
43:36:00 | 24 | 7.98 | 25.14
43:37:00 | 24 | 7.98 | 25.14
43:38:00 | 24 | 7.98 | 25.14
43:39:00 | 24 | 7.98 | 25.14
43:40:00 | 24 | 7.98 | 25.14
43:41:00 | 24 | 7.98 | 25.14
43:42:00 | 24 | 7.98 | 25.14
43:43:00 | 24 | 7.98 | 25.14
43:44:00 | 24 | 7.98 | 25.14
43:45:00 | 24 | 7.98 | 25.14
43:46:00 | 24 | 7.98 | 25.14
43:47:00 | 24 | 7.98 | 25.14
43:48:00 | 24 | 7.98 | 25.14
43:49:00 | 24 | 7.98 | 25.14
43:50:00 | 24 | 7.98 | 25.14
43:51:00 | 24 | 7.98 | 25.14
43:52:00 | 24 | 7.98 | 25.14
43:53:00 | 24 | 7.98 | 25.14
43:54:00 | 24 | 7.98 | 25.14
43:55:00 | 24 | 7.97 | 25.26
43:56:00 | 24 | 7.97 | 25.26
43:57:00 | 24 | 7.97 | 25.26
43:58:00 | 24 | 7.97 | 25.26
43:59:00 | 24 | 7.97 | 25.26
44:00:00 | 24 | 7.97 | 25.26
44:01:00 | 24 | 7.97 | 25.26
44:02:00 | 24 | 7.97 | 25.26
44:03:00 | 24 | 7.97 | 25.26
44:04:00 | 24 | 7.97 | 25.26
44:05:00 | 24 | 7.97 | 25.26
44:06:00 | 24 | 7.97 | 25.26
44:07:00 | 24 | 7.97 | 25.26
44:08:00 | 24 | 7.97 | 25.26
44:09:00 | 24 | 7.97 | 25.26
44:10:00 | 24 | 7.96 | 25.37
44:11:00 | 24 | 7.96 | 25.37
44:12:00 | 24 | 7.97 | 25.26
44:13:00 | 24 | 7.96 | 25.37
44:14:00 | 24 | 7.96 | 25.37
44:15:00 | 24 | 7.96 | 25.37
44:16:00 | 24 | 7.96 | 25.37
44:17:00 | 24 | 7.96 | 25.37
44:18:00 | 24 | 7.96 | 25.37
44:19:00 | 24 | 7.96 | 25.37
44:20:00 | 24 | 7.96 | 25.37
44:21:00 | 24 | 7.96 | 25.37
44:22:00 | 24 | 7.96 | 25.37
44:23:00 | 24 | 7.96 | 25.37
44:24:00 | 24 | 7.96 | 25.37
44:25:00 | 24 | 7.96 | 25.37
44:26:00 | 24 | 7.96 | 25.37
44:27:00 | 24 | 7.96 | 25.37
44:28:00 | 24 | 7.96 | 25.37
44:29:00 | 24 | 7.96 | 25.37
44:30:00 | 24 | 7.96 | 25.37
44:31:00 | 24 | 7.96 | 25.37
44:32:00 | 24 | 7.96 | 25.37
44:33:00 | 24 | 7.96 | 25.37
44:34:00 | 24 | 7.96 | 25.37
44:35:00 | 24 | 7.95 | 25.48
44:36:00 | 24 | 7.95 | 25.48
44:37:00 | 24 | 7.95 | 25.48
44:38:00 | 24 | 7.95 | 25.48
44:39:00 | 24 | 7.95 | 25.48
44:40:00 | 24 | 7.95 | 25.48
44:41:00 | 24 | 7.95 | 25.48
44:42:00 | 24 | 7.95 | 25.48
44:43:00 | 24 | 7.95 | 25.48
44:44:00 | 24 | 7.95 | 25.48
44:45:00 | 24 | 7.95 | 25.48
44:46:00 | 24 | 7.95 | 25.48
44:47:00 | 24 | 7.95 | 25.48
44:48:00 | 24 | 7.95 | 25.48
44:49:00 | 24 | 7.95 | 25.48
44:50:00 | 24 | 7.95 | 25.48
44:51:00 | 24 | 7.95 | 25.48
44:52:00 | 24 | 7.95 | 25.48
44:53:00 | 24 | 7.95 | 25.6
44:54:00 | 24 | 7.95 | 25.48
44:55:00 | 24 | 7.95 | 25.6
44:56:00 | 24 | 7.95 | 25.48
44:57:00 | 24 | 7.95 | 25.6
44:58:00 | 24 | 7.95 | 25.6
44:59:00 | 24 | 7.95 | 25.6
45:00:00 | 24 | 7.95 | 25.6
45:01:00 | 24 | 7.95 | 25.6
45:02:00 | 24 | 7.95 | 25.6
45:03:00 | 24 | 7.95 | 25.6
45:04:00 | 24 | 7.95 | 25.6
45:05:00 | 24 | 7.95 | 25.6
45:06:00 | 24 | 7.95 | 25.6
45:07:00 | 24 | 7.95 | 25.6
45:08:00 | 24 | 7.95 | 25.6
45:09:00 | 24 | 7.95 | 25.6
45:10:00 | 24 | 7.95 | 25.6
45:11:00 | 24 | 7.95 | 25.6
45:12:00 | 24 | 7.95 | 25.6
45:13:00 | 24 | 7.95 | 25.6
45:14:00 | 24 | 7.95 | 25.6
45:15:00 | 24 | 7.95 | 25.6
45:16:00 | 24 | 7.95 | 25.6
45:17:00 | 24 | 7.94 | 25.72
45:18:00 | 24 | 7.94 | 25.72
45:19:00 | 24 | 7.94 | 25.72
45:20:00 | 24 | 7.94 | 25.72
45:21:00 | 24 | 7.94 | 25.72
45:22:00 | 24 | 7.94 | 25.72
45:23:00 | 24 | 7.94 | 25.72
45:24:00 | 24 | 7.94 | 25.72
45:25:00 | 24 | 7.94 | 25.72
45:26:00 | 24 | 7.94 | 25.72
45:27:00 | 24 | 7.94 | 25.72
45:28:00 | 24 | 7.94 | 25.72
45:29:00 | 24 | 7.94 | 25.72
45:30:00 | 24 | 7.93 | 25.83
45:31:00 | 24 | 7.93 | 25.83
45:32:00 | 24 | 7.94 | 25.72
45:33:00 | 24 | 7.93 | 25.83
45:34:00 | 24 | 7.93 | 25.83
45:35:00 | 24 | 7.94 | 25.72
45:36:00 | 24 | 7.93 | 25.83
45:37:00 | 24 | 7.93 | 25.83
45:38:00 | 24 | 7.93 | 25.83
45:39:00 | 24 | 7.93 | 25.83
45:40:00 | 24 | 7.94 | 25.72
45:41:00 | 24 | 7.94 | 25.72
45:42:00 | 24 | 7.94 | 25.72
45:43:00 | 24 | 7.94 | 25.72
45:44:00 | 24 | 7.94 | 25.72
45:45:00 | 24 | 7.94 | 25.72
45:46:00 | 24 | 7.94 | 25.72
45:47:00 | 24 | 7.94 | 25.72
45:48:00 | 24 | 7.94 | 25.72
45:49:00 | 24 | 7.94 | 25.72
45:50:00 | 24 | 7.93 | 25.83
45:51:00 | 24 | 7.93 | 25.83
45:52:00 | 24 | 7.93 | 25.83
45:53:00 | 24 | 7.93 | 25.83
45:54:00 | 24 | 7.93 | 25.83
45:55:00 | 24 | 7.93 | 25.83
45:56:00 | 24 | 7.93 | 25.83
45:57:00 | 24 | 7.93 | 25.83
45:58:00 | 24 | 7.93 | 25.83
45:59:00 | 24 | 7.93 | 25.83
46:00:00 | 24 | 7.93 | 25.83
46:01:00 | 24 | 7.93 | 25.83
46:02:00 | 24 | 7.93 | 25.83
46:03:00 | 24 | 7.93 | 25.83
46:04:00 | 24 | 7.93 | 25.83
46:05:00 | 24 | 7.93 | 25.83
46:06:00 | 24 | 7.93 | 25.83
46:07:00 | 24 | 7.93 | 25.83
46:08:00 | 24 | 7.93 | 25.83
46:09:00 | 24 | 7.93 | 25.83
46:10:00 | 24 | 7.92 | 25.95
46:11:00 | 24 | 7.93 | 25.83
46:12:00 | 24 | 7.92 | 25.95
46:13:00 | 24 | 7.93 | 25.83
46:14:00 | 24 | 7.92 | 25.95
46:15:00 | 24 | 7.92 | 25.95
46:16:00 | 24 | 7.92 | 25.95
46:17:00 | 24 | 7.92 | 25.95
46:18:00 | 24 | 7.92 | 25.95
46:19:00 | 24 | 7.92 | 25.95
46:20:00 | 24 | 7.92 | 25.95
46:21:00 | 24 | 7.92 | 25.95
46:22:00 | 24 | 7.92 | 25.95
46:23:00 | 24 | 7.92 | 25.95
46:24:00 | 24 | 7.92 | 25.95
46:25:00 | 24 | 7.92 | 26.07
46:26:00 | 24 | 7.92 | 26.07
46:27:00 | 24 | 7.92 | 26.07
46:28:00 | 24 | 7.92 | 25.95
46:29:00 | 24 | 7.92 | 26.07
46:30:00 | 24 | 7.92 | 26.07
46:31:00 | 24 | 7.92 | 26.07
46:32:00 | 24 | 7.92 | 26.07
46:33:00 | 24 | 7.92 | 26.07
46:34:00 | 24 | 7.92 | 26.07
46:35:00 | 24 | 7.92 | 26.07
46:36:00 | 24 | 7.92 | 26.07
46:37:00 | 24 | 7.92 | 26.07
46:38:00 | 24 | 7.92 | 26.07
46:39:00 | 24 | 7.92 | 26.07
46:40:00 | 24 | 7.92 | 26.07
46:41:00 | 24 | 7.92 | 26.07
46:42:00 | 24 | 7.92 | 26.07
46:43:00 | 24 | 7.92 | 26.07
46:44:00 | 24 | 7.92 | 26.07
46:45:00 | 24 | 7.92 | 26.07
46:46:00 | 24 | 7.92 | 26.07
46:47:00 | 24 | 7.92 | 26.07
46:48:00 | 24 | 7.92 | 26.07
46:49:00 | 24 | 7.92 | 26.07
46:50:00 | 24 | 7.92 | 26.07
46:51:00 | 24 | 7.92 | 26.07
46:52:00 | 24 | 7.92 | 26.07
46:53:00 | 24 | 7.92 | 26.07
46:54:00 | 24 | 7.92 | 26.07
46:55:00 | 24 | 7.92 | 26.07
46:56:00 | 24 | 7.92 | 26.07
46:57:00 | 24 | 7.91 | 26.19
46:58:00 | 24 | 7.91 | 26.19
46:59:00 | 24 | 7.92 | 26.07
47:00:00 | 24 | 7.91 | 26.19
47:01:00 | 24 | 7.91 | 26.19
47:02:00 | 24 | 7.91 | 26.19
47:03:00 | 24 | 7.91 | 26.19
47:04:00 | 24 | 7.91 | 26.19
47:05:00 | 24 | 7.91 | 26.19
47:06:00 | 24 | 7.91 | 26.19
47:07:00 | 24 | 7.91 | 26.19
47:08:00 | 24 | 7.91 | 26.19
47:09:00 | 24 | 7.91 | 26.19
47:10:00 | 24 | 7.91 | 26.19
47:11:00 | 24 | 7.91 | 26.19
47:12:00 | 24 | 7.91 | 26.19
47:13:00 | 24 | 7.91 | 26.19
47:14:00 | 24 | 7.91 | 26.19
47:15:00 | 24 | 7.91 | 26.19
47:16:00 | 24 | 7.91 | 26.19
47:17:00 | 24 | 7.91 | 26.19
47:18:00 | 24 | 7.9 | 26.3
47:19:00 | 24 | 7.9 | 26.3
47:20:00 | 24 | 7.9 | 26.3
47:21:00 | 24 | 7.9 | 26.3
47:22:00 | 24 | 7.9 | 26.3
47:23:00 | 24 | 7.9 | 26.3
47:24:00 | 24 | 7.9 | 26.3
47:25:00 | 24 | 7.9 | 26.3
47:26:00 | 24 | 7.9 | 26.3
47:27:00 | 24 | 7.9 | 26.3
47:28:00 | 24 | 7.9 | 26.3
47:29:00 | 24 | 7.9 | 26.3
47:30:00 | 24 | 7.9 | 26.3
47:31:00 | 24 | 7.9 | 26.3
47:32:00 | 24 | 7.9 | 26.3
47:33:00 | 24 | 7.9 | 26.3
47:34:00 | 24 | 7.9 | 26.3
47:35:00 | 24 | 7.9 | 26.42
47:36:00 | 24 | 7.9 | 26.3
47:37:00 | 24 | 7.9 | 26.3
47:38:00 | 24 | 7.9 | 26.42
47:39:00 | 24 | 7.9 | 26.42
47:40:00 | 24 | 7.9 | 26.42
47:41:00 | 24 | 7.9 | 26.42
47:42:00 | 24 | 7.9 | 26.3
47:43:00 | 24 | 7.9 | 26.3
47:44:00 | 24 | 7.9 | 26.42
47:45:00 | 24 | 7.9 | 26.42
47:46:00 | 24 | 7.9 | 26.3
47:47:00 | 24 | 7.9 | 26.42
47:48:00 | 24 | 7.9 | 26.42
47:49:00 | 24 | 7.9 | 26.42
47:50:00 | 24 | 7.9 | 26.42
47:51:00 | 24 | 7.9 | 26.42
47:52:00 | 24 | 7.9 | 26.42
47:53:00 | 24 | 7.9 | 26.42
47:54:00 | 24 | 7.9 | 26.42
47:55:00 | 24 | 7.9 | 26.42
47:56:00 | 24 | 7.9 | 26.42
47:57:00 | 24 | 7.9 | 26.42
47:58:00 | 24 | 7.9 | 26.42
47:59:00 | 24 | 7.9 | 26.42
48:00:00 | 24 | 7.9 | 26.42
48:01:00 | 24 | 7.9 | 26.42
48:02:00 | 24 | 7.89 | 26.55
48:03:00 | 24 | 7.9 | 26.42
48:04:00 | 24 | 7.9 | 26.42
48:05:00 | 24 | 7.9 | 26.42
48:06:00 | 24 | 7.9 | 26.42
48:07:00 | 24 | 7.89 | 26.55
48:08:00 | 24 | 7.89 | 26.55
48:09:00 | 24 | 7.9 | 26.42
48:10:00 | 24 | 7.89 | 26.55
48:11:00 | 24 | 7.89 | 26.55
48:12:00 | 24 | 7.89 | 26.55
48:13:00 | 24 | 7.89 | 26.55
48:14:00 | 24 | 7.9 | 26.42
48:15:00 | 24 | 7.9 | 26.42
48:16:00 | 24 | 7.89 | 26.55
48:17:00 | 24 | 7.89 | 26.55
48:18:00 | 24 | 7.89 | 26.55
48:19:00 | 24 | 7.89 | 26.55
48:20:00 | 24 | 7.89 | 26.55
48:21:00 | 24 | 7.89 | 26.55
48:22:00 | 24 | 7.89 | 26.55
48:23:00 | 24 | 7.89 | 26.55
48:24:00 | 24 | 7.89 | 26.55
48:25:00 | 24 | 7.89 | 26.55
48:26:00 | 24 | 7.89 | 26.55
48:27:00 | 24 | 7.89 | 26.55
48:28:00 | 24 | 7.89 | 26.55
48:29:00 | 24 | 7.89 | 26.55
48:30:00 | 24 | 7.89 | 26.55
48:31:00 | 24 | 7.89 | 26.55
48:32:00 | 24 | 7.89 | 26.55
48:33:00 | 24 | 7.89 | 26.55
48:34:00 | 24 | 7.89 | 26.55
48:35:00 | 24 | 7.89 | 26.55
48:36:00 | 24 | 7.89 | 26.55
48:37:00 | 24 | 7.89 | 26.55
48:38:00 | 24 | 7.89 | 26.55
48:39:00 | 24 | 7.89 | 26.55
48:40:00 | 24 | 7.89 | 26.55
48:41:00 | 24 | 7.88 | 26.67
48:42:00 | 24 | 7.88 | 26.67
48:43:00 | 24 | 7.88 | 26.67
48:44:00 | 24 | 7.88 | 26.67
48:45:00 | 24 | 7.88 | 26.67