## Sheet1
Параметр | Значение
Instrument Name | 4262R
Instrument Type | Model 4262 Twin Cell UCA
Instrument Serial Number | 111R
Test Start Date | 23.12.2002
Test Start Time | 14:10:29
Test Stop Date | 25.12.2002
Test Stop Time | 14:56:06
Test Length | 48:45:37
Final Sample Time Offset | 48:45:00
Controller Schedule Name
Sampling Period | 60 seconds
Comments | T: 24C(30min), tap water
Information | WellID
Customer | SeverTek
Information | EngName
CementClass | G
CementMfr | Dyckerhoff
Additives | 0.5%Diacel FL+0.5%D-19
Density | 1940
BHCT | 24
BHST | 26
FluidLoss | 55cc/30min
JobType | 146 mm csg tail slurry
Calculated Value | CS_50 7:20:00
Calculated Value | CS_500 12:09:00
Calculated Value | CS_Time8h 0,65 MPa
Calculated Value | CS_Time12h 3,29 MPa
Calculated Value | CS_Time24h 14,31 MPa
Calculated Value | CS_Time48h 26,42 MPa
Calculated Value | CS_Time72h N/A
Compressive Strength | Compressive strength type B (more than 14 lb/gal)
Initial Temperature (C) | 22 C
Final Temperature (C) | 24 C
Initial Transit Time (microsec/in) | 16,23 microsec/in
Final Transit Time (microsec/in) | 7,88 microsec/in
Initial Compressive Strength (MPa) | 0,00 MPa
Final Compressive Strength (MPa) | 26,67 MPa