## Sheet1
Time (HH:MM:SS) | Temperature (C) | Transit Time (microsec/in) | Compressive Strength (MPa)
0:00:00 | 22 | 16.5 | 0
0:01:00 | 22 | 16.09 | 0
0:02:00 | 23 | 16.11 | 0
0:03:00 | 22 | 16.12 | 0
0:04:00 | 23 | 16.12 | 0
0:05:00 | 23 | 16.12 | 0
0:06:00 | 23 | 16.13 | 0
0:07:00 | 23 | 16.14 | 0
0:08:00 | 23 | 16.15 | 0
0:09:00 | 23 | 16.17 | 0
0:10:00 | 23 | 16.17 | 0
0:11:00 | 23 | 16.18 | 0
0:12:00 | 23 | 16.18 | 0
0:13:00 | 23 | 16.19 | 0
0:14:00 | 23 | 16.19 | 0
0:15:00 | 23 | 16.2 | 0
0:16:00 | 23 | 16.2 | 0
0:17:00 | 23 | 16.18 | 0
0:18:00 | 23 | 16.19 | 0
0:19:00 | 23 | 16.19 | 0
0:20:00 | 23 | 16.2 | 0
0:21:00 | 23 | 16.2 | 0
0:22:00 | 23 | 16.2 | 0
0:23:00 | 23 | 16.2 | 0
0:24:00 | 23 | 16.2 | 0
0:25:00 | 24 | 16.2 | 0
0:26:00 | 24 | 16.2 | 0
0:27:00 | 24 | 16.2 | 0
0:28:00 | 24 | 16.2 | 0
0:29:00 | 24 | 16.2 | 0
0:30:00 | 24 | 16.2 | 0
0:31:00 | 24 | 16.2 | 0
0:32:00 | 24 | 16.21 | 0
0:33:00 | 24 | 16.21 | 0
0:34:00 | 24 | 16.21 | 0
0:35:00 | 24 | 16.21 | 0
0:36:00 | 24 | 16.21 | 0
0:37:00 | 24 | 16.22 | 0
0:38:00 | 24 | 16.22 | 0
0:39:00 | 24 | 16.22 | 0
0:40:00 | 24 | 16.2 | 0
0:41:00 | 24 | 16.2 | 0
0:42:00 | 24 | 16.2 | 0
0:43:00 | 24 | 16.2 | 0
0:44:00 | 24 | 16.2 | 0
0:45:00 | 24 | 16.2 | 0
0:46:00 | 24 | 16.21 | 0
0:47:00 | 24 | 16.2 | 0
0:48:00 | 24 | 16.2 | 0
0:49:00 | 24 | 16.2 | 0
0:50:00 | 24 | 16.2 | 0
0:51:00 | 24 | 16.2 | 0
0:52:00 | 24 | 16.2 | 0
0:53:00 | 24 | 16.21 | 0
0:54:00 | 24 | 16.21 | 0
0:55:00 | 24 | 16.22 | 0
0:56:00 | 24 | 16.22 | 0
0:57:00 | 24 | 16.22 | 0
0:58:00 | 24 | 16.22 | 0
0:59:00 | 24 | 16.23 | 0
1:00:00 | 24 | 16.23 | 0
1:01:00 | 24 | 16.23 | 0
1:02:00 | 24 | 16.23 | 0
1:03:00 | 24 | 16.2 | 0
1:04:00 | 24 | 16.2 | 0
1:05:00 | 24 | 16.2 | 0
1:06:00 | 24 | 16.21 | 0
1:07:00 | 24 | 16.22 | 0
1:08:00 | 24 | 16.22 | 0
1:09:00 | 24 | 16.21 | 0
1:10:00 | 24 | 16.22 | 0
1:11:00 | 24 | 16.22 | 0
1:12:00 | 24 | 16.21 | 0
1:13:00 | 24 | 16.21 | 0
1:14:00 | 24 | 16.22 | 0
1:15:00 | 24 | 16.22 | 0
1:16:00 | 24 | 16.22 | 0
1:17:00 | 24 | 16.22 | 0
1:18:00 | 24 | 16.23 | 0
1:19:00 | 24 | 16.23 | 0
1:20:00 | 24 | 16.23 | 0
1:21:00 | 24 | 16.23 | 0
1:22:00 | 24 | 16.24 | 0
1:23:00 | 24 | 16.24 | 0
1:24:00 | 24 | 16.24 | 0
1:25:00 | 24 | 16.25 | 0
1:26:00 | 24 | 16.25 | 0
1:27:00 | 24 | 16.26 | 0
1:28:00 | 24 | 16.25 | 0
1:29:00 | 24 | 16.25 | 0
1:30:00 | 24 | 16.25 | 0
1:31:00 | 24 | 16.19 | 0
1:32:00 | 24 | 16.19 | 0
1:33:00 | 24 | 16.18 | 0
1:34:00 | 24 | 16.19 | 0
1:35:00 | 24 | 16.19 | 0
1:36:00 | 24 | 16.19 | 0
1:37:00 | 24 | 16.19 | 0
1:38:00 | 24 | 16.2 | 0
1:39:00 | 24 | 16.2 | 0
1:40:00 | 24 | 16.2 | 0
1:41:00 | 24 | 16.2 | 0
1:42:00 | 24 | 16.21 | 0
1:43:00 | 24 | 16.2 | 0
1:44:00 | 24 | 16.22 | 0
1:45:00 | 24 | 16.24 | 0
1:46:00 | 24 | 16.23 | 0
1:47:00 | 24 | 16.22 | 0
1:48:00 | 24 | 16.23 | 0
1:49:00 | 24 | 16.23 | 0
1:50:00 | 24 | 16.23 | 0
1:51:00 | 24 | 16.23 | 0
1:52:00 | 24 | 16.23 | 0
1:53:00 | 24 | 16.24 | 0
1:54:00 | 24 | 16.24 | 0
1:55:00 | 24 | 16.24 | 0
1:56:00 | 24 | 16.24 | 0
1:57:00 | 24 | 16.24 | 0
1:58:00 | 24 | 16.24 | 0
1:59:00 | 24 | 16.25 | 0
2:00:00 | 24 | 16.25 | 0
2:01:00 | 24 | 16.25 | 0
2:02:00 | 24 | 16.25 | 0
2:03:00 | 24 | 16.26 | 0
2:04:00 | 24 | 16.26 | 0
2:05:00 | 24 | 16.26 | 0
2:06:00 | 24 | 16.26 | 0
2:07:00 | 24 | 16.27 | 0
2:08:00 | 24 | 16.27 | 0
2:09:00 | 24 | 16.28 | 0
2:10:00 | 24 | 16.27 | 0
2:11:00 | 24 | 16.28 | 0
2:12:00 | 24 | 16.29 | 0
2:13:00 | 24 | 16.29 | 0
2:14:00 | 24 | 16.29 | 0
2:15:00 | 24 | 16.27 | 0
2:16:00 | 24 | 16.26 | 0
2:17:00 | 24 | 16.26 | 0
2:18:00 | 24 | 16.27 | 0
2:19:00 | 24 | 16.28 | 0
2:20:00 | 24 | 16.29 | 0
2:21:00 | 24 | 16.29 | 0
2:22:00 | 24 | 16.29 | 0
2:23:00 | 24 | 16.29 | 0
2:24:00 | 24 | 16.29 | 0
2:25:00 | 24 | 16.29 | 0
2:26:00 | 24 | 16.3 | 0
2:27:00 | 24 | 16.3 | 0
2:28:00 | 24 | 16.3 | 0
2:29:00 | 24 | 16.31 | 0
2:30:00 | 24 | 16.31 | 0
2:31:00 | 24 | 16.31 | 0
2:32:00 | 24 | 16.32 | 0
2:33:00 | 24 | 16.32 | 0
2:34:00 | 24 | 16.33 | 0
2:35:00 | 24 | 16.32 | 0
2:36:00 | 24 | 16.32 | 0
2:37:00 | 24 | 16.32 | 0
2:38:00 | 24 | 16.34 | 0
2:39:00 | 24 | 16.34 | 0
2:40:00 | 24 | 16.34 | 0
2:41:00 | 24 | 16.35 | 0
2:42:00 | 24 | 16.36 | 0
2:43:00 | 24 | 16.36 | 0
2:44:00 | 24 | 16.36 | 0
2:45:00 | 24 | 16.36 | 0
2:46:00 | 24 | 16.37 | 0
2:47:00 | 24 | 16.35 | 0
2:48:00 | 24 | 16.36 | 0
2:49:00 | 24 | 16.36 | 0
2:50:00 | 24 | 16.37 | 0
2:51:00 | 24 | 16.37 | 0
2:52:00 | 24 | 16.38 | 0
2:53:00 | 24 | 16.38 | 0
2:54:00 | 24 | 16.39 | 0
2:55:00 | 24 | 16.39 | 0
2:56:00 | 24 | 16.4 | 0
2:57:00 | 24 | 16.41 | 0
2:58:00 | 24 | 16.41 | 0
2:59:00 | 24 | 16.41 | 0
3:00:00 | 24 | 16.41 | 0
3:01:00 | 24 | 16.41 | 0
3:02:00 | 24 | 16.42 | 0
3:03:00 | 24 | 16.43 | 0
3:04:00 | 24 | 16.42 | 0
3:05:00 | 24 | 16.44 | 0
3:06:00 | 24 | 16.44 | 0
3:07:00 | 24 | 16.45 | 0
3:08:00 | 24 | 16.45 | 0
3:09:00 | 24 | 16.46 | 0
3:10:00 | 24 | 16.47 | 0
3:11:00 | 24 | 16.48 | 0
3:12:00 | 24 | 16.48 | 0
3:13:00 | 24 | 16.48 | 0
3:14:00 | 24 | 16.48 | 0
3:15:00 | 24 | 16.49 | 0
3:16:00 | 24 | 16.5 | 0
3:17:00 | 24 | 16.5 | 0
3:18:00 | 24 | 16.5 | 0
3:19:00 | 24 | 16.5 | 0
3:20:00 | 24 | 16.51 | 0
3:21:00 | 24 | 16.53 | 0
3:22:00 | 24 | 16.49 | 0
3:23:00 | 24 | 16.5 | 0
3:24:00 | 24 | 16.5 | 0
3:25:00 | 24 | 16.51 | 0
3:26:00 | 24 | 16.51 | 0
3:27:00 | 24 | 16.51 | 0
3:28:00 | 24 | 16.52 | 0
3:29:00 | 24 | 16.52 | 0
3:30:00 | 24 | 16.54 | 0
3:31:00 | 24 | 16.53 | 0
3:32:00 | 24 | 16.54 | 0
3:33:00 | 24 | 16.54 | 0
3:34:00 | 24 | 16.54 | 0
3:35:00 | 24 | 16.54 | 0
3:36:00 | 24 | 16.54 | 0
3:37:00 | 24 | 16.55 | 0
3:38:00 | 24 | 16.55 | 0
3:39:00 | 24 | 16.56 | 0
3:40:00 | 24 | 16.56 | 0
3:41:00 | 24 | 16.56 | 0
3:42:00 | 24 | 16.56 | 0
3:43:00 | 24 | 16.56 | 0
3:44:00 | 24 | 16.56 | 0
3:45:00 | 24 | 16.57 | 0
3:46:00 | 24 | 16.57 | 0
3:47:00 | 24 | 16.57 | 0
3:48:00 | 24 | 16.58 | 0
3:49:00 | 24 | 16.58 | 0
3:50:00 | 24 | 16.58 | 0
3:51:00 | 24 | 16.58 | 0
3:52:00 | 24 | 16.59 | 0
3:53:00 | 24 | 16.59 | 0
3:54:00 | 24 | 16.59 | 0
3:55:00 | 24 | 16.59 | 0
3:56:00 | 24 | 16.59 | 0
3:57:00 | 24 | 16.57 | 0
3:58:00 | 24 | 16.56 | 0
3:59:00 | 24 | 16.56 | 0
4:00:00 | 24 | 16.56 | 0
4:01:00 | 24 | 16.57 | 0
4:02:00 | 24 | 16.57 | 0
4:03:00 | 24 | 16.57 | 0
4:04:00 | 24 | 16.57 | 0
4:05:00 | 24 | 16.57 | 0
4:06:00 | 24 | 16.57 | 0
4:07:00 | 24 | 16.57 | 0
4:08:00 | 24 | 16.57 | 0
4:09:00 | 24 | 16.57 | 0
4:10:00 | 24 | 16.56 | 0
4:11:00 | 24 | 16.56 | 0
4:12:00 | 24 | 16.56 | 0
4:13:00 | 24 | 16.56 | 0
4:14:00 | 24 | 16.56 | 0
4:15:00 | 24 | 16.56 | 0
4:16:00 | 24 | 16.56 | 0
4:17:00 | 24 | 16.56 | 0
4:18:00 | 24 | 16.56 | 0
4:19:00 | 24 | 16.56 | 0
4:20:00 | 24 | 16.56 | 0
4:21:00 | 24 | 16.56 | 0
4:22:00 | 24 | 16.55 | 0
4:23:00 | 24 | 16.55 | 0
4:24:00 | 24 | 16.55 | 0
4:25:00 | 24 | 16.54 | 0
4:26:00 | 24 | 16.54 | 0
4:27:00 | 24 | 16.54 | 0
4:28:00 | 24 | 16.54 | 0
4:29:00 | 24 | 16.54 | 0
4:30:00 | 24 | 16.54 | 0
4:31:00 | 24 | 16.54 | 0
4:32:00 | 24 | 16.53 | 0
4:33:00 | 24 | 16.53 | 0
4:34:00 | 24 | 16.5 | 0
4:35:00 | 24 | 16.5 | 0
4:36:00 | 24 | 16.5 | 0
4:37:00 | 24 | 16.5 | 0
4:38:00 | 24 | 16.49 | 0
4:39:00 | 24 | 16.49 | 0
4:40:00 | 24 | 16.48 | 0
4:41:00 | 24 | 16.48 | 0
4:42:00 | 24 | 16.48 | 0
4:43:00 | 24 | 16.47 | 0
4:44:00 | 24 | 16.46 | 0
4:45:00 | 24 | 16.45 | 0
4:46:00 | 24 | 16.45 | 0
4:47:00 | 24 | 16.45 | 0
4:48:00 | 24 | 16.43 | 0
4:49:00 | 24 | 16.42 | 0
4:50:00 | 24 | 16.42 | 0
4:51:00 | 24 | 16.41 | 0
4:52:00 | 24 | 16.41 | 0
4:53:00 | 24 | 16.4 | 0
4:54:00 | 24 | 16.4 | 0
4:55:00 | 24 | 16.38 | 0
4:56:00 | 24 | 16.38 | 0
4:57:00 | 24 | 16.38 | 0
4:58:00 | 24 | 16.37 | 0
4:59:00 | 24 | 16.36 | 0
5:00:00 | 24 | 16.36 | 0
5:01:00 | 24 | 16.35 | 0
5:02:00 | 24 | 16.34 | 0
5:03:00 | 24 | 16.33 | 0
5:04:00 | 24 | 16.32 | 0
5:05:00 | 24 | 16.32 | 0
5:06:00 | 24 | 16.3 | 0
5:07:00 | 24 | 16.29 | 0
5:08:00 | 24 | 16.29 | 0
5:09:00 | 24 | 16.28 | 0
5:10:00 | 24 | 16.26 | 0
5:11:00 | 24 | 16.26 | 0
5:12:00 | 24 | 16.23 | 0
5:13:00 | 24 | 16.22 | 0
5:14:00 | 24 | 16.21 | 0
5:15:00 | 24 | 16.2 | 0
5:16:00 | 24 | 16.19 | 0
5:17:00 | 24 | 16.18 | 0
5:18:00 | 24 | 16.17 | 0
5:19:00 | 24 | 16.16 | 0
5:20:00 | 24 | 16.14 | 0
5:21:00 | 24 | 16.14 | 0
5:22:00 | 24 | 16.12 | 0
5:23:00 | 24 | 16.11 | 0
5:24:00 | 24 | 16.09 | 0
5:25:00 | 24 | 16.08 | 0
5:26:00 | 24 | 16.06 | 0
5:27:00 | 24 | 16.05 | 0
5:28:00 | 24 | 16.04 | 0
5:29:00 | 24 | 16.03 | 0
5:30:00 | 24 | 16.02 | 0
5:31:00 | 24 | 16 | 0
5:32:00 | 24 | 15.99 | 0
5:33:00 | 24 | 15.98 | 0
5:34:00 | 24 | 15.96 | 0
5:35:00 | 24 | 15.95 | 0
5:36:00 | 24 | 15.93 | 0
5:37:00 | 24 | 15.92 | 0
5:38:00 | 24 | 15.9 | 0
5:39:00 | 24 | 15.9 | 0
5:40:00 | 24 | 15.88 | 0
5:41:00 | 24 | 15.86 | 0
5:42:00 | 24 | 15.84 | 0
5:43:00 | 24 | 15.83 | 0
5:44:00 | 24 | 15.81 | 0
5:45:00 | 24 | 15.8 | 0
5:46:00 | 24 | 15.78 | 0
5:47:00 | 24 | 15.77 | 0
5:48:00 | 24 | 15.76 | 0
5:49:00 | 24 | 15.72 | 0
5:50:00 | 24 | 15.71 | 0
5:51:00 | 24 | 15.69 | 0
5:52:00 | 24 | 15.67 | 0
5:53:00 | 24 | 15.66 | 0
5:54:00 | 24 | 15.64 | 0
5:55:00 | 24 | 15.63 | 0
5:56:00 | 24 | 15.6 | 0
5:57:00 | 24 | 15.59 | 0
5:58:00 | 24 | 15.57 | 0
5:59:00 | 24 | 15.55 | 0
6:00:00 | 24 | 15.53 | 0
6:01:00 | 24 | 15.52 | 0
6:02:00 | 24 | 15.5 | 0
6:03:00 | 24 | 15.48 | 0
6:04:00 | 24 | 15.46 | 0
6:05:00 | 24 | 15.45 | 0
6:06:00 | 24 | 15.42 | 0
6:07:00 | 24 | 15.42 | 0
6:08:00 | 24 | 15.4 | 0
6:09:00 | 24 | 15.38 | 0
6:10:00 | 24 | 15.36 | 0
6:11:00 | 24 | 15.35 | 0
6:12:00 | 24 | 15.33 | 0
6:13:00 | 24 | 15.31 | 0
6:14:00 | 24 | 15.3 | 0
6:15:00 | 24 | 15.27 | 0
6:16:00 | 24 | 15.26 | 0
6:17:00 | 24 | 15.24 | 0
6:18:00 | 24 | 15.22 | 0
6:19:00 | 24 | 15.21 | 0
6:20:00 | 24 | 15.18 | 0
6:21:00 | 24 | 15.17 | 0
6:22:00 | 24 | 15.15 | 0
6:23:00 | 24 | 15.13 | 0
6:24:00 | 24 | 15.12 | 0
6:25:00 | 24 | 15.09 | 0
6:26:00 | 24 | 15.06 | 0
6:27:00 | 24 | 15.05 | 0
6:28:00 | 24 | 15.03 | 0
6:29:00 | 24 | 15.01 | 0
6:30:00 | 24 | 15 | 1
6:31:00 | 24 | 14.98 | 1
6:32:00 | 24 | 14.96 | 1
6:33:00 | 24 | 14.95 | 1
6:34:00 | 25 | 14.93 | 1
6:35:00 | 24 | 14.91 | 1
6:36:00 | 24 | 14.88 | 1
6:37:00 | 24 | 14.86 | 1
6:38:00 | 24 | 14.85 | 1
6:39:00 | 24 | 14.83 | 1
6:40:00 | 24 | 14.81 | 1
6:41:00 | 24 | 14.79 | 1
6:42:00 | 24 | 14.78 | 1
6:43:00 | 24 | 14.76 | 1
6:44:00 | 24 | 14.74 | 1
6:45:00 | 24 | 14.73 | 1
6:46:00 | 24 | 14.7 | 1
6:47:00 | 24 | 14.69 | 1
6:48:00 | 24 | 14.68 | 1
6:49:00 | 24 | 14.66 | 1
6:50:00 | 24 | 14.64 | 1
6:51:00 | 24 | 14.62 | 1
6:52:00 | 24 | 14.61 | 1
6:53:00 | 24 | 14.59 | 1
6:54:00 | 24 | 14.58 | 1
6:55:00 | 24 | 14.56 | 1
6:56:00 | 24 | 14.54 | 1
6:57:00 | 24 | 14.52 | 1
6:58:00 | 24 | 14.51 | 1
6:59:00 | 24 | 14.5 | 1
7:00:00 | 24 | 14.47 | 1
7:01:00 | 24 | 14.46 | 1
7:02:00 | 24 | 14.43 | 1
7:03:00 | 24 | 14.41 | 1
7:04:00 | 24 | 14.4 | 1
7:05:00 | 25 | 14.38 | 1
7:06:00 | 24 | 14.37 | 1
7:07:00 | 24 | 14.35 | 1
7:08:00 | 24 | 14.33 | 1
7:09:00 | 24 | 14.32 | 1
7:10:00 | 24 | 14.31 | 1
7:11:00 | 24 | 14.28 | 1
7:12:00 | 24 | 14.27 | 1
7:13:00 | 24 | 14.25 | 1
7:14:00 | 24 | 14.24 | 1
7:15:00 | 25 | 14.22 | 1
7:16:00 | 24 | 14.21 | 1
7:17:00 | 24 | 14.2 | 1
7:18:00 | 24 | 14.18 | 1
7:19:00 | 25 | 14.16 | 1
7:20:00 | 24 | 14.15 | 1
7:21:00 | 24 | 14.13 | 1
7:22:00 | 24 | 14.12 | 1
7:23:00 | 24 | 14.1 | 1
7:24:00 | 25 | 14.09 | 1
7:25:00 | 24 | 14.07 | 1
7:26:00 | 24 | 14.06 | 1
7:27:00 | 24 | 14.05 | 1
7:28:00 | 25 | 14.04 | 1
7:29:00 | 24 | 14.02 | 1
7:30:00 | 24 | 14.01 | 1
7:31:00 | 24 | 13.99 | 1
7:32:00 | 24 | 13.98 | 1
7:33:00 | 24 | 13.96 | 1
7:34:00 | 24 | 13.96 | 1
7:35:00 | 24 | 13.94 | 1
7:36:00 | 24 | 13.92 | 1
7:37:00 | 24 | 13.92 | 1
7:38:00 | 24 | 13.89 | 1
7:39:00 | 24 | 13.88 | 1
7:40:00 | 24 | 13.86 | 1
7:41:00 | 24 | 13.85 | 1
7:42:00 | 24 | 13.84 | 1
7:43:00 | 24 | 13.82 | 1
7:44:00 | 24 | 13.81 | 1
7:45:00 | 24 | 13.8 | 1
7:46:00 | 24 | 13.78 | 1
7:47:00 | 24 | 13.77 | 1
7:48:00 | 24 | 13.76 | 1
7:49:00 | 24 | 13.75 | 1
7:50:00 | 24 | 13.74 | 1
7:51:00 | 24 | 13.72 | 1
7:52:00 | 24 | 13.71 | 1
7:53:00 | 24 | 13.69 | 1
7:54:00 | 24 | 13.68 | 1
7:55:00 | 24 | 13.67 | 1
7:56:00 | 24 | 13.66 | 1
7:57:00 | 24 | 13.64 | 1
7:58:00 | 24 | 13.63 | 1
7:59:00 | 24 | 13.62 | 1
8:00:00 | 24 | 13.6 | 1
8:01:00 | 24 | 13.59 | 1
8:02:00 | 25 | 13.58 | 1
8:03:00 | 24 | 13.57 | 1
8:04:00 | 24 | 13.56 | 1
8:05:00 | 24 | 13.54 | 1
8:06:00 | 24 | 13.54 | 1
8:07:00 | 24 | 13.52 | 1
8:08:00 | 24 | 13.5 | 1
8:09:00 | 24 | 13.5 | 1
8:10:00 | 24 | 13.48 | 1
8:11:00 | 24 | 13.47 | 1
8:12:00 | 24 | 13.46 | 1
8:13:00 | 24 | 13.45 | 1
8:14:00 | 24 | 13.44 | 1
8:15:00 | 24 | 13.42 | 1
8:16:00 | 24 | 13.41 | 1
8:17:00 | 24 | 13.41 | 1
8:18:00 | 24 | 13.38 | 1
8:19:00 | 24 | 13.37 | 1
8:20:00 | 24 | 13.36 | 2
8:21:00 | 24 | 13.35 | 2
8:22:00 | 24 | 13.33 | 2
8:23:00 | 24 | 13.32 | 2
8:24:00 | 24 | 13.32 | 2
8:25:00 | 24 | 13.31 | 2
8:26:00 | 24 | 13.3 | 2
8:27:00 | 24 | 13.28 | 2
8:28:00 | 24 | 13.27 | 2
8:29:00 | 24 | 13.26 | 2
8:30:00 | 24 | 13.25 | 2
8:31:00 | 24 | 13.23 | 2
8:32:00 | 24 | 13.23 | 2
8:33:00 | 24 | 13.21 | 2
8:34:00 | 24 | 13.21 | 2
8:35:00 | 24 | 13.19 | 2
8:36:00 | 24 | 13.18 | 2
8:37:00 | 24 | 13.17 | 2
8:38:00 | 24 | 13.16 | 2
8:39:00 | 24 | 13.15 | 2
8:40:00 | 24 | 13.14 | 2
8:41:00 | 24 | 13.13 | 2
8:42:00 | 24 | 13.11 | 2
8:43:00 | 24 | 13.11 | 2
8:44:00 | 24 | 13.1 | 2
8:45:00 | 24 | 13.08 | 2
8:46:00 | 24 | 13.08 | 2
8:47:00 | 24 | 13.06 | 2
8:48:00 | 24 | 13.05 | 2
8:49:00 | 24 | 13.04 | 2
8:50:00 | 24 | 13.03 | 2
8:51:00 | 24 | 13.02 | 2
8:52:00 | 24 | 13.02 | 2
8:53:00 | 24 | 13 | 2
8:54:00 | 24 | 13 | 2
8:55:00 | 24 | 12.99 | 2
8:56:00 | 24 | 12.96 | 2
8:57:00 | 24 | 12.96 | 2
8:58:00 | 24 | 12.94 | 2
8:59:00 | 24 | 12.93 | 2
9:00:00 | 24 | 12.92 | 2
9:01:00 | 24 | 12.91 | 2
9:02:00 | 24 | 12.91 | 2
9:03:00 | 24 | 12.9 | 2
9:04:00 | 24 | 12.88 | 2
9:05:00 | 24 | 12.88 | 2
9:06:00 | 24 | 12.86 | 2
9:07:00 | 24 | 12.85 | 2
9:08:00 | 24 | 12.84 | 2
9:09:00 | 24 | 12.83 | 2
9:10:00 | 24 | 12.82 | 2
9:11:00 | 24 | 12.81 | 2
9:12:00 | 24 | 12.8 | 2
9:13:00 | 24 | 12.79 | 2
9:14:00 | 24 | 12.78 | 2
9:15:00 | 24 | 12.77 | 2
9:16:00 | 24 | 12.76 | 2
9:17:00 | 24 | 12.75 | 2
9:18:00 | 24 | 12.74 | 2
9:19:00 | 24 | 12.73 | 2
9:20:00 | 24 | 12.72 | 2
9:21:00 | 24 | 12.71 | 2
9:22:00 | 24 | 12.7 | 2
9:23:00 | 24 | 12.69 | 2
9:24:00 | 24 | 12.68 | 2
9:25:00 | 24 | 12.67 | 2
9:26:00 | 24 | 12.66 | 2
9:27:00 | 24 | 12.66 | 2
9:28:00 | 24 | 12.64 | 2
9:29:00 | 24 | 12.63 | 2
9:30:00 | 24 | 12.63 | 2
9:31:00 | 24 | 12.61 | 2
9:32:00 | 24 | 12.61 | 2
9:33:00 | 24 | 12.6 | 2
9:34:00 | 24 | 12.58 | 2
9:35:00 | 24 | 12.57 | 2
9:36:00 | 24 | 12.57 | 2
9:37:00 | 24 | 12.55 | 2
9:38:00 | 24 | 12.54 | 2
9:39:00 | 24 | 12.53 | 2
9:40:00 | 24 | 12.52 | 2
9:41:00 | 24 | 12.51 | 2
9:42:00 | 24 | 12.5 | 2
9:43:00 | 24 | 12.49 | 2
9:44:00 | 24 | 12.48 | 2
9:45:00 | 24 | 12.47 | 2
9:46:00 | 24 | 12.46 | 2
9:47:00 | 24 | 12.45 | 2
9:48:00 | 24 | 12.44 | 2
9:49:00 | 24 | 12.43 | 2
9:50:00 | 24 | 12.43 | 2
9:51:00 | 24 | 12.42 | 2
9:52:00 | 24 | 12.4 | 2
9:53:00 | 24 | 12.39 | 3
9:54:00 | 24 | 12.38 | 3
9:55:00 | 24 | 12.37 | 3
9:56:00 | 24 | 12.36 | 3
9:57:00 | 24 | 12.36 | 3
9:58:00 | 24 | 12.35 | 3
9:59:00 | 24 | 12.34 | 3
10:00:00 | 24 | 12.33 | 3
10:01:00 | 24 | 12.32 | 3
10:02:00 | 24 | 12.31 | 3
10:03:00 | 24 | 12.3 | 3
10:04:00 | 24 | 12.3 | 3
10:05:00 | 24 | 12.28 | 3
10:06:00 | 24 | 12.27 | 3
10:07:00 | 24 | 12.27 | 3
10:08:00 | 24 | 12.26 | 3
10:09:00 | 24 | 12.25 | 3
10:10:00 | 24 | 12.24 | 3
10:11:00 | 24 | 12.23 | 3
10:12:00 | 24 | 12.22 | 3
10:13:00 | 24 | 12.21 | 3
10:14:00 | 24 | 12.21 | 3
10:15:00 | 24 | 12.19 | 3
10:16:00 | 24 | 12.18 | 3
10:17:00 | 24 | 12.18 | 3
10:18:00 | 24 | 12.16 | 3
10:19:00 | 24 | 12.15 | 3
10:20:00 | 24 | 12.14 | 3
10:21:00 | 24 | 12.13 | 3
10:22:00 | 24 | 12.12 | 3
10:23:00 | 24 | 12.11 | 3
10:24:00 | 24 | 12.1 | 3
10:25:00 | 24 | 12.09 | 3
10:26:00 | 24 | 12.09 | 3
10:27:00 | 24 | 12.08 | 3
10:28:00 | 24 | 12.07 | 3
10:29:00 | 24 | 12.06 | 3
10:30:00 | 24 | 12.05 | 3
10:31:00 | 24 | 12.04 | 3
10:32:00 | 24 | 12.04 | 3
10:33:00 | 24 | 12.02 | 3
10:34:00 | 24 | 12.01 | 3
10:35:00 | 24 | 12 | 3
10:36:00 | 24 | 12 | 3
10:37:00 | 24 | 11.99 | 3
10:38:00 | 24 | 11.97 | 3
10:39:00 | 24 | 11.97 | 3
10:40:00 | 24 | 11.96 | 3
10:41:00 | 24 | 11.95 | 3
10:42:00 | 24 | 11.95 | 3
10:43:00 | 24 | 11.94 | 3
10:44:00 | 24 | 11.93 | 3
10:45:00 | 24 | 11.92 | 3
10:46:00 | 24 | 11.91 | 3
10:47:00 | 24 | 11.9 | 3
10:48:00 | 24 | 11.89 | 3
10:49:00 | 24 | 11.88 | 3
10:50:00 | 24 | 11.88 | 3
10:51:00 | 24 | 11.87 | 3
10:52:00 | 24 | 11.86 | 3
10:53:00 | 24 | 11.86 | 3
10:54:00 | 24 | 11.84 | 3
10:55:00 | 24 | 11.83 | 3
10:56:00 | 24 | 11.82 | 3
10:57:00 | 24 | 11.82 | 3
10:58:00 | 24 | 11.81 | 3
10:59:00 | 24 | 11.8 | 3
11:00:00 | 24 | 11.79 | 3
11:01:00 | 24 | 11.78 | 3
11:02:00 | 24 | 11.77 | 3
11:03:00 | 24 | 11.76 | 3
11:04:00 | 24 | 11.75 | 3
11:05:00 | 24 | 11.74 | 3
11:06:00 | 24 | 11.73 | 3
11:07:00 | 24 | 11.73 | 4
11:08:00 | 24 | 11.72 | 4
11:09:00 | 24 | 11.71 | 4
11:10:00 | 24 | 11.7 | 4
11:11:00 | 24 | 11.69 | 4
11:12:00 | 24 | 11.68 | 4
11:13:00 | 24 | 11.68 | 4
11:14:00 | 24 | 11.67 | 4
11:15:00 | 24 | 11.66 | 4
11:16:00 | 24 | 11.65 | 4
11:17:00 | 24 | 11.64 | 4
11:18:00 | 24 | 11.64 | 4
11:19:00 | 24 | 11.62 | 4
11:20:00 | 24 | 11.61 | 4
11:21:00 | 24 | 11.61 | 4
11:22:00 | 24 | 11.6 | 4
11:23:00 | 24 | 11.59 | 4
11:24:00 | 24 | 11.58 | 4
11:25:00 | 24 | 11.58 | 4
11:26:00 | 24 | 11.57 | 4
11:27:00 | 24 | 11.56 | 4
11:28:00 | 24 | 11.55 | 4
11:29:00 | 24 | 11.54 | 4
11:30:00 | 24 | 11.54 | 4
11:31:00 | 24 | 11.52 | 4
11:32:00 | 24 | 11.52 | 4
11:33:00 | 24 | 11.52 | 4
11:34:00 | 24 | 11.51 | 4
11:35:00 | 24 | 11.5 | 4
11:36:00 | 24 | 11.49 | 4
11:37:00 | 24 | 11.49 | 4
11:38:00 | 24 | 11.47 | 4
11:39:00 | 24 | 11.46 | 4
11:40:00 | 24 | 11.46 | 4
11:41:00 | 24 | 11.45 | 4
11:42:00 | 24 | 11.44 | 4
11:43:00 | 24 | 11.43 | 4
11:44:00 | 24 | 11.42 | 4
11:45:00 | 24 | 11.41 | 4
11:46:00 | 24 | 11.41 | 4
11:47:00 | 24 | 11.4 | 4
11:48:00 | 24 | 11.39 | 4
11:49:00 | 24 | 11.38 | 4
11:50:00 | 24 | 11.38 | 4
11:51:00 | 24 | 11.36 | 4
11:52:00 | 24 | 11.36 | 4
11:53:00 | 24 | 11.35 | 4
11:54:00 | 24 | 11.34 | 4
11:55:00 | 24 | 11.34 | 4
11:56:00 | 24 | 11.33 | 4
11:57:00 | 24 | 11.32 | 4
11:58:00 | 24 | 11.32 | 4
11:59:00 | 24 | 11.3 | 4
12:00:00 | 24 | 11.3 | 4
12:01:00 | 24 | 11.29 | 4
12:02:00 | 24 | 11.29 | 4
12:03:00 | 24 | 11.27 | 4
12:04:00 | 24 | 11.27 | 4
12:05:00 | 24 | 11.26 | 4
12:06:00 | 24 | 11.25 | 4
12:07:00 | 24 | 11.25 | 4
12:08:00 | 24 | 11.24 | 4
12:09:00 | 24 | 11.23 | 4
12:10:00 | 24 | 11.23 | 4
12:11:00 | 24 | 11.22 | 5
12:12:00 | 24 | 11.21 | 5
12:13:00 | 24 | 11.2 | 5
12:14:00 | 24 | 11.2 | 5
12:15:00 | 24 | 11.19 | 5
12:16:00 | 24 | 11.18 | 5
12:17:00 | 24 | 11.18 | 5
12:18:00 | 24 | 11.17 | 5
12:19:00 | 24 | 11.16 | 5
12:20:00 | 24 | 11.16 | 5
12:21:00 | 24 | 11.15 | 5
12:22:00 | 24 | 11.14 | 5
12:23:00 | 24 | 11.13 | 5
12:24:00 | 24 | 11.13 | 5
12:25:00 | 24 | 11.12 | 5
12:26:00 | 24 | 11.11 | 5
12:27:00 | 24 | 11.11 | 5
12:28:00 | 24 | 11.1 | 5
12:29:00 | 24 | 11.09 | 5
12:30:00 | 24 | 11.08 | 5
12:31:00 | 24 | 11.07 | 5
12:32:00 | 24 | 11.07 | 5
12:33:00 | 24 | 11.06 | 5
12:34:00 | 24 | 11.05 | 5
12:35:00 | 24 | 11.04 | 5
12:36:00 | 24 | 11.04 | 5
12:37:00 | 24 | 11.04 | 5
12:38:00 | 24 | 11.03 | 5
12:39:00 | 24 | 11.02 | 5
12:40:00 | 24 | 11.02 | 5
12:41:00 | 24 | 11.01 | 5
12:42:00 | 24 | 11 | 5
12:43:00 | 24 | 10.99 | 5
12:44:00 | 24 | 10.98 | 5
12:45:00 | 24 | 10.98 | 5
12:46:00 | 24 | 10.98 | 5
12:47:00 | 24 | 10.97 | 5
12:48:00 | 24 | 10.96 | 5
12:49:00 | 24 | 10.95 | 5
12:50:00 | 24 | 10.95 | 5
12:51:00 | 24 | 10.94 | 5
12:52:00 | 24 | 10.93 | 5
12:53:00 | 24 | 10.93 | 5
12:54:00 | 24 | 10.93 | 5
12:55:00 | 24 | 10.92 | 5
12:56:00 | 24 | 10.91 | 5
12:57:00 | 24 | 10.9 | 5
12:58:00 | 24 | 10.9 | 5
12:59:00 | 24 | 10.89 | 5
13:00:00 | 24 | 10.89 | 5
13:01:00 | 24 | 10.88 | 5
13:02:00 | 24 | 10.87 | 5
13:03:00 | 24 | 10.87 | 5
13:04:00 | 24 | 10.86 | 5
13:05:00 | 24 | 10.86 | 5
13:06:00 | 24 | 10.85 | 5
13:07:00 | 24 | 10.85 | 5
13:08:00 | 24 | 10.84 | 5
13:09:00 | 24 | 10.84 | 5
13:10:00 | 24 | 10.83 | 5
13:11:00 | 24 | 10.82 | 5
13:12:00 | 24 | 10.81 | 6
13:13:00 | 24 | 10.8 | 6
13:14:00 | 24 | 10.8 | 6
13:15:00 | 24 | 10.79 | 6
13:16:00 | 24 | 10.78 | 6
13:17:00 | 24 | 10.78 | 6
13:18:00 | 24 | 10.77 | 6
13:19:00 | 24 | 10.77 | 6
13:20:00 | 24 | 10.77 | 6
13:21:00 | 24 | 10.76 | 6
13:22:00 | 24 | 10.75 | 6
13:23:00 | 24 | 10.75 | 6
13:24:00 | 24 | 10.75 | 6
13:25:00 | 24 | 10.74 | 6
13:26:00 | 24 | 10.73 | 6
13:27:00 | 24 | 10.72 | 6
13:28:00 | 24 | 10.72 | 6
13:29:00 | 24 | 10.71 | 6
13:30:00 | 24 | 10.71 | 6
13:31:00 | 24 | 10.7 | 6
13:32:00 | 24 | 10.69 | 6
13:33:00 | 24 | 10.68 | 6
13:34:00 | 24 | 10.68 | 6
13:35:00 | 24 | 10.68 | 6
13:36:00 | 24 | 10.67 | 6
13:37:00 | 24 | 10.67 | 6
13:38:00 | 24 | 10.66 | 6
13:39:00 | 24 | 10.66 | 6
13:40:00 | 24 | 10.66 | 6
13:41:00 | 24 | 10.65 | 6
13:42:00 | 24 | 10.64 | 6
13:43:00 | 24 | 10.63 | 6
13:44:00 | 24 | 10.63 | 6
13:45:00 | 24 | 10.63 | 6
13:46:00 | 24 | 10.62 | 6
13:47:00 | 24 | 10.62 | 6
13:48:00 | 24 | 10.61 | 6
13:49:00 | 24 | 10.6 | 6
13:50:00 | 24 | 10.6 | 6
13:51:00 | 24 | 10.59 | 6
13:52:00 | 24 | 10.59 | 6
13:53:00 | 24 | 10.59 | 6
13:54:00 | 24 | 10.57 | 6
13:55:00 | 24 | 10.57 | 6
13:56:00 | 24 | 10.56 | 6
13:57:00 | 24 | 10.56 | 6
13:58:00 | 24 | 10.55 | 6
13:59:00 | 24 | 10.54 | 6
14:00:00 | 24 | 10.54 | 6
14:01:00 | 24 | 10.54 | 6
14:02:00 | 24 | 10.53 | 6
14:03:00 | 24 | 10.53 | 6
14:04:00 | 24 | 10.52 | 6
14:05:00 | 24 | 10.51 | 6
14:06:00 | 24 | 10.51 | 6
14:07:00 | 24 | 10.5 | 6
14:08:00 | 24 | 10.5 | 6
14:09:00 | 24 | 10.5 | 6
14:10:00 | 24 | 10.49 | 6
14:11:00 | 25 | 10.49 | 6
14:12:00 | 24 | 10.48 | 7
14:13:00 | 24 | 10.47 | 7
14:14:00 | 24 | 10.47 | 7
14:15:00 | 24 | 10.47 | 7
14:16:00 | 24 | 10.46 | 7
14:17:00 | 24 | 10.46 | 7
14:18:00 | 24 | 10.45 | 7
14:19:00 | 24 | 10.45 | 7
14:20:00 | 24 | 10.45 | 7
14:21:00 | 24 | 10.44 | 7
14:22:00 | 24 | 10.44 | 7
14:23:00 | 24 | 10.43 | 7
14:24:00 | 24 | 10.43 | 7
14:25:00 | 24 | 10.42 | 7
14:26:00 | 24 | 10.41 | 7
14:27:00 | 24 | 10.41 | 7
14:28:00 | 24 | 10.41 | 7
14:29:00 | 24 | 10.4 | 7
14:30:00 | 24 | 10.4 | 7
14:31:00 | 24 | 10.39 | 7
14:32:00 | 24 | 10.39 | 7
14:33:00 | 24 | 10.38 | 7
14:34:00 | 24 | 10.38 | 7
14:35:00 | 24 | 10.38 | 7
14:36:00 | 24 | 10.38 | 7
14:37:00 | 24 | 10.37 | 7
14:38:00 | 24 | 10.36 | 7
14:39:00 | 24 | 10.36 | 7
14:40:00 | 24 | 10.36 | 7
14:41:00 | 24 | 10.35 | 7
14:42:00 | 24 | 10.34 | 7
14:43:00 | 24 | 10.34 | 7
14:44:00 | 24 | 10.33 | 7
14:45:00 | 24 | 10.33 | 7
14:46:00 | 24 | 10.32 | 7
14:47:00 | 24 | 10.32 | 7
14:48:00 | 24 | 10.32 | 7
14:49:00 | 24 | 10.31 | 7
14:50:00 | 24 | 10.31 | 7
14:51:00 | 24 | 10.3 | 7
14:52:00 | 24 | 10.3 | 7
14:53:00 | 24 | 10.3 | 7
14:54:00 | 24 | 10.29 | 7
14:55:00 | 25 | 10.29 | 7
14:56:00 | 24 | 10.28 | 7
14:57:00 | 24 | 10.28 | 7
14:58:00 | 25 | 10.27 | 7
14:59:00 | 24 | 10.27 | 7
15:00:00 | 24 | 10.27 | 7
15:01:00 | 24 | 10.26 | 7
15:02:00 | 24 | 10.26 | 7
15:03:00 | 24 | 10.25 | 7
15:04:00 | 24 | 10.25 | 7
15:05:00 | 24 | 10.24 | 7
15:06:00 | 24 | 10.24 | 7
15:07:00 | 24 | 10.23 | 7
15:08:00 | 24 | 10.23 | 7
15:09:00 | 24 | 10.23 | 7
15:10:00 | 24 | 10.22 | 7
15:11:00 | 24 | 10.22 | 7
15:12:00 | 24 | 10.22 | 7
15:13:00 | 24 | 10.21 | 7
15:14:00 | 24 | 10.21 | 7
15:15:00 | 24 | 10.21 | 7
15:16:00 | 24 | 10.2 | 8
15:17:00 | 24 | 10.2 | 8
15:18:00 | 24 | 10.19 | 8
15:19:00 | 24 | 10.19 | 8
15:20:00 | 24 | 10.18 | 8
15:21:00 | 24 | 10.18 | 8
15:22:00 | 24 | 10.18 | 8
15:23:00 | 24 | 10.18 | 8
15:24:00 | 24 | 10.17 | 8
15:25:00 | 24 | 10.17 | 8
15:26:00 | 24 | 10.16 | 8
15:27:00 | 24 | 10.15 | 8
15:28:00 | 24 | 10.15 | 8
15:29:00 | 24 | 10.14 | 8
15:30:00 | 25 | 10.14 | 8
15:31:00 | 24 | 10.14 | 8
15:32:00 | 24 | 10.13 | 8
15:33:00 | 24 | 10.13 | 8
15:34:00 | 24 | 10.13 | 8
15:35:00 | 24 | 10.12 | 8
15:36:00 | 24 | 10.12 | 8
15:37:00 | 24 | 10.11 | 8
15:38:00 | 24 | 10.11 | 8
15:39:00 | 24 | 10.11 | 8
15:40:00 | 24 | 10.11 | 8
15:41:00 | 24 | 10.1 | 8
15:42:00 | 24 | 10.1 | 8
15:43:00 | 24 | 10.09 | 8
15:44:00 | 24 | 10.08 | 8
15:45:00 | 24 | 10.08 | 8
15:46:00 | 24 | 10.08 | 8
15:47:00 | 24 | 10.08 | 8
15:48:00 | 24 | 10.08 | 8
15:49:00 | 24 | 10.07 | 8
15:50:00 | 24 | 10.07 | 8
15:51:00 | 24 | 10.06 | 8
15:52:00 | 24 | 10.06 | 8
15:53:00 | 24 | 10.05 | 8
15:54:00 | 24 | 10.05 | 8
15:55:00 | 25 | 10.05 | 8
15:56:00 | 24 | 10.05 | 8
15:57:00 | 24 | 10.04 | 8
15:58:00 | 24 | 10.04 | 8
15:59:00 | 24 | 10.04 | 8
16:00:00 | 24 | 10.03 | 8
16:01:00 | 24 | 10.03 | 8
16:02:00 | 24 | 10.02 | 8
16:03:00 | 24 | 10.02 | 8
16:04:00 | 24 | 10.02 | 8
16:05:00 | 24 | 10.02 | 8
16:06:00 | 24 | 10.01 | 8
16:07:00 | 24 | 10.01 | 8
16:08:00 | 24 | 10 | 8
16:09:00 | 24 | 10 | 8
16:10:00 | 24 | 10 | 8
16:11:00 | 24 | 10 | 8
16:12:00 | 24 | 9.99 | 8
16:13:00 | 24 | 9.99 | 8
16:14:00 | 24 | 9.98 | 8
16:15:00 | 24 | 9.98 | 8
16:16:00 | 24 | 9.97 | 8
16:17:00 | 24 | 9.97 | 8
16:18:00 | 24 | 9.96 | 8
16:19:00 | 25 | 9.96 | 8
16:20:00 | 24 | 9.96 | 8
16:21:00 | 25 | 9.96 | 8
16:22:00 | 24 | 9.95 | 9
16:23:00 | 24 | 9.95 | 9
16:24:00 | 24 | 9.94 | 9
16:25:00 | 24 | 9.94 | 9
16:26:00 | 24 | 9.94 | 9
16:27:00 | 24 | 9.93 | 9
16:28:00 | 24 | 9.93 | 9
16:29:00 | 24 | 9.93 | 9
16:30:00 | 24 | 9.93 | 9
16:31:00 | 24 | 9.92 | 9
16:32:00 | 24 | 9.92 | 9
16:33:00 | 24 | 9.91 | 9
16:34:00 | 24 | 9.91 | 9
16:35:00 | 24 | 9.91 | 9
16:36:00 | 24 | 9.91 | 9
16:37:00 | 24 | 9.91 | 9
16:38:00 | 24 | 9.9 | 9
16:39:00 | 24 | 9.9 | 9
16:40:00 | 24 | 9.89 | 9
16:41:00 | 24 | 9.89 | 9
16:42:00 | 25 | 9.88 | 9
16:43:00 | 24 | 9.88 | 9
16:44:00 | 24 | 9.88 | 9
16:45:00 | 24 | 9.88 | 9
16:46:00 | 24 | 9.87 | 9
16:47:00 | 24 | 9.87 | 9
16:48:00 | 24 | 9.87 | 9
16:49:00 | 24 | 9.87 | 9
16:50:00 | 24 | 9.86 | 9
16:51:00 | 24 | 9.86 | 9
16:52:00 | 24 | 9.85 | 9
16:53:00 | 24 | 9.85 | 9
16:54:00 | 24 | 9.85 | 9
16:55:00 | 24 | 9.84 | 9
16:56:00 | 24 | 9.84 | 9
16:57:00 | 24 | 9.84 | 9
16:58:00 | 24 | 9.84 | 9
16:59:00 | 24 | 9.83 | 9
17:00:00 | 24 | 9.83 | 9
17:01:00 | 25 | 9.83 | 9
17:02:00 | 24 | 9.82 | 9
17:03:00 | 24 | 9.82 | 9
17:04:00 | 24 | 9.82 | 9
17:05:00 | 24 | 9.82 | 9
17:06:00 | 24 | 9.81 | 9
17:07:00 | 24 | 9.81 | 9
17:08:00 | 24 | 9.8 | 9
17:09:00 | 24 | 9.8 | 9
17:10:00 | 24 | 9.8 | 9
17:11:00 | 24 | 9.79 | 9
17:12:00 | 24 | 9.79 | 9
17:13:00 | 24 | 9.79 | 9
17:14:00 | 24 | 9.79 | 9
17:15:00 | 25 | 9.79 | 9
17:16:00 | 24 | 9.78 | 9
17:17:00 | 24 | 9.78 | 9
17:18:00 | 24 | 9.77 | 9
17:19:00 | 24 | 9.77 | 9
17:20:00 | 24 | 9.77 | 9
17:21:00 | 24 | 9.76 | 9
17:22:00 | 24 | 9.76 | 9
17:23:00 | 24 | 9.75 | 9
17:24:00 | 24 | 9.75 | 9
17:25:00 | 24 | 9.75 | 9
17:26:00 | 24 | 9.75 | 9
17:27:00 | 24 | 9.75 | 9
17:28:00 | 24 | 9.74 | 9
17:29:00 | 24 | 9.74 | 9
17:30:00 | 24 | 9.74 | 9
17:31:00 | 24 | 9.73 | 10
17:32:00 | 25 | 9.73 | 10
17:33:00 | 24 | 9.73 | 10
17:34:00 | 24 | 9.73 | 10
17:35:00 | 24 | 9.73 | 10
17:36:00 | 24 | 9.72 | 10
17:37:00 | 24 | 9.72 | 10
17:38:00 | 24 | 9.72 | 10
17:39:00 | 24 | 9.71 | 10
17:40:00 | 24 | 9.71 | 10
17:41:00 | 24 | 9.71 | 10
17:42:00 | 24 | 9.7 | 10
17:43:00 | 24 | 9.7 | 10
17:44:00 | 24 | 9.7 | 10
17:45:00 | 24 | 9.7 | 10
17:46:00 | 24 | 9.7 | 10
17:47:00 | 24 | 9.69 | 10
17:48:00 | 24 | 9.69 | 10
17:49:00 | 24 | 9.69 | 10
17:50:00 | 24 | 9.68 | 10
17:51:00 | 25 | 9.68 | 10
17:52:00 | 24 | 9.67 | 10
17:53:00 | 24 | 9.67 | 10
17:54:00 | 24 | 9.66 | 10
17:55:00 | 25 | 9.66 | 10
17:56:00 | 24 | 9.66 | 10
17:57:00 | 24 | 9.66 | 10
17:58:00 | 24 | 9.66 | 10
17:59:00 | 24 | 9.65 | 10
18:00:00 | 24 | 9.65 | 10
18:01:00 | 24 | 9.65 | 10
18:02:00 | 24 | 9.64 | 10
18:03:00 | 24 | 9.64 | 10
18:04:00 | 25 | 9.63 | 10
18:05:00 | 24 | 9.63 | 10
18:06:00 | 24 | 9.63 | 10
18:07:00 | 24 | 9.63 | 10
18:08:00 | 24 | 9.63 | 10
18:09:00 | 24 | 9.63 | 10
18:10:00 | 24 | 9.62 | 10
18:11:00 | 24 | 9.62 | 10
18:12:00 | 24 | 9.62 | 10
18:13:00 | 24 | 9.61 | 10
18:14:00 | 24 | 9.61 | 10
18:15:00 | 24 | 9.61 | 10
18:16:00 | 24 | 9.61 | 10
18:17:00 | 24 | 9.6 | 10
18:18:00 | 25 | 9.6 | 10
18:19:00 | 24 | 9.6 | 10
18:20:00 | 24 | 9.6 | 10
18:21:00 | 24 | 9.59 | 10
18:22:00 | 24 | 9.59 | 10
18:23:00 | 24 | 9.59 | 10
18:24:00 | 24 | 9.58 | 10
18:25:00 | 24 | 9.58 | 10
18:26:00 | 24 | 9.57 | 10
18:27:00 | 24 | 9.57 | 10
18:28:00 | 24 | 9.57 | 10
18:29:00 | 24 | 9.57 | 10
18:30:00 | 24 | 9.57 | 10
18:31:00 | 24 | 9.57 | 10
18:32:00 | 24 | 9.56 | 10
18:33:00 | 24 | 9.56 | 10
18:34:00 | 24 | 9.56 | 10
18:35:00 | 24 | 9.56 | 10
18:36:00 | 24 | 9.55 | 10
18:37:00 | 24 | 9.55 | 10
18:38:00 | 24 | 9.54 | 11
18:39:00 | 24 | 9.54 | 11
18:40:00 | 24 | 9.54 | 11
18:41:00 | 24 | 9.54 | 11
18:42:00 | 24 | 9.54 | 11
18:43:00 | 24 | 9.53 | 11
18:44:00 | 24 | 9.53 | 11
18:45:00 | 24 | 9.52 | 11
18:46:00 | 24 | 9.52 | 11
18:47:00 | 25 | 9.52 | 11
18:48:00 | 24 | 9.52 | 11
18:49:00 | 24 | 9.52 | 11
18:50:00 | 24 | 9.52 | 11
18:51:00 | 24 | 9.51 | 11
18:52:00 | 24 | 9.51 | 11
18:53:00 | 24 | 9.51 | 11
18:54:00 | 24 | 9.5 | 11
18:55:00 | 24 | 9.5 | 11
18:56:00 | 24 | 9.5 | 11
18:57:00 | 24 | 9.49 | 11
18:58:00 | 24 | 9.49 | 11
18:59:00 | 24 | 9.48 | 11
19:00:00 | 24 | 9.48 | 11
19:01:00 | 24 | 9.48 | 11
19:02:00 | 24 | 9.48 | 11
19:03:00 | 24 | 9.48 | 11
19:04:00 | 24 | 9.48 | 11
19:05:00 | 24 | 9.48 | 11
19:06:00 | 24 | 9.47 | 11
19:07:00 | 24 | 9.47 | 11
19:08:00 | 24 | 9.47 | 11
19:09:00 | 24 | 9.46 | 11
19:10:00 | 24 | 9.46 | 11
19:11:00 | 24 | 9.46 | 11
19:12:00 | 24 | 9.45 | 11
19:13:00 | 24 | 9.45 | 11
19:14:00 | 24 | 9.45 | 11
19:15:00 | 24 | 9.45 | 11
19:16:00 | 24 | 9.45 | 11
19:17:00 | 24 | 9.45 | 11
19:18:00 | 24 | 9.45 | 11
19:19:00 | 24 | 9.44 | 11
19:20:00 | 24 | 9.44 | 11
19:21:00 | 24 | 9.43 | 11
19:22:00 | 24 | 9.43 | 11
19:23:00 | 24 | 9.43 | 11
19:24:00 | 24 | 9.43 | 11
19:25:00 | 24 | 9.43 | 11
19:26:00 | 24 | 9.43 | 11
19:27:00 | 24 | 9.43 | 11
19:28:00 | 24 | 9.42 | 11
19:29:00 | 24 | 9.42 | 11
19:30:00 | 24 | 9.42 | 11
19:31:00 | 24 | 9.41 | 11
19:32:00 | 24 | 9.41 | 11
19:33:00 | 24 | 9.41 | 11
19:34:00 | 24 | 9.4 | 11
19:35:00 | 24 | 9.4 | 11
19:36:00 | 24 | 9.39 | 11
19:37:00 | 24 | 9.39 | 11
19:38:00 | 24 | 9.39 | 11
19:39:00 | 24 | 9.39 | 11
19:40:00 | 24 | 9.39 | 11
19:41:00 | 24 | 9.39 | 11
19:42:00 | 24 | 9.38 | 11
19:43:00 | 24 | 9.38 | 11
19:44:00 | 25 | 9.38 | 11
19:45:00 | 24 | 9.37 | 12
19:46:00 | 24 | 9.37 | 12
19:47:00 | 24 | 9.37 | 12
19:48:00 | 24 | 9.36 | 12
19:49:00 | 25 | 9.36 | 12
19:50:00 | 24 | 9.36 | 12
19:51:00 | 24 | 9.36 | 12
19:52:00 | 24 | 9.36 | 12
19:53:00 | 24 | 9.36 | 12
19:54:00 | 24 | 9.35 | 12
19:55:00 | 24 | 9.35 | 12
19:56:00 | 24 | 9.35 | 12
19:57:00 | 24 | 9.35 | 12
19:58:00 | 24 | 9.34 | 12
19:59:00 | 24 | 9.34 | 12
20:00:00 | 24 | 9.34 | 12
20:01:00 | 25 | 9.34 | 12
20:02:00 | 24 | 9.34 | 12
20:03:00 | 24 | 9.34 | 12
20:04:00 | 24 | 9.34 | 12
20:05:00 | 24 | 9.33 | 12
20:06:00 | 24 | 9.33 | 12
20:07:00 | 24 | 9.33 | 12
20:08:00 | 24 | 9.32 | 12
20:09:00 | 24 | 9.32 | 12
20:10:00 | 24 | 9.32 | 12
20:11:00 | 24 | 9.32 | 12
20:12:00 | 24 | 9.31 | 12
20:13:00 | 24 | 9.31 | 12
20:14:00 | 24 | 9.31 | 12
20:15:00 | 24 | 9.3 | 12
20:16:00 | 24 | 9.3 | 12
20:17:00 | 24 | 9.3 | 12
20:18:00 | 24 | 9.3 | 12
20:19:00 | 24 | 9.3 | 12
20:20:00 | 24 | 9.3 | 12
20:21:00 | 24 | 9.3 | 12
20:22:00 | 24 | 9.29 | 12
20:23:00 | 24 | 9.29 | 12
20:24:00 | 24 | 9.29 | 12
20:25:00 | 24 | 9.28 | 12
20:26:00 | 24 | 9.28 | 12
20:27:00 | 24 | 9.28 | 12
20:28:00 | 24 | 9.27 | 12
20:29:00 | 24 | 9.27 | 12
20:30:00 | 24 | 9.27 | 12
20:31:00 | 24 | 9.27 | 12
20:32:00 | 24 | 9.27 | 12
20:33:00 | 24 | 9.27 | 12
20:34:00 | 24 | 9.26 | 12
20:35:00 | 24 | 9.26 | 12
20:36:00 | 24 | 9.26 | 12
20:37:00 | 24 | 9.26 | 12
20:38:00 | 24 | 9.25 | 12
20:39:00 | 24 | 9.25 | 12
20:40:00 | 24 | 9.25 | 12
20:41:00 | 24 | 9.25 | 12
20:42:00 | 24 | 9.25 | 12
20:43:00 | 24 | 9.25 | 12
20:44:00 | 24 | 9.24 | 12
20:45:00 | 24 | 9.24 | 12
20:46:00 | 24 | 9.24 | 12
20:47:00 | 24 | 9.24 | 12
20:48:00 | 24 | 9.23 | 12
20:49:00 | 24 | 9.23 | 12
20:50:00 | 24 | 9.23 | 12
20:51:00 | 24 | 9.22 | 12
20:52:00 | 24 | 9.22 | 12
20:53:00 | 24 | 9.22 | 12
20:54:00 | 24 | 9.22 | 12
20:55:00 | 24 | 9.21 | 13
20:56:00 | 24 | 9.21 | 13
20:57:00 | 24 | 9.21 | 13
20:58:00 | 24 | 9.21 | 13
20:59:00 | 24 | 9.21 | 13
21:00:00 | 24 | 9.21 | 13
21:01:00 | 24 | 9.21 | 13
21:02:00 | 24 | 9.21 | 13
21:03:00 | 24 | 9.2 | 13
21:04:00 | 24 | 9.2 | 13
21:05:00 | 24 | 9.2 | 13
21:06:00 | 24 | 9.19 | 13
21:07:00 | 24 | 9.19 | 13
21:08:00 | 24 | 9.19 | 13
21:09:00 | 24 | 9.19 | 13
21:10:00 | 24 | 9.18 | 13
21:11:00 | 24 | 9.18 | 13
21:12:00 | 24 | 9.18 | 13
21:13:00 | 24 | 9.18 | 13
21:14:00 | 24 | 9.18 | 13
21:15:00 | 24 | 9.18 | 13
21:16:00 | 24 | 9.18 | 13
21:17:00 | 24 | 9.17 | 13
21:18:00 | 24 | 9.17 | 13
21:19:00 | 24 | 9.17 | 13
21:20:00 | 24 | 9.17 | 13
21:21:00 | 24 | 9.16 | 13
21:22:00 | 24 | 9.16 | 13
21:23:00 | 24 | 9.16 | 13
21:24:00 | 24 | 9.16 | 13
21:25:00 | 24 | 9.16 | 13
21:26:00 | 24 | 9.16 | 13
21:27:00 | 24 | 9.15 | 13
21:28:00 | 24 | 9.15 | 13
21:29:00 | 24 | 9.15 | 13
21:30:00 | 24 | 9.15 | 13
21:31:00 | 24 | 9.14 | 13
21:32:00 | 24 | 9.14 | 13
21:33:00 | 24 | 9.14 | 13
21:34:00 | 24 | 9.14 | 13
21:35:00 | 24 | 9.13 | 13
21:36:00 | 24 | 9.13 | 13
21:37:00 | 24 | 9.13 | 13
21:38:00 | 25 | 9.13 | 13
21:39:00 | 24 | 9.13 | 13
21:40:00 | 24 | 9.13 | 13
21:41:00 | 24 | 9.13 | 13
21:42:00 | 24 | 9.13 | 13
21:43:00 | 24 | 9.12 | 13
21:44:00 | 24 | 9.12 | 13
21:45:00 | 24 | 9.12 | 13
21:46:00 | 24 | 9.12 | 13
21:47:00 | 24 | 9.11 | 13
21:48:00 | 24 | 9.11 | 13
21:49:00 | 24 | 9.11 | 13
21:50:00 | 24 | 9.11 | 13
21:51:00 | 24 | 9.1 | 13
21:52:00 | 24 | 9.1 | 13
21:53:00 | 24 | 9.1 | 13
21:54:00 | 24 | 9.1 | 13
21:55:00 | 24 | 9.09 | 13
21:56:00 | 24 | 9.09 | 13
21:57:00 | 24 | 9.09 | 13
21:58:00 | 24 | 9.09 | 13
21:59:00 | 24 | 9.09 | 13
22:00:00 | 24 | 9.09 | 13
22:01:00 | 24 | 9.09 | 13
22:02:00 | 24 | 9.09 | 13
22:03:00 | 24 | 9.08 | 13
22:04:00 | 24 | 9.08 | 13
22:05:00 | 24 | 9.08 | 13
22:06:00 | 24 | 9.07 | 14
22:07:00 | 24 | 9.07 | 14
22:08:00 | 24 | 9.07 | 14
22:09:00 | 24 | 9.07 | 14
22:10:00 | 24 | 9.06 | 14
22:11:00 | 24 | 9.06 | 14
22:12:00 | 24 | 9.06 | 14
22:13:00 | 24 | 9.06 | 14
22:14:00 | 24 | 9.06 | 14
22:15:00 | 24 | 9.06 | 14
22:16:00 | 24 | 9.06 | 14
22:17:00 | 24 | 9.06 | 14
22:18:00 | 24 | 9.05 | 14
22:19:00 | 24 | 9.05 | 14
22:20:00 | 24 | 9.05 | 14
22:21:00 | 24 | 9.05 | 14
22:22:00 | 24 | 9.04 | 14
22:23:00 | 24 | 9.04 | 14
22:24:00 | 24 | 9.04 | 14
22:25:00 | 24 | 9.04 | 14
22:26:00 | 24 | 9.04 | 14
22:27:00 | 24 | 9.04 | 14
22:28:00 | 24 | 9.04 | 14
22:29:00 | 24 | 9.04 | 14
22:30:00 | 24 | 9.03 | 14
22:31:00 | 24 | 9.03 | 14
22:32:00 | 24 | 9.03 | 14
22:33:00 | 24 | 9.03 | 14
22:34:00 | 24 | 9.02 | 14
22:35:00 | 24 | 9.02 | 14
22:36:00 | 24 | 9.02 | 14
22:37:00 | 24 | 9.02 | 14
22:38:00 | 24 | 9.01 | 14
22:39:00 | 24 | 9.01 | 14
22:40:00 | 24 | 9.01 | 14
22:41:00 | 24 | 9.01 | 14
22:42:00 | 24 | 9.01 | 14
22:43:00 | 24 | 9.01 | 14
22:44:00 | 24 | 9 | 14
22:45:00 | 24 | 9 | 14
22:46:00 | 24 | 9 | 14
22:47:00 | 24 | 9 | 14
22:48:00 | 24 | 9 | 14
22:49:00 | 24 | 9 | 14
22:50:00 | 24 | 9 | 14
22:51:00 | 24 | 9 | 14
22:52:00 | 24 | 9 | 14
22:53:00 | 24 | 8.99 | 14
22:54:00 | 24 | 8.99 | 14
22:55:00 | 24 | 8.99 | 14
22:56:00 | 24 | 8.98 | 14
22:57:00 | 24 | 8.98 | 14
22:58:00 | 24 | 8.98 | 14
22:59:00 | 24 | 8.98 | 14
23:00:00 | 24 | 8.97 | 14
23:01:00 | 24 | 8.97 | 14
23:02:00 | 24 | 8.97 | 14
23:03:00 | 24 | 8.97 | 14
23:04:00 | 24 | 8.97 | 14
23:05:00 | 24 | 8.97 | 14
23:06:00 | 24 | 8.97 | 14
23:07:00 | 24 | 8.97 | 14
23:08:00 | 24 | 8.97 | 14
23:09:00 | 24 | 8.97 | 14
23:10:00 | 24 | 8.96 | 14
23:11:00 | 24 | 8.96 | 14
23:12:00 | 24 | 8.96 | 14
23:13:00 | 24 | 8.96 | 14
23:14:00 | 24 | 8.95 | 14
23:15:00 | 24 | 8.95 | 14
23:16:00 | 24 | 8.95 | 14
23:17:00 | 24 | 8.95 | 14
23:18:00 | 24 | 8.95 | 14
23:19:00 | 24 | 8.95 | 14
23:20:00 | 24 | 8.95 | 14
23:21:00 | 24 | 8.95 | 14
23:22:00 | 24 | 8.94 | 15
23:23:00 | 24 | 8.94 | 15
23:24:00 | 24 | 8.94 | 15
23:25:00 | 24 | 8.94 | 15
23:26:00 | 24 | 8.93 | 15
23:27:00 | 24 | 8.93 | 15
23:28:00 | 24 | 8.93 | 15
23:29:00 | 24 | 8.93 | 15
23:30:00 | 24 | 8.93 | 15
23:31:00 | 24 | 8.93 | 15
23:32:00 | 24 | 8.92 | 15
23:33:00 | 24 | 8.92 | 15
23:34:00 | 24 | 8.92 | 15
23:35:00 | 24 | 8.92 | 15
23:36:00 | 24 | 8.91 | 15
23:37:00 | 24 | 8.91 | 15
23:38:00 | 24 | 8.91 | 15
23:39:00 | 24 | 8.91 | 15
23:40:00 | 24 | 8.91 | 15
23:41:00 | 24 | 8.91 | 15
23:42:00 | 24 | 8.91 | 15
23:43:00 | 24 | 8.91 | 15
23:44:00 | 24 | 8.91 | 15
23:45:00 | 24 | 8.9 | 15
23:46:00 | 24 | 8.9 | 15
23:47:00 | 24 | 8.9 | 15
23:48:00 | 24 | 8.9 | 15
23:49:00 | 24 | 8.89 | 15
23:50:00 | 24 | 8.89 | 15
23:51:00 | 24 | 8.89 | 15
23:52:00 | 24 | 8.89 | 15
23:53:00 | 24 | 8.89 | 15
23:54:00 | 24 | 8.88 | 15
23:55:00 | 24 | 8.88 | 15
23:56:00 | 24 | 8.88 | 15
23:57:00 | 24 | 8.88 | 15
23:58:00 | 24 | 8.88 | 15
23:59:00 | 24 | 8.88 | 15
24:00:00 | 24 | 8.88 | 15
24:01:00 | 24 | 8.88 | 15
24:02:00 | 24 | 8.88 | 15
24:03:00 | 24 | 8.87 | 15
24:04:00 | 24 | 8.87 | 15
24:05:00 | 24 | 8.87 | 15
24:06:00 | 24 | 8.87 | 15
24:07:00 | 24 | 8.87 | 15
24:08:00 | 24 | 8.86 | 15
24:09:00 | 24 | 8.86 | 15
24:10:00 | 24 | 8.86 | 15
24:11:00 | 24 | 8.86 | 15
24:12:00 | 24 | 8.86 | 15
24:13:00 | 24 | 8.86 | 15
24:14:00 | 24 | 8.86 | 15
24:15:00 | 24 | 8.86 | 15
24:16:00 | 24 | 8.86 | 15
24:17:00 | 24 | 8.86 | 15
24:18:00 | 24 | 8.86 | 15
24:19:00 | 24 | 8.85 | 15
24:20:00 | 24 | 8.85 | 15
24:21:00 | 24 | 8.85 | 15
24:22:00 | 24 | 8.85 | 15
24:23:00 | 24 | 8.85 | 15
24:24:00 | 24 | 8.84 | 15
24:25:00 | 24 | 8.84 | 15
24:26:00 | 24 | 8.84 | 15
24:27:00 | 24 | 8.84 | 15
24:28:00 | 24 | 8.84 | 15
24:29:00 | 24 | 8.84 | 15
24:30:00 | 24 | 8.83 | 15
24:31:00 | 24 | 8.83 | 15
24:32:00 | 24 | 8.83 | 15
24:33:00 | 24 | 8.83 | 15
24:34:00 | 24 | 8.82 | 15
24:35:00 | 24 | 8.82 | 15
24:36:00 | 24 | 8.82 | 15
24:37:00 | 24 | 8.82 | 15
24:38:00 | 24 | 8.82 | 15
24:39:00 | 24 | 8.82 | 16
24:40:00 | 24 | 8.82 | 16
24:41:00 | 24 | 8.82 | 16
24:42:00 | 24 | 8.82 | 16
24:43:00 | 24 | 8.82 | 16
24:44:00 | 24 | 8.81 | 16
24:45:00 | 24 | 8.81 | 16
24:46:00 | 24 | 8.81 | 16
24:47:00 | 24 | 8.81 | 16
24:48:00 | 24 | 8.81 | 16
24:49:00 | 24 | 8.8 | 16
24:50:00 | 24 | 8.8 | 16
24:51:00 | 24 | 8.8 | 16
24:52:00 | 24 | 8.8 | 16
24:53:00 | 24 | 8.8 | 16
24:54:00 | 24 | 8.8 | 16
24:55:00 | 24 | 8.8 | 16
24:56:00 | 24 | 8.8 | 16
24:57:00 | 24 | 8.8 | 16
24:58:00 | 24 | 8.8 | 16
24:59:00 | 24 | 8.79 | 16
25:00:00 | 24 | 8.79 | 16
25:01:00 | 24 | 8.79 | 16
25:02:00 | 24 | 8.79 | 16
25:03:00 | 24 | 8.79 | 16
25:04:00 | 24 | 8.79 | 16
25:05:00 | 24 | 8.78 | 16
25:06:00 | 24 | 8.78 | 16
25:07:00 | 24 | 8.78 | 16
25:08:00 | 24 | 8.78 | 16
25:09:00 | 24 | 8.78 | 16
25:10:00 | 24 | 8.78 | 16
25:11:00 | 24 | 8.77 | 16
25:12:00 | 24 | 8.77 | 16
25:13:00 | 24 | 8.77 | 16
25:14:00 | 24 | 8.77 | 16
25:15:00 | 24 | 8.77 | 16
25:16:00 | 24 | 8.77 | 16
25:17:00 | 24 | 8.77 | 16
25:18:00 | 24 | 8.77 | 16
25:19:00 | 24 | 8.77 | 16
25:20:00 | 24 | 8.77 | 16
25:21:00 | 24 | 8.77 | 16
25:22:00 | 24 | 8.76 | 16
25:23:00 | 24 | 8.76 | 16
25:24:00 | 24 | 8.76 | 16
25:25:00 | 24 | 8.76 | 16
25:26:00 | 24 | 8.76 | 16
25:27:00 | 24 | 8.75 | 16
25:28:00 | 24 | 8.75 | 16
25:29:00 | 24 | 8.75 | 16
25:30:00 | 24 | 8.75 | 16
25:31:00 | 24 | 8.75 | 16
25:32:00 | 24 | 8.75 | 16
25:33:00 | 24 | 8.74 | 16
25:34:00 | 24 | 8.74 | 16
25:35:00 | 24 | 8.74 | 16
25:36:00 | 24 | 8.74 | 16
25:37:00 | 24 | 8.74 | 16
25:38:00 | 24 | 8.74 | 16
25:39:00 | 24 | 8.73 | 16
25:40:00 | 24 | 8.73 | 16
25:41:00 | 24 | 8.73 | 16
25:42:00 | 24 | 8.73 | 16
25:43:00 | 24 | 8.73 | 16
25:44:00 | 24 | 8.73 | 16
25:45:00 | 24 | 8.73 | 16
25:46:00 | 24 | 8.73 | 16
25:47:00 | 24 | 8.73 | 16
25:48:00 | 24 | 8.73 | 16
25:49:00 | 24 | 8.72 | 16
25:50:00 | 24 | 8.72 | 16
25:51:00 | 24 | 8.72 | 16
25:52:00 | 24 | 8.72 | 16
25:53:00 | 24 | 8.72 | 16
25:54:00 | 24 | 8.72 | 16
25:55:00 | 24 | 8.71 | 16
25:56:00 | 24 | 8.71 | 16
25:57:00 | 24 | 8.71 | 16
25:58:00 | 24 | 8.71 | 16
25:59:00 | 24 | 8.71 | 16
26:00:00 | 24 | 8.71 | 16
26:01:00 | 24 | 8.71 | 16
26:02:00 | 24 | 8.71 | 17
26:03:00 | 24 | 8.71 | 17
26:04:00 | 24 | 8.71 | 17
26:05:00 | 24 | 8.71 | 17
26:06:00 | 24 | 8.71 | 17
26:07:00 | 24 | 8.71 | 17
26:08:00 | 24 | 8.7 | 17
26:09:00 | 24 | 8.7 | 17
26:10:00 | 24 | 8.7 | 17
26:11:00 | 24 | 8.7 | 17
26:12:00 | 24 | 8.7 | 17
26:13:00 | 24 | 8.69 | 17
26:14:00 | 24 | 8.69 | 17
26:15:00 | 24 | 8.69 | 17
26:16:00 | 24 | 8.69 | 17
26:17:00 | 24 | 8.69 | 17
26:18:00 | 24 | 8.69 | 17
26:19:00 | 24 | 8.68 | 17
26:20:00 | 24 | 8.68 | 17
26:21:00 | 24 | 8.68 | 17
26:22:00 | 24 | 8.68 | 17
26:23:00 | 24 | 8.68 | 17
26:24:00 | 24 | 8.68 | 17
26:25:00 | 24 | 8.68 | 17
26:26:00 | 24 | 8.68 | 17
26:27:00 | 24 | 8.68 | 17
26:28:00 | 24 | 8.68 | 17
26:29:00 | 24 | 8.68 | 17
26:30:00 | 24 | 8.68 | 17
26:31:00 | 24 | 8.67 | 17
26:32:00 | 24 | 8.67 | 17
26:33:00 | 24 | 8.67 | 17
26:34:00 | 24 | 8.67 | 17
26:35:00 | 24 | 8.67 | 17
26:36:00 | 24 | 8.67 | 17
26:37:00 | 24 | 8.66 | 17
26:38:00 | 24 | 8.66 | 17
26:39:00 | 24 | 8.66 | 17
26:40:00 | 24 | 8.66 | 17
26:41:00 | 24 | 8.66 | 17
26:42:00 | 24 | 8.66 | 17
26:43:00 | 24 | 8.66 | 17
26:44:00 | 24 | 8.65 | 17
26:45:00 | 24 | 8.65 | 17
26:46:00 | 24 | 8.65 | 17
26:47:00 | 24 | 8.65 | 17
26:48:00 | 24 | 8.65 | 17
26:49:00 | 24 | 8.65 | 17
26:50:00 | 24 | 8.65 | 17
26:51:00 | 24 | 8.64 | 17
26:52:00 | 24 | 8.64 | 17
26:53:00 | 24 | 8.64 | 17
26:54:00 | 24 | 8.64 | 17
26:55:00 | 24 | 8.64 | 17
26:56:00 | 24 | 8.64 | 17
26:57:00 | 24 | 8.64 | 17
26:58:00 | 24 | 8.64 | 17
26:59:00 | 24 | 8.64 | 17
27:00:00 | 24 | 8.64 | 17
27:01:00 | 24 | 8.64 | 17
27:02:00 | 24 | 8.63 | 17
27:03:00 | 24 | 8.63 | 17
27:04:00 | 24 | 8.63 | 17
27:05:00 | 24 | 8.63 | 17
27:06:00 | 24 | 8.63 | 17
27:07:00 | 24 | 8.63 | 17
27:08:00 | 24 | 8.63 | 17
27:09:00 | 24 | 8.62 | 17
27:10:00 | 24 | 8.62 | 17
27:11:00 | 24 | 8.62 | 17
27:12:00 | 24 | 8.62 | 17
27:13:00 | 24 | 8.62 | 17
27:14:00 | 24 | 8.62 | 17
27:15:00 | 24 | 8.61 | 17
27:16:00 | 24 | 8.61 | 17
27:17:00 | 24 | 8.61 | 17
27:18:00 | 24 | 8.61 | 17
27:19:00 | 24 | 8.61 | 17
27:20:00 | 24 | 8.61 | 17
27:21:00 | 24 | 8.61 | 17
27:22:00 | 24 | 8.61 | 17
27:23:00 | 24 | 8.61 | 17
27:24:00 | 24 | 8.61 | 17
27:25:00 | 24 | 8.61 | 17
27:26:00 | 24 | 8.61 | 17
27:27:00 | 24 | 8.61 | 17
27:28:00 | 24 | 8.6 | 18
27:29:00 | 24 | 8.6 | 18
27:30:00 | 24 | 8.6 | 18
27:31:00 | 24 | 8.6 | 18
27:32:00 | 24 | 8.6 | 18
27:33:00 | 24 | 8.6 | 18
27:34:00 | 24 | 8.6 | 18
27:35:00 | 24 | 8.6 | 18
27:36:00 | 24 | 8.59 | 18
27:37:00 | 24 | 8.59 | 18
27:38:00 | 24 | 8.59 | 18
27:39:00 | 24 | 8.59 | 18
27:40:00 | 24 | 8.59 | 18
27:41:00 | 24 | 8.59 | 18
27:42:00 | 24 | 8.59 | 18
27:43:00 | 24 | 8.58 | 18
27:44:00 | 24 | 8.58 | 18
27:45:00 | 24 | 8.58 | 18
27:46:00 | 24 | 8.58 | 18
27:47:00 | 24 | 8.58 | 18
27:48:00 | 24 | 8.58 | 18
27:49:00 | 24 | 8.58 | 18
27:50:00 | 24 | 8.58 | 18
27:51:00 | 24 | 8.58 | 18
27:52:00 | 24 | 8.58 | 18
27:53:00 | 24 | 8.58 | 18
27:54:00 | 24 | 8.58 | 18
27:55:00 | 24 | 8.58 | 18
27:56:00 | 24 | 8.57 | 18
27:57:00 | 24 | 8.57 | 18
27:58:00 | 24 | 8.57 | 18
27:59:00 | 24 | 8.57 | 18
28:00:00 | 24 | 8.57 | 18
28:01:00 | 24 | 8.57 | 18
28:02:00 | 24 | 8.57 | 18
28:03:00 | 24 | 8.57 | 18
28:04:00 | 24 | 8.56 | 18
28:05:00 | 24 | 8.56 | 18
28:06:00 | 24 | 8.56 | 18
28:07:00 | 24 | 8.56 | 18
28:08:00 | 24 | 8.56 | 18
28:09:00 | 24 | 8.56 | 18
28:10:00 | 24 | 8.56 | 18
28:11:00 | 24 | 8.55 | 18
28:12:00 | 24 | 8.55 | 18
28:13:00 | 24 | 8.55 | 18
28:14:00 | 24 | 8.55 | 18
28:15:00 | 24 | 8.55 | 18
28:16:00 | 24 | 8.55 | 18
28:17:00 | 24 | 8.55 | 18
28:18:00 | 24 | 8.55 | 18
28:19:00 | 24 | 8.55 | 18
28:20:00 | 24 | 8.55 | 18
28:21:00 | 24 | 8.55 | 18
28:22:00 | 24 | 8.55 | 18
28:23:00 | 24 | 8.55 | 18
28:24:00 | 24 | 8.55 | 18
28:25:00 | 24 | 8.55 | 18
28:26:00 | 24 | 8.54 | 18
28:27:00 | 24 | 8.54 | 18
28:28:00 | 24 | 8.54 | 18
28:29:00 | 24 | 8.54 | 18
28:30:00 | 24 | 8.54 | 18
28:31:00 | 24 | 8.54 | 18
28:32:00 | 24 | 8.53 | 18
28:33:00 | 24 | 8.53 | 18
28:34:00 | 24 | 8.53 | 18
28:35:00 | 24 | 8.53 | 18
28:36:00 | 24 | 8.53 | 18
28:37:00 | 24 | 8.53 | 18
28:38:00 | 24 | 8.53 | 18
28:39:00 | 24 | 8.53 | 18
28:40:00 | 24 | 8.53 | 18
28:41:00 | 24 | 8.52 | 18
28:42:00 | 24 | 8.52 | 18
28:43:00 | 24 | 8.52 | 18
28:44:00 | 24 | 8.52 | 18
28:45:00 | 24 | 8.52 | 18
28:46:00 | 24 | 8.52 | 18
28:47:00 | 24 | 8.52 | 18
28:48:00 | 24 | 8.52 | 18
28:49:00 | 24 | 8.52 | 18
28:50:00 | 24 | 8.52 | 18
28:51:00 | 24 | 8.52 | 18
28:52:00 | 24 | 8.52 | 18
28:53:00 | 24 | 8.52 | 18
28:54:00 | 24 | 8.52 | 18
28:55:00 | 24 | 8.51 | 18
28:56:00 | 24 | 8.51 | 18
28:57:00 | 24 | 8.51 | 18
28:58:00 | 24 | 8.51 | 18
28:59:00 | 24 | 8.5 | 19
29:00:00 | 24 | 8.51 | 18
29:01:00 | 24 | 8.5 | 19
29:02:00 | 24 | 8.5 | 19
29:03:00 | 24 | 8.5 | 19
29:04:00 | 24 | 8.5 | 19
29:05:00 | 24 | 8.5 | 19
29:06:00 | 24 | 8.5 | 19
29:07:00 | 24 | 8.5 | 19
29:08:00 | 24 | 8.5 | 19
29:09:00 | 24 | 8.5 | 19
29:10:00 | 24 | 8.5 | 19
29:11:00 | 24 | 8.5 | 19
29:12:00 | 24 | 8.5 | 19
29:13:00 | 24 | 8.5 | 19
29:14:00 | 24 | 8.5 | 19
29:15:00 | 24 | 8.5 | 19
29:16:00 | 24 | 8.5 | 19
29:17:00 | 24 | 8.49 | 19
29:18:00 | 24 | 8.49 | 19
29:19:00 | 24 | 8.49 | 19
29:20:00 | 24 | 8.49 | 19
29:21:00 | 24 | 8.49 | 19
29:22:00 | 24 | 8.49 | 19
29:23:00 | 24 | 8.49 | 19
29:24:00 | 24 | 8.49 | 19
29:25:00 | 24 | 8.48 | 19
29:26:00 | 24 | 8.48 | 19
29:27:00 | 24 | 8.48 | 19
29:28:00 | 24 | 8.48 | 19
29:29:00 | 24 | 8.48 | 19
29:30:00 | 24 | 8.48 | 19
29:31:00 | 24 | 8.48 | 19
29:32:00 | 24 | 8.48 | 19
29:33:00 | 24 | 8.47 | 19
29:34:00 | 24 | 8.47 | 19
29:35:00 | 24 | 8.47 | 19
29:36:00 | 24 | 8.47 | 19
29:37:00 | 24 | 8.47 | 19
29:38:00 | 24 | 8.47 | 19
29:39:00 | 24 | 8.47 | 19
29:40:00 | 24 | 8.46 | 19
29:41:00 | 24 | 8.46 | 19
29:42:00 | 24 | 8.46 | 19
29:43:00 | 24 | 8.46 | 19
29:44:00 | 24 | 8.46 | 19
29:45:00 | 24 | 8.46 | 19
29:46:00 | 24 | 8.46 | 19
29:47:00 | 24 | 8.46 | 19
29:48:00 | 24 | 8.46 | 19
29:49:00 | 24 | 8.46 | 19
29:50:00 | 24 | 8.46 | 19
29:51:00 | 24 | 8.46 | 19
29:52:00 | 24 | 8.46 | 19
29:53:00 | 24 | 8.46 | 19
29:54:00 | 24 | 8.46 | 19
29:55:00 | 24 | 8.46 | 19
29:56:00 | 24 | 8.46 | 19
29:57:00 | 24 | 8.45 | 19
29:58:00 | 24 | 8.45 | 19
29:59:00 | 24 | 8.45 | 19
30:00:00 | 24 | 8.45 | 19
30:01:00 | 24 | 8.45 | 19
30:02:00 | 24 | 8.45 | 19
30:03:00 | 24 | 8.45 | 19
30:04:00 | 24 | 8.45 | 19
30:05:00 | 24 | 8.45 | 19
30:06:00 | 24 | 8.45 | 19
30:07:00 | 24 | 8.44 | 19
30:08:00 | 24 | 8.44 | 19
30:09:00 | 24 | 8.44 | 19
30:10:00 | 24 | 8.44 | 19
30:11:00 | 24 | 8.44 | 19
30:12:00 | 24 | 8.44 | 19
30:13:00 | 24 | 8.44 | 19
30:14:00 | 24 | 8.44 | 19
30:15:00 | 24 | 8.43 | 19
30:16:00 | 24 | 8.43 | 19
30:17:00 | 24 | 8.43 | 19
30:18:00 | 24 | 8.43 | 19
30:19:00 | 24 | 8.43 | 19
30:20:00 | 24 | 8.43 | 19
30:21:00 | 24 | 8.43 | 19
30:22:00 | 24 | 8.43 | 19
30:23:00 | 24 | 8.43 | 19
30:24:00 | 24 | 8.43 | 19
30:25:00 | 24 | 8.43 | 19
30:26:00 | 24 | 8.43 | 19
30:27:00 | 24 | 8.43 | 19
30:28:00 | 24 | 8.43 | 19
30:29:00 | 24 | 8.43 | 19
30:30:00 | 24 | 8.43 | 19
30:31:00 | 24 | 8.43 | 19
30:32:00 | 24 | 8.42 | 19
30:33:00 | 24 | 8.42 | 19
30:34:00 | 24 | 8.42 | 19
30:35:00 | 24 | 8.42 | 19
30:36:00 | 24 | 8.42 | 19
30:37:00 | 24 | 8.42 | 19
30:38:00 | 24 | 8.42 | 19
30:39:00 | 24 | 8.42 | 19
30:40:00 | 24 | 8.42 | 19
30:41:00 | 24 | 8.41 | 20
30:42:00 | 24 | 8.41 | 20
30:43:00 | 24 | 8.41 | 20
30:44:00 | 24 | 8.41 | 20
30:45:00 | 24 | 8.41 | 20
30:46:00 | 24 | 8.41 | 20
30:47:00 | 24 | 8.41 | 20
30:48:00 | 24 | 8.41 | 20
30:49:00 | 24 | 8.41 | 20
30:50:00 | 24 | 8.41 | 20
30:51:00 | 24 | 8.41 | 20
30:52:00 | 24 | 8.41 | 20
30:53:00 | 24 | 8.41 | 20
30:54:00 | 24 | 8.41 | 20
30:55:00 | 24 | 8.41 | 20
30:56:00 | 24 | 8.41 | 20
30:57:00 | 24 | 8.41 | 20
30:58:00 | 24 | 8.41 | 20
30:59:00 | 24 | 8.4 | 20
31:00:00 | 24 | 8.4 | 20
31:01:00 | 24 | 8.4 | 20
31:02:00 | 24 | 8.4 | 20
31:03:00 | 24 | 8.4 | 20
31:04:00 | 24 | 8.4 | 20
31:05:00 | 24 | 8.4 | 20
31:06:00 | 24 | 8.4 | 20
31:07:00 | 24 | 8.4 | 20
31:08:00 | 24 | 8.39 | 20
31:09:00 | 24 | 8.39 | 20
31:10:00 | 24 | 8.39 | 20
31:11:00 | 24 | 8.39 | 20
31:12:00 | 24 | 8.39 | 20
31:13:00 | 24 | 8.39 | 20
31:14:00 | 24 | 8.39 | 20
31:15:00 | 24 | 8.39 | 20
31:16:00 | 24 | 8.39 | 20
31:17:00 | 24 | 8.39 | 20
31:18:00 | 24 | 8.39 | 20
31:19:00 | 24 | 8.38 | 20
31:20:00 | 24 | 8.38 | 20
31:21:00 | 24 | 8.38 | 20
31:22:00 | 24 | 8.38 | 20
31:23:00 | 24 | 8.38 | 20
31:24:00 | 24 | 8.38 | 20
31:25:00 | 24 | 8.38 | 20
31:26:00 | 24 | 8.38 | 20
31:27:00 | 24 | 8.38 | 20
31:28:00 | 24 | 8.38 | 20
31:29:00 | 24 | 8.38 | 20
31:30:00 | 24 | 8.38 | 20
31:31:00 | 24 | 8.38 | 20
31:32:00 | 24 | 8.38 | 20
31:33:00 | 24 | 8.38 | 20
31:34:00 | 24 | 8.38 | 20
31:35:00 | 24 | 8.38 | 20
31:36:00 | 24 | 8.37 | 20
31:37:00 | 24 | 8.37 | 20
31:38:00 | 24 | 8.37 | 20
31:39:00 | 24 | 8.37 | 20
31:40:00 | 24 | 8.37 | 20
31:41:00 | 24 | 8.37 | 20
31:42:00 | 24 | 8.37 | 20
31:43:00 | 24 | 8.37 | 20
31:44:00 | 24 | 8.37 | 20
31:45:00 | 24 | 8.37 | 20
31:46:00 | 24 | 8.36 | 20
31:47:00 | 24 | 8.36 | 20
31:48:00 | 24 | 8.36 | 20
31:49:00 | 24 | 8.36 | 20
31:50:00 | 24 | 8.36 | 20
31:51:00 | 24 | 8.36 | 20
31:52:00 | 24 | 8.36 | 20
31:53:00 | 24 | 8.36 | 20
31:54:00 | 24 | 8.35 | 20
31:55:00 | 24 | 8.36 | 20
31:56:00 | 24 | 8.35 | 20
31:57:00 | 24 | 8.35 | 20
31:58:00 | 24 | 8.35 | 20
31:59:00 | 24 | 8.35 | 20
32:00:00 | 24 | 8.35 | 20
32:01:00 | 24 | 8.35 | 20
32:02:00 | 24 | 8.35 | 20
32:03:00 | 24 | 8.35 | 20
32:04:00 | 24 | 8.35 | 20
32:05:00 | 24 | 8.35 | 20
32:06:00 | 24 | 8.34 | 20
32:07:00 | 24 | 8.34 | 20
32:08:00 | 24 | 8.34 | 20
32:09:00 | 24 | 8.34 | 20
32:10:00 | 24 | 8.34 | 20
32:11:00 | 24 | 8.34 | 20
32:12:00 | 24 | 8.34 | 20
32:13:00 | 24 | 8.34 | 20
32:14:00 | 24 | 8.34 | 20
32:15:00 | 24 | 8.34 | 20
32:16:00 | 24 | 8.34 | 20
32:17:00 | 24 | 8.34 | 20
32:18:00 | 24 | 8.34 | 20
32:19:00 | 24 | 8.34 | 20
32:20:00 | 24 | 8.34 | 20
32:21:00 | 24 | 8.34 | 20
32:22:00 | 24 | 8.34 | 20
32:23:00 | 24 | 8.34 | 20
32:24:00 | 24 | 8.34 | 20
32:25:00 | 24 | 8.34 | 20
32:26:00 | 24 | 8.34 | 20
32:27:00 | 24 | 8.33 | 20
32:28:00 | 24 | 8.33 | 20
32:29:00 | 24 | 8.33 | 20
32:30:00 | 24 | 8.33 | 20
32:31:00 | 24 | 8.33 | 20
32:32:00 | 24 | 8.33 | 20
32:33:00 | 24 | 8.33 | 20
32:34:00 | 24 | 8.33 | 20
32:35:00 | 24 | 8.33 | 20
32:36:00 | 24 | 8.33 | 20
32:37:00 | 24 | 8.32 | 21
32:38:00 | 24 | 8.32 | 21
32:39:00 | 24 | 8.32 | 21
32:40:00 | 24 | 8.32 | 21
32:41:00 | 24 | 8.32 | 21
32:42:00 | 24 | 8.32 | 21
32:43:00 | 24 | 8.32 | 21
32:44:00 | 24 | 8.32 | 21
32:45:00 | 24 | 8.32 | 21
32:46:00 | 24 | 8.32 | 21
32:47:00 | 24 | 8.32 | 21
32:48:00 | 24 | 8.32 | 21
32:49:00 | 24 | 8.32 | 21
32:50:00 | 24 | 8.32 | 21
32:51:00 | 24 | 8.32 | 21
32:52:00 | 24 | 8.32 | 21
32:53:00 | 24 | 8.32 | 21
32:54:00 | 24 | 8.32 | 21
32:55:00 | 24 | 8.32 | 21
32:56:00 | 24 | 8.32 | 21
32:57:00 | 24 | 8.32 | 21
32:58:00 | 24 | 8.31 | 21
32:59:00 | 24 | 8.31 | 21
33:00:00 | 24 | 8.31 | 21
33:01:00 | 24 | 8.31 | 21
33:02:00 | 24 | 8.31 | 21
33:03:00 | 24 | 8.31 | 21
33:04:00 | 24 | 8.31 | 21
33:05:00 | 24 | 8.31 | 21
33:06:00 | 24 | 8.31 | 21
33:07:00 | 24 | 8.31 | 21
33:08:00 | 24 | 8.3 | 21
33:09:00 | 24 | 8.3 | 21
33:10:00 | 24 | 8.3 | 21
33:11:00 | 24 | 8.3 | 21
33:12:00 | 24 | 8.3 | 21
33:13:00 | 24 | 8.3 | 21
33:14:00 | 24 | 8.3 | 21
33:15:00 | 24 | 8.3 | 21
33:16:00 | 24 | 8.3 | 21
33:17:00 | 24 | 8.3 | 21
33:18:00 | 24 | 8.3 | 21
33:19:00 | 24 | 8.29 | 21
33:20:00 | 24 | 8.29 | 21
33:21:00 | 24 | 8.29 | 21
33:22:00 | 24 | 8.29 | 21
33:23:00 | 24 | 8.29 | 21
33:24:00 | 24 | 8.29 | 21
33:25:00 | 24 | 8.29 | 21
33:26:00 | 24 | 8.29 | 21
33:27:00 | 24 | 8.29 | 21
33:28:00 | 24 | 8.29 | 21
33:29:00 | 24 | 8.29 | 21
33:30:00 | 24 | 8.29 | 21
33:31:00 | 24 | 8.29 | 21
33:32:00 | 24 | 8.29 | 21
33:33:00 | 24 | 8.29 | 21
33:34:00 | 24 | 8.29 | 21
33:35:00 | 24 | 8.29 | 21
33:36:00 | 24 | 8.29 | 21
33:37:00 | 24 | 8.29 | 21
33:38:00 | 24 | 8.29 | 21
33:39:00 | 24 | 8.29 | 21
33:40:00 | 24 | 8.29 | 21
33:41:00 | 24 | 8.29 | 21
33:42:00 | 24 | 8.28 | 21
33:43:00 | 24 | 8.28 | 21
33:44:00 | 24 | 8.28 | 21
33:45:00 | 24 | 8.28 | 21
33:46:00 | 24 | 8.28 | 21
33:47:00 | 24 | 8.28 | 21
33:48:00 | 24 | 8.28 | 21
33:49:00 | 24 | 8.28 | 21
33:50:00 | 24 | 8.28 | 21
33:51:00 | 24 | 8.27 | 21
33:52:00 | 24 | 8.27 | 21
33:53:00 | 24 | 8.27 | 21
33:54:00 | 24 | 8.27 | 21
33:55:00 | 24 | 8.27 | 21
33:56:00 | 24 | 8.27 | 21
33:57:00 | 24 | 8.27 | 21
33:58:00 | 24 | 8.27 | 21
33:59:00 | 24 | 8.27 | 21
34:00:00 | 24 | 8.27 | 21
34:01:00 | 24 | 8.27 | 21
34:02:00 | 24 | 8.27 | 21
34:03:00 | 24 | 8.26 | 21
34:04:00 | 24 | 8.26 | 21
34:05:00 | 24 | 8.26 | 21
34:06:00 | 24 | 8.26 | 21
34:07:00 | 24 | 8.26 | 21
34:08:00 | 24 | 8.26 | 21
34:09:00 | 24 | 8.26 | 21
34:10:00 | 24 | 8.26 | 21
34:11:00 | 24 | 8.26 | 21
34:12:00 | 24 | 8.26 | 21
34:13:00 | 24 | 8.26 | 21
34:14:00 | 24 | 8.25 | 21
34:15:00 | 24 | 8.25 | 21
34:16:00 | 24 | 8.25 | 21
34:17:00 | 24 | 8.25 | 21
34:18:00 | 24 | 8.25 | 21
34:19:00 | 24 | 8.25 | 21
34:20:00 | 24 | 8.25 | 21
34:21:00 | 24 | 8.25 | 21
34:22:00 | 24 | 8.25 | 21
34:23:00 | 24 | 8.25 | 21
34:24:00 | 24 | 8.25 | 21
34:25:00 | 24 | 8.25 | 21
34:26:00 | 24 | 8.25 | 21
34:27:00 | 24 | 8.25 | 21
34:28:00 | 24 | 8.25 | 21
34:29:00 | 24 | 8.25 | 21
34:30:00 | 24 | 8.25 | 21
34:31:00 | 24 | 8.25 | 21
34:32:00 | 24 | 8.25 | 21
34:33:00 | 24 | 8.25 | 21
34:34:00 | 24 | 8.25 | 21
34:35:00 | 24 | 8.25 | 21
34:36:00 | 24 | 8.25 | 21
34:37:00 | 24 | 8.25 | 21
34:38:00 | 24 | 8.25 | 21
34:39:00 | 24 | 8.25 | 21
34:40:00 | 24 | 8.24 | 22
34:41:00 | 24 | 8.24 | 22
34:42:00 | 24 | 8.24 | 22
34:43:00 | 24 | 8.24 | 22
34:44:00 | 24 | 8.24 | 22
34:45:00 | 24 | 8.24 | 22
34:46:00 | 24 | 8.24 | 22
34:47:00 | 24 | 8.24 | 22
34:48:00 | 24 | 8.24 | 22
34:49:00 | 24 | 8.24 | 22
34:50:00 | 24 | 8.24 | 22
34:51:00 | 24 | 8.23 | 22
34:52:00 | 24 | 8.24 | 22
34:53:00 | 24 | 8.23 | 22
34:54:00 | 24 | 8.23 | 22
34:55:00 | 24 | 8.23 | 22
34:56:00 | 24 | 8.23 | 22
34:57:00 | 24 | 8.23 | 22
34:58:00 | 24 | 8.23 | 22
34:59:00 | 24 | 8.23 | 22
35:00:00 | 24 | 8.23 | 22
35:01:00 | 24 | 8.23 | 22
35:02:00 | 24 | 8.23 | 22
35:03:00 | 24 | 8.23 | 22
35:04:00 | 24 | 8.23 | 22
35:05:00 | 24 | 8.23 | 22
35:06:00 | 24 | 8.23 | 22
35:07:00 | 24 | 8.23 | 22
35:08:00 | 24 | 8.23 | 22
35:09:00 | 24 | 8.23 | 22
35:10:00 | 24 | 8.23 | 22
35:11:00 | 24 | 8.23 | 22
35:12:00 | 24 | 8.23 | 22
35:13:00 | 24 | 8.23 | 22
35:14:00 | 24 | 8.23 | 22
35:15:00 | 24 | 8.23 | 22
35:16:00 | 24 | 8.23 | 22
35:17:00 | 24 | 8.23 | 22
35:18:00 | 24 | 8.22 | 22
35:19:00 | 24 | 8.23 | 22
35:20:00 | 24 | 8.22 | 22
35:21:00 | 24 | 8.23 | 22
35:22:00 | 24 | 8.22 | 22
35:23:00 | 24 | 8.22 | 22
35:24:00 | 24 | 8.22 | 22
35:25:00 | 25 | 8.22 | 22
35:26:00 | 24 | 8.22 | 22
35:27:00 | 24 | 8.22 | 22
35:28:00 | 24 | 8.22 | 22
35:29:00 | 24 | 8.22 | 22
35:30:00 | 24 | 8.22 | 22
35:31:00 | 24 | 8.22 | 22
35:32:00 | 24 | 8.21 | 22
35:33:00 | 24 | 8.21 | 22
35:34:00 | 24 | 8.21 | 22
35:35:00 | 24 | 8.21 | 22
35:36:00 | 24 | 8.21 | 22
35:37:00 | 24 | 8.21 | 22
35:38:00 | 24 | 8.21 | 22
35:39:00 | 25 | 8.21 | 22
35:40:00 | 24 | 8.21 | 22
35:41:00 | 25 | 8.21 | 22
35:42:00 | 24 | 8.21 | 22
35:43:00 | 24 | 8.21 | 22
35:44:00 | 24 | 8.21 | 22
35:45:00 | 24 | 8.21 | 22
35:46:00 | 24 | 8.21 | 22
35:47:00 | 24 | 8.2 | 22
35:48:00 | 24 | 8.2 | 22
35:49:00 | 24 | 8.2 | 22
35:50:00 | 24 | 8.2 | 22
35:51:00 | 24 | 8.2 | 22
35:52:00 | 24 | 8.2 | 22
35:53:00 | 24 | 8.2 | 22
35:54:00 | 24 | 8.2 | 22
35:55:00 | 24 | 8.2 | 22
35:56:00 | 24 | 8.2 | 22
35:57:00 | 24 | 8.2 | 22
35:58:00 | 24 | 8.2 | 22
35:59:00 | 24 | 8.2 | 22
36:00:00 | 24 | 8.2 | 22
36:01:00 | 24 | 8.2 | 22
36:02:00 | 24 | 8.2 | 22
36:03:00 | 24 | 8.2 | 22
36:04:00 | 24 | 8.2 | 22
36:05:00 | 24 | 8.2 | 22
36:06:00 | 24 | 8.2 | 22
36:07:00 | 24 | 8.2 | 22
36:08:00 | 24 | 8.2 | 22
36:09:00 | 24 | 8.2 | 22
36:10:00 | 24 | 8.2 | 22
36:11:00 | 24 | 8.2 | 22
36:12:00 | 24 | 8.19 | 22
36:13:00 | 24 | 8.19 | 22
36:14:00 | 24 | 8.19 | 22
36:15:00 | 24 | 8.19 | 22
36:16:00 | 24 | 8.19 | 22
36:17:00 | 24 | 8.19 | 22
36:18:00 | 24 | 8.19 | 22
36:19:00 | 25 | 8.19 | 22
36:20:00 | 24 | 8.19 | 22
36:21:00 | 24 | 8.19 | 22
36:22:00 | 24 | 8.19 | 22
36:23:00 | 24 | 8.19 | 22
36:24:00 | 24 | 8.19 | 22
36:25:00 | 24 | 8.19 | 22
36:26:00 | 24 | 8.18 | 22
36:27:00 | 24 | 8.18 | 22
36:28:00 | 25 | 8.18 | 22
36:29:00 | 24 | 8.18 | 22
36:30:00 | 24 | 8.18 | 22
36:31:00 | 24 | 8.18 | 22
36:32:00 | 24 | 8.18 | 22
36:33:00 | 24 | 8.18 | 22
36:34:00 | 24 | 8.18 | 22
36:35:00 | 24 | 8.18 | 22
36:36:00 | 24 | 8.18 | 22
36:37:00 | 24 | 8.18 | 22
36:38:00 | 24 | 8.18 | 22
36:39:00 | 24 | 8.18 | 22
36:40:00 | 24 | 8.17 | 22
36:41:00 | 24 | 8.17 | 22
36:42:00 | 24 | 8.17 | 22
36:43:00 | 24 | 8.17 | 22
36:44:00 | 24 | 8.17 | 22
36:45:00 | 24 | 8.17 | 22
36:46:00 | 24 | 8.17 | 22
36:47:00 | 24 | 8.17 | 22
36:48:00 | 25 | 8.17 | 22
36:49:00 | 24 | 8.17 | 22
36:50:00 | 24 | 8.17 | 22
36:51:00 | 24 | 8.17 | 22
36:52:00 | 24 | 8.17 | 22
36:53:00 | 24 | 8.17 | 22
36:54:00 | 24 | 8.16 | 23
36:55:00 | 24 | 8.16 | 23
36:56:00 | 24 | 8.16 | 23
36:57:00 | 24 | 8.16 | 23
36:58:00 | 24 | 8.16 | 23
36:59:00 | 24 | 8.16 | 23
37:00:00 | 24 | 8.16 | 23
37:01:00 | 24 | 8.16 | 23
37:02:00 | 24 | 8.16 | 23
37:03:00 | 24 | 8.16 | 23
37:04:00 | 24 | 8.16 | 23
37:05:00 | 24 | 8.16 | 23
37:06:00 | 24 | 8.16 | 23
37:07:00 | 24 | 8.16 | 23
37:08:00 | 24 | 8.16 | 23
37:09:00 | 24 | 8.16 | 23
37:10:00 | 24 | 8.16 | 23
37:11:00 | 24 | 8.16 | 23
37:12:00 | 24 | 8.16 | 23
37:13:00 | 24 | 8.16 | 23
37:14:00 | 24 | 8.16 | 23
37:15:00 | 24 | 8.16 | 23
37:16:00 | 24 | 8.16 | 23
37:17:00 | 24 | 8.16 | 23
37:18:00 | 24 | 8.16 | 23
37:19:00 | 24 | 8.16 | 23
37:20:00 | 24 | 8.16 | 23
37:21:00 | 24 | 8.16 | 23
37:22:00 | 24 | 8.16 | 23
37:23:00 | 24 | 8.16 | 23
37:24:00 | 24 | 8.16 | 23
37:25:00 | 24 | 8.15 | 23
37:26:00 | 24 | 8.15 | 23
37:27:00 | 24 | 8.15 | 23
37:28:00 | 24 | 8.15 | 23
37:29:00 | 24 | 8.15 | 23
37:30:00 | 24 | 8.15 | 23
37:31:00 | 24 | 8.15 | 23
37:32:00 | 24 | 8.15 | 23
37:33:00 | 24 | 8.15 | 23
37:34:00 | 24 | 8.15 | 23
37:35:00 | 25 | 8.15 | 23
37:36:00 | 24 | 8.15 | 23
37:37:00 | 24 | 8.15 | 23
37:38:00 | 24 | 8.15 | 23
37:39:00 | 24 | 8.14 | 23
37:40:00 | 24 | 8.14 | 23
37:41:00 | 24 | 8.14 | 23
37:42:00 | 24 | 8.14 | 23
37:43:00 | 24 | 8.14 | 23
37:44:00 | 24 | 8.14 | 23
37:45:00 | 24 | 8.14 | 23
37:46:00 | 24 | 8.14 | 23
37:47:00 | 24 | 8.14 | 23
37:48:00 | 24 | 8.14 | 23
37:49:00 | 25 | 8.14 | 23
37:50:00 | 24 | 8.14 | 23
37:51:00 | 24 | 8.14 | 23
37:52:00 | 24 | 8.14 | 23
37:53:00 | 24 | 8.14 | 23
37:54:00 | 24 | 8.14 | 23
37:55:00 | 24 | 8.13 | 23
37:56:00 | 24 | 8.13 | 23
37:57:00 | 24 | 8.13 | 23
37:58:00 | 25 | 8.13 | 23
37:59:00 | 24 | 8.13 | 23
38:00:00 | 24 | 8.13 | 23
38:01:00 | 24 | 8.13 | 23
38:02:00 | 24 | 8.13 | 23
38:03:00 | 24 | 8.13 | 23
38:04:00 | 24 | 8.13 | 23
38:05:00 | 24 | 8.13 | 23
38:06:00 | 24 | 8.13 | 23
38:07:00 | 24 | 8.13 | 23
38:08:00 | 24 | 8.13 | 23
38:09:00 | 24 | 8.13 | 23
38:10:00 | 24 | 8.13 | 23
38:11:00 | 24 | 8.13 | 23
38:12:00 | 24 | 8.13 | 23
38:13:00 | 24 | 8.13 | 23
38:14:00 | 24 | 8.13 | 23
38:15:00 | 24 | 8.13 | 23
38:16:00 | 24 | 8.13 | 23
38:17:00 | 24 | 8.13 | 23
38:18:00 | 24 | 8.13 | 23
38:19:00 | 24 | 8.13 | 23
38:20:00 | 24 | 8.13 | 23
38:21:00 | 24 | 8.13 | 23
38:22:00 | 24 | 8.13 | 23
38:23:00 | 24 | 8.13 | 23
38:24:00 | 24 | 8.12 | 23
38:25:00 | 24 | 8.13 | 23
38:26:00 | 24 | 8.13 | 23
38:27:00 | 24 | 8.12 | 23
38:28:00 | 24 | 8.12 | 23
38:29:00 | 24 | 8.12 | 23
38:30:00 | 24 | 8.12 | 23
38:31:00 | 24 | 8.12 | 23
38:32:00 | 24 | 8.12 | 23
38:33:00 | 24 | 8.12 | 23
38:34:00 | 24 | 8.12 | 23
38:35:00 | 24 | 8.12 | 23
38:36:00 | 24 | 8.12 | 23
38:37:00 | 24 | 8.12 | 23
38:38:00 | 24 | 8.12 | 23
38:39:00 | 24 | 8.12 | 23
38:40:00 | 24 | 8.12 | 23
38:41:00 | 24 | 8.12 | 23
38:42:00 | 24 | 8.11 | 23
38:43:00 | 24 | 8.11 | 23
38:44:00 | 24 | 8.11 | 23
38:45:00 | 24 | 8.11 | 23
38:46:00 | 24 | 8.11 | 23
38:47:00 | 24 | 8.11 | 23
38:48:00 | 24 | 8.11 | 23
38:49:00 | 24 | 8.11 | 23
38:50:00 | 24 | 8.11 | 23
38:51:00 | 24 | 8.11 | 23
38:52:00 | 24 | 8.11 | 23
38:53:00 | 24 | 8.11 | 23
38:54:00 | 25 | 8.11 | 23
38:55:00 | 24 | 8.11 | 23
38:56:00 | 24 | 8.11 | 23
38:57:00 | 24 | 8.11 | 23
38:58:00 | 24 | 8.11 | 23
38:59:00 | 24 | 8.11 | 23
39:00:00 | 24 | 8.11 | 23
39:01:00 | 24 | 8.11 | 23
39:02:00 | 24 | 8.11 | 23
39:03:00 | 24 | 8.11 | 23
39:04:00 | 24 | 8.11 | 23
39:05:00 | 24 | 8.11 | 23
39:06:00 | 24 | 8.11 | 23
39:07:00 | 24 | 8.11 | 23
39:08:00 | 24 | 8.11 | 23
39:09:00 | 24 | 8.11 | 23
39:10:00 | 25 | 8.11 | 23
39:11:00 | 24 | 8.11 | 23
39:12:00 | 24 | 8.11 | 23
39:13:00 | 24 | 8.11 | 23
39:14:00 | 24 | 8.11 | 23
39:15:00 | 24 | 8.11 | 23
39:16:00 | 24 | 8.11 | 23
39:17:00 | 24 | 8.11 | 23
39:18:00 | 24 | 8.1 | 23
39:19:00 | 24 | 8.1 | 23
39:20:00 | 24 | 8.1 | 23
39:21:00 | 24 | 8.1 | 23
39:22:00 | 24 | 8.1 | 23
39:23:00 | 24 | 8.1 | 23
39:24:00 | 24 | 8.1 | 23
39:25:00 | 24 | 8.1 | 23
39:26:00 | 24 | 8.1 | 23
39:27:00 | 24 | 8.1 | 23
39:28:00 | 24 | 8.1 | 23
39:29:00 | 24 | 8.1 | 23
39:30:00 | 25 | 8.1 | 23
39:31:00 | 24 | 8.1 | 23
39:32:00 | 25 | 8.1 | 23
39:33:00 | 24 | 8.1 | 23
39:34:00 | 24 | 8.1 | 23
39:35:00 | 24 | 8.1 | 23
39:36:00 | 24 | 8.09 | 24
39:37:00 | 24 | 8.09 | 24
39:38:00 | 24 | 8.09 | 24
39:39:00 | 24 | 8.1 | 23
39:40:00 | 24 | 8.09 | 24
39:41:00 | 24 | 8.09 | 24
39:42:00 | 25 | 8.09 | 24
39:43:00 | 24 | 8.09 | 24
39:44:00 | 24 | 8.09 | 24
39:45:00 | 24 | 8.09 | 24
39:46:00 | 24 | 8.09 | 24
39:47:00 | 24 | 8.09 | 24
39:48:00 | 24 | 8.09 | 24
39:49:00 | 24 | 8.09 | 24
39:50:00 | 24 | 8.09 | 24
39:51:00 | 24 | 8.09 | 24
39:52:00 | 24 | 8.09 | 24
39:53:00 | 24 | 8.08 | 24
39:54:00 | 24 | 8.08 | 24
39:55:00 | 24 | 8.08 | 24
39:56:00 | 24 | 8.08 | 24
39:57:00 | 24 | 8.08 | 24
39:58:00 | 24 | 8.08 | 24
39:59:00 | 24 | 8.08 | 24
40:00:00 | 24 | 8.08 | 24
40:01:00 | 24 | 8.08 | 24
40:02:00 | 24 | 8.08 | 24
40:03:00 | 24 | 8.08 | 24
40:04:00 | 24 | 8.08 | 24
40:05:00 | 24 | 8.08 | 24
40:06:00 | 24 | 8.08 | 24
40:07:00 | 24 | 8.08 | 24
40:08:00 | 24 | 8.08 | 24
40:09:00 | 24 | 8.07 | 24
40:10:00 | 24 | 8.07 | 24
40:11:00 | 24 | 8.07 | 24
40:12:00 | 24 | 8.07 | 24
40:13:00 | 24 | 8.07 | 24
40:14:00 | 24 | 8.07 | 24
40:15:00 | 24 | 8.07 | 24
40:16:00 | 24 | 8.07 | 24
40:17:00 | 24 | 8.07 | 24
40:18:00 | 24 | 8.07 | 24
40:19:00 | 24 | 8.07 | 24
40:20:00 | 24 | 8.07 | 24
40:21:00 | 24 | 8.07 | 24
40:22:00 | 24 | 8.07 | 24
40:23:00 | 24 | 8.07 | 24
40:24:00 | 25 | 8.07 | 24
40:25:00 | 24 | 8.07 | 24
40:26:00 | 24 | 8.07 | 24
40:27:00 | 24 | 8.07 | 24
40:28:00 | 24 | 8.07 | 24
40:29:00 | 24 | 8.07 | 24
40:30:00 | 24 | 8.07 | 24
40:31:00 | 24 | 8.07 | 24
40:32:00 | 24 | 8.07 | 24
40:33:00 | 24 | 8.07 | 24
40:34:00 | 24 | 8.07 | 24
40:35:00 | 24 | 8.07 | 24
40:36:00 | 24 | 8.07 | 24
40:37:00 | 24 | 8.07 | 24
40:38:00 | 24 | 8.07 | 24
40:39:00 | 24 | 8.07 | 24
40:40:00 | 24 | 8.07 | 24
40:41:00 | 24 | 8.07 | 24
40:42:00 | 24 | 8.07 | 24
40:43:00 | 24 | 8.07 | 24
40:44:00 | 24 | 8.07 | 24
40:45:00 | 25 | 8.07 | 24
40:46:00 | 24 | 8.07 | 24
40:47:00 | 24 | 8.07 | 24
40:48:00 | 24 | 8.07 | 24
40:49:00 | 24 | 8.06 | 24
40:50:00 | 24 | 8.06 | 24
40:51:00 | 24 | 8.06 | 24
40:52:00 | 24 | 8.06 | 24
40:53:00 | 24 | 8.06 | 24
40:54:00 | 24 | 8.06 | 24
40:55:00 | 24 | 8.06 | 24
40:56:00 | 24 | 8.06 | 24
40:57:00 | 24 | 8.06 | 24
40:58:00 | 24 | 8.06 | 24
40:59:00 | 24 | 8.06 | 24
41:00:00 | 24 | 8.06 | 24
41:01:00 | 24 | 8.06 | 24
41:02:00 | 25 | 8.06 | 24
41:03:00 | 24 | 8.06 | 24
41:04:00 | 24 | 8.06 | 24
41:05:00 | 24 | 8.05 | 24
41:06:00 | 24 | 8.05 | 24
41:07:00 | 24 | 8.05 | 24
41:08:00 | 24 | 8.05 | 24
41:09:00 | 24 | 8.05 | 24
41:10:00 | 24 | 8.05 | 24
41:11:00 | 25 | 8.05 | 24
41:12:00 | 24 | 8.05 | 24
41:13:00 | 24 | 8.05 | 24
41:14:00 | 24 | 8.05 | 24
41:15:00 | 25 | 8.05 | 24
41:16:00 | 24 | 8.05 | 24
41:17:00 | 24 | 8.05 | 24
41:18:00 | 24 | 8.05 | 24
41:19:00 | 24 | 8.05 | 24
41:20:00 | 24 | 8.05 | 24
41:21:00 | 24 | 8.05 | 24
41:22:00 | 24 | 8.05 | 24
41:23:00 | 24 | 8.05 | 24
41:24:00 | 24 | 8.05 | 24
41:25:00 | 24 | 8.05 | 24
41:26:00 | 25 | 8.05 | 24
41:27:00 | 25 | 8.04 | 24
41:28:00 | 24 | 8.04 | 24
41:29:00 | 24 | 8.04 | 24
41:30:00 | 24 | 8.04 | 24
41:31:00 | 24 | 8.04 | 24
41:32:00 | 24 | 8.04 | 24
41:33:00 | 24 | 8.04 | 24
41:34:00 | 24 | 8.04 | 24
41:35:00 | 24 | 8.04 | 24
41:36:00 | 24 | 8.04 | 24
41:37:00 | 24 | 8.04 | 24
41:38:00 | 24 | 8.04 | 24
41:39:00 | 24 | 8.04 | 24
41:40:00 | 24 | 8.04 | 24
41:41:00 | 24 | 8.04 | 24
41:42:00 | 24 | 8.04 | 24
41:43:00 | 24 | 8.04 | 24
41:44:00 | 24 | 8.04 | 24
41:45:00 | 24 | 8.04 | 24
41:46:00 | 24 | 8.04 | 24
41:47:00 | 24 | 8.04 | 24
41:48:00 | 24 | 8.04 | 24
41:49:00 | 24 | 8.04 | 24
41:50:00 | 24 | 8.04 | 24
41:51:00 | 24 | 8.04 | 24
41:52:00 | 24 | 8.04 | 24
41:53:00 | 24 | 8.04 | 24
41:54:00 | 24 | 8.04 | 24
41:55:00 | 24 | 8.04 | 24
41:56:00 | 24 | 8.04 | 24
41:57:00 | 24 | 8.04 | 24
41:58:00 | 24 | 8.04 | 24
41:59:00 | 24 | 8.04 | 24
42:00:00 | 24 | 8.04 | 24
42:01:00 | 24 | 8.04 | 24
42:02:00 | 24 | 8.04 | 24
42:03:00 | 24 | 8.04 | 24
42:04:00 | 24 | 8.04 | 24
42:05:00 | 24 | 8.04 | 24
42:06:00 | 24 | 8.04 | 24
42:07:00 | 24 | 8.04 | 24
42:08:00 | 24 | 8.03 | 24
42:09:00 | 24 | 8.04 | 24
42:10:00 | 24 | 8.03 | 24
42:11:00 | 24 | 8.03 | 24
42:12:00 | 24 | 8.03 | 24
42:13:00 | 24 | 8.03 | 24
42:14:00 | 24 | 8.03 | 24
42:15:00 | 24 | 8.03 | 24
42:16:00 | 24 | 8.03 | 24
42:17:00 | 24 | 8.03 | 24
42:18:00 | 24 | 8.03 | 24
42:19:00 | 24 | 8.03 | 24
42:20:00 | 24 | 8.03 | 24
42:21:00 | 24 | 8.03 | 24
42:22:00 | 24 | 8.03 | 24
42:23:00 | 24 | 8.03 | 24
42:24:00 | 24 | 8.03 | 24
42:25:00 | 24 | 8.03 | 24
42:26:00 | 24 | 8.03 | 24
42:27:00 | 24 | 8.03 | 24
42:28:00 | 24 | 8.03 | 24
42:29:00 | 24 | 8.02 | 25
42:30:00 | 24 | 8.02 | 25
42:31:00 | 24 | 8.02 | 25
42:32:00 | 24 | 8.02 | 25
42:33:00 | 24 | 8.02 | 25
42:34:00 | 24 | 8.02 | 25
42:35:00 | 24 | 8.02 | 25
42:36:00 | 24 | 8.02 | 25
42:37:00 | 24 | 8.02 | 25
42:38:00 | 24 | 8.02 | 25
42:39:00 | 24 | 8.02 | 25
42:40:00 | 24 | 8.02 | 25
42:41:00 | 24 | 8.02 | 25
42:42:00 | 24 | 8.02 | 25
42:43:00 | 24 | 8.02 | 25
42:44:00 | 24 | 8.02 | 25
42:45:00 | 24 | 8.02 | 25
42:46:00 | 24 | 8.02 | 25
42:47:00 | 24 | 8.02 | 25
42:48:00 | 24 | 8.02 | 25
42:49:00 | 24 | 8.02 | 25
42:50:00 | 24 | 8.02 | 25
42:51:00 | 24 | 8.02 | 25
42:52:00 | 24 | 8.02 | 25
42:53:00 | 24 | 8.02 | 25
42:54:00 | 25 | 8.02 | 25
42:55:00 | 24 | 8.02 | 25
42:56:00 | 24 | 8.02 | 25
42:57:00 | 24 | 8.02 | 25
42:58:00 | 24 | 8.02 | 25
42:59:00 | 24 | 8.02 | 25
43:00:00 | 24 | 8.02 | 25
43:01:00 | 24 | 8.02 | 25
43:02:00 | 24 | 8.02 | 25
43:03:00 | 24 | 8.02 | 25
43:04:00 | 24 | 8.02 | 25
43:05:00 | 24 | 8.02 | 25
43:06:00 | 24 | 8.02 | 25
43:07:00 | 25 | 8.02 | 25
43:08:00 | 24 | 8.02 | 25
43:09:00 | 24 | 8.02 | 25
43:10:00 | 24 | 8.02 | 25
43:11:00 | 24 | 8.01 | 25
43:12:00 | 24 | 8.01 | 25
43:13:00 | 24 | 8.01 | 25
43:14:00 | 24 | 8.01 | 25
43:15:00 | 24 | 8.01 | 25
43:16:00 | 24 | 8.01 | 25
43:17:00 | 24 | 8.01 | 25
43:18:00 | 24 | 8.01 | 25
43:19:00 | 24 | 8.01 | 25
43:20:00 | 24 | 8.01 | 25
43:21:00 | 24 | 8.01 | 25
43:22:00 | 24 | 8.01 | 25
43:23:00 | 24 | 8.01 | 25
43:24:00 | 24 | 8.01 | 25
43:25:00 | 24 | 8.01 | 25
43:26:00 | 24 | 8.01 | 25
43:27:00 | 24 | 8.01 | 25
43:28:00 | 24 | 8.01 | 25
43:29:00 | 24 | 8.01 | 25
43:30:00 | 24 | 8.01 | 25
43:31:00 | 24 | 8 | 25
43:32:00 | 24 | 8 | 25
43:33:00 | 24 | 8 | 25
43:34:00 | 24 | 8 | 25
43:35:00 | 24 | 8 | 25
43:36:00 | 24 | 8.01 | 25
43:37:00 | 24 | 8 | 25
43:38:00 | 24 | 8 | 25
43:39:00 | 24 | 8 | 25
43:40:00 | 24 | 8 | 25
43:41:00 | 24 | 8 | 25
43:42:00 | 24 | 8 | 25
43:43:00 | 24 | 8 | 25
43:44:00 | 24 | 8 | 25
43:45:00 | 24 | 8 | 25
43:46:00 | 24 | 8 | 25
43:47:00 | 24 | 8 | 25
43:48:00 | 24 | 8 | 25
43:49:00 | 24 | 8 | 25
43:50:00 | 24 | 8 | 25
43:51:00 | 24 | 8 | 25
43:52:00 | 24 | 8 | 25
43:53:00 | 24 | 8 | 25
43:54:00 | 25 | 8 | 25
43:55:00 | 24 | 8 | 25
43:56:00 | 24 | 8 | 25
43:57:00 | 24 | 7.99 | 25
43:58:00 | 24 | 7.99 | 25
43:59:00 | 24 | 7.99 | 25
44:00:00 | 24 | 7.99 | 25
44:01:00 | 24 | 7.99 | 25
44:02:00 | 24 | 7.99 | 25
44:03:00 | 24 | 7.99 | 25
44:04:00 | 24 | 7.99 | 25
44:05:00 | 24 | 7.99 | 25
44:06:00 | 24 | 7.99 | 25
44:07:00 | 24 | 7.99 | 25
44:08:00 | 24 | 7.99 | 25
44:09:00 | 24 | 7.99 | 25
44:10:00 | 24 | 7.99 | 25
44:11:00 | 24 | 7.99 | 25
44:12:00 | 24 | 7.99 | 25
44:13:00 | 24 | 7.99 | 25
44:14:00 | 24 | 7.99 | 25
44:15:00 | 24 | 7.99 | 25
44:16:00 | 24 | 7.99 | 25
44:17:00 | 24 | 7.99 | 25
44:18:00 | 24 | 7.98 | 25
44:19:00 | 24 | 7.98 | 25
44:20:00 | 24 | 7.98 | 25
44:21:00 | 24 | 7.98 | 25
44:22:00 | 24 | 7.98 | 25
44:23:00 | 24 | 7.98 | 25
44:24:00 | 24 | 7.98 | 25
44:25:00 | 24 | 7.98 | 25
44:26:00 | 24 | 7.98 | 25
44:27:00 | 24 | 7.98 | 25
44:28:00 | 24 | 7.98 | 25
44:29:00 | 24 | 7.98 | 25
44:30:00 | 24 | 7.98 | 25
44:31:00 | 24 | 7.98 | 25
44:32:00 | 24 | 7.98 | 25
44:33:00 | 24 | 7.98 | 25
44:34:00 | 24 | 7.98 | 25
44:35:00 | 24 | 7.98 | 25
44:36:00 | 24 | 7.98 | 25
44:37:00 | 24 | 7.98 | 25
44:38:00 | 24 | 7.98 | 25
44:39:00 | 25 | 7.98 | 25
44:40:00 | 24 | 7.98 | 25
44:41:00 | 24 | 7.98 | 25
44:42:00 | 24 | 7.98 | 25
44:43:00 | 24 | 7.98 | 25
44:44:00 | 24 | 7.98 | 25
44:45:00 | 24 | 7.98 | 25
44:46:00 | 24 | 7.98 | 25
44:47:00 | 24 | 7.98 | 25
44:48:00 | 24 | 7.98 | 25
44:49:00 | 24 | 7.98 | 25
44:50:00 | 24 | 7.98 | 25
44:51:00 | 24 | 7.98 | 25
44:52:00 | 24 | 7.98 | 25
44:53:00 | 24 | 7.98 | 25
44:54:00 | 24 | 7.98 | 25
44:55:00 | 24 | 7.98 | 25
44:56:00 | 24 | 7.98 | 25
44:57:00 | 24 | 7.98 | 25
44:58:00 | 24 | 7.98 | 25
44:59:00 | 24 | 7.98 | 25
45:00:00 | 24 | 7.98 | 25
45:01:00 | 24 | 7.98 | 25
45:02:00 | 24 | 7.98 | 25
45:03:00 | 24 | 7.98 | 25
45:04:00 | 24 | 7.98 | 25
45:05:00 | 24 | 7.98 | 25
45:06:00 | 24 | 7.98 | 25
45:07:00 | 24 | 7.98 | 25
45:08:00 | 24 | 7.98 | 25
45:09:00 | 24 | 7.98 | 25
45:10:00 | 24 | 7.98 | 25
45:11:00 | 24 | 7.97 | 25
45:12:00 | 24 | 7.97 | 25
45:13:00 | 24 | 7.97 | 25
45:14:00 | 24 | 7.97 | 25
45:15:00 | 24 | 7.97 | 25
45:16:00 | 24 | 7.97 | 25
45:17:00 | 24 | 7.97 | 25
45:18:00 | 24 | 7.97 | 25
45:19:00 | 24 | 7.97 | 25
45:20:00 | 24 | 7.97 | 25
45:21:00 | 24 | 7.97 | 25
45:22:00 | 24 | 7.97 | 25
45:23:00 | 24 | 7.97 | 25
45:24:00 | 24 | 7.97 | 25
45:25:00 | 24 | 7.97 | 25
45:26:00 | 24 | 7.97 | 25
45:27:00 | 24 | 7.97 | 25
45:28:00 | 24 | 7.97 | 25
45:29:00 | 24 | 7.97 | 25
45:30:00 | 24 | 7.97 | 25
45:31:00 | 24 | 7.97 | 25
45:32:00 | 24 | 7.97 | 25
45:33:00 | 24 | 7.97 | 25
45:34:00 | 24 | 7.97 | 25
45:35:00 | 24 | 7.97 | 25
45:36:00 | 24 | 7.97 | 25
45:37:00 | 24 | 7.97 | 25
45:38:00 | 24 | 7.97 | 25
45:39:00 | 24 | 7.96 | 25
45:40:00 | 24 | 7.96 | 25
45:41:00 | 24 | 7.96 | 25
45:42:00 | 24 | 7.96 | 25
45:43:00 | 24 | 7.96 | 25
45:44:00 | 24 | 7.96 | 25
45:45:00 | 24 | 7.96 | 25
45:46:00 | 24 | 7.96 | 25
45:47:00 | 24 | 7.96 | 25
45:48:00 | 24 | 7.96 | 25
45:49:00 | 24 | 7.96 | 25
45:50:00 | 24 | 7.96 | 25
45:51:00 | 24 | 7.96 | 25
45:52:00 | 24 | 7.96 | 25
45:53:00 | 24 | 7.96 | 25
45:54:00 | 24 | 7.96 | 25
45:55:00 | 24 | 7.96 | 25
45:56:00 | 24 | 7.96 | 25
45:57:00 | 25 | 7.96 | 25
45:58:00 | 24 | 7.96 | 25
45:59:00 | 24 | 7.96 | 25
46:00:00 | 24 | 7.96 | 25
46:01:00 | 24 | 7.96 | 25
46:02:00 | 24 | 7.95 | 26
46:03:00 | 24 | 7.95 | 26
46:04:00 | 24 | 7.95 | 26
46:05:00 | 24 | 7.95 | 26
46:06:00 | 24 | 7.95 | 26
46:07:00 | 24 | 7.95 | 26
46:08:00 | 24 | 7.95 | 26
46:09:00 | 24 | 7.95 | 26
46:10:00 | 24 | 7.95 | 26
46:11:00 | 24 | 7.95 | 26
46:12:00 | 24 | 7.95 | 26
46:13:00 | 24 | 7.95 | 26
46:14:00 | 24 | 7.95 | 26
46:15:00 | 25 | 7.95 | 26
46:16:00 | 24 | 7.95 | 26
46:17:00 | 24 | 7.95 | 26
46:18:00 | 24 | 7.95 | 26
46:19:00 | 24 | 7.95 | 26
46:20:00 | 24 | 7.95 | 26
46:21:00 | 24 | 7.95 | 26
46:22:00 | 24 | 7.95 | 26
46:23:00 | 24 | 7.95 | 26
46:24:00 | 24 | 7.95 | 26
46:25:00 | 24 | 7.95 | 26
46:26:00 | 24 | 7.95 | 26
46:27:00 | 24 | 7.95 | 26
46:28:00 | 24 | 7.95 | 26
46:29:00 | 24 | 7.95 | 26
46:30:00 | 25 | 7.95 | 26
46:31:00 | 24 | 7.95 | 26
46:32:00 | 24 | 7.95 | 26
46:33:00 | 25 | 7.95 | 26
46:34:00 | 24 | 7.95 | 26
46:35:00 | 24 | 7.95 | 26
46:36:00 | 24 | 7.95 | 26
46:37:00 | 24 | 7.95 | 26
46:38:00 | 24 | 7.95 | 26
46:39:00 | 24 | 7.95 | 26
46:40:00 | 24 | 7.95 | 26
46:41:00 | 24 | 7.95 | 26
46:42:00 | 24 | 7.95 | 26
46:43:00 | 24 | 7.95 | 26
46:44:00 | 24 | 7.95 | 26
46:45:00 | 24 | 7.95 | 26
46:46:00 | 24 | 7.95 | 26
46:47:00 | 24 | 7.95 | 26
46:48:00 | 24 | 7.95 | 26
46:49:00 | 24 | 7.95 | 26
46:50:00 | 24 | 7.94 | 26
46:51:00 | 24 | 7.94 | 26
46:52:00 | 24 | 7.94 | 26
46:53:00 | 24 | 7.94 | 26
46:54:00 | 24 | 7.94 | 26
46:55:00 | 24 | 7.94 | 26
46:56:00 | 24 | 7.94 | 26
46:57:00 | 24 | 7.94 | 26
46:58:00 | 24 | 7.94 | 26
46:59:00 | 24 | 7.94 | 26
47:00:00 | 24 | 7.94 | 26
47:01:00 | 24 | 7.94 | 26
47:02:00 | 24 | 7.94 | 26
47:03:00 | 24 | 7.94 | 26
47:04:00 | 24 | 7.94 | 26
47:05:00 | 24 | 7.94 | 26
47:06:00 | 24 | 7.94 | 26
47:07:00 | 24 | 7.94 | 26
47:08:00 | 24 | 7.94 | 26
47:09:00 | 24 | 7.94 | 26
47:10:00 | 24 | 7.94 | 26
47:11:00 | 24 | 7.94 | 26
47:12:00 | 24 | 7.94 | 26
47:13:00 | 24 | 7.94 | 26
47:14:00 | 24 | 7.94 | 26
47:15:00 | 24 | 7.94 | 26
47:16:00 | 24 | 7.94 | 26
47:17:00 | 24 | 7.94 | 26
47:18:00 | 24 | 7.94 | 26
47:19:00 | 24 | 7.94 | 26
47:20:00 | 24 | 7.94 | 26
47:21:00 | 24 | 7.94 | 26
47:22:00 | 24 | 7.94 | 26
47:23:00 | 24 | 7.93 | 26
47:24:00 | 24 | 7.94 | 26
47:25:00 | 24 | 7.93 | 26
47:26:00 | 24 | 7.93 | 26
47:27:00 | 24 | 7.93 | 26
47:28:00 | 24 | 7.93 | 26
47:29:00 | 24 | 7.93 | 26
47:30:00 | 24 | 7.93 | 26
47:31:00 | 25 | 7.93 | 26
47:32:00 | 24 | 7.93 | 26
47:33:00 | 24 | 7.93 | 26
47:34:00 | 24 | 7.93 | 26
47:35:00 | 24 | 7.93 | 26
47:36:00 | 24 | 7.93 | 26
47:37:00 | 24 | 7.93 | 26
47:38:00 | 24 | 7.93 | 26
47:39:00 | 24 | 7.93 | 26
47:40:00 | 24 | 7.93 | 26
47:41:00 | 24 | 7.93 | 26
47:42:00 | 24 | 7.93 | 26
47:43:00 | 24 | 7.93 | 26
47:44:00 | 24 | 7.93 | 26
47:45:00 | 24 | 7.92 | 26
47:46:00 | 24 | 7.93 | 26
47:47:00 | 24 | 7.93 | 26
47:48:00 | 24 | 7.92 | 26
47:49:00 | 24 | 7.93 | 26
47:50:00 | 24 | 7.92 | 26
47:51:00 | 24 | 7.92 | 26
47:52:00 | 24 | 7.92 | 26
47:53:00 | 24 | 7.92 | 26
47:54:00 | 24 | 7.92 | 26
47:55:00 | 24 | 7.92 | 26
47:56:00 | 24 | 7.92 | 26
47:57:00 | 24 | 7.92 | 26
47:58:00 | 24 | 7.92 | 26
47:59:00 | 24 | 7.92 | 26
48:00:00 | 24 | 7.92 | 26
48:01:00 | 24 | 7.92 | 26
48:02:00 | 24 | 7.92 | 26
48:03:00 | 24 | 7.92 | 26
48:04:00 | 24 | 7.92 | 26
48:05:00 | 24 | 7.92 | 26
48:06:00 | 24 | 7.92 | 26
48:07:00 | 24 | 7.92 | 26
48:08:00 | 24 | 7.92 | 26
48:09:00 | 24 | 7.92 | 26
48:10:00 | 24 | 7.92 | 26
48:11:00 | 24 | 7.92 | 26
48:12:00 | 24 | 7.92 | 26
48:13:00 | 25 | 7.92 | 26
48:14:00 | 24 | 7.92 | 26
48:15:00 | 24 | 7.92 | 26
48:16:00 | 24 | 7.92 | 26
48:17:00 | 24 | 7.92 | 26
48:18:00 | 24 | 7.92 | 26
48:19:00 | 24 | 7.92 | 26
48:20:00 | 24 | 7.92 | 26
48:21:00 | 24 | 7.92 | 26
48:22:00 | 24 | 7.92 | 26
48:23:00 | 24 | 7.92 | 26
48:24:00 | 24 | 7.92 | 26
48:25:00 | 24 | 7.92 | 26
48:26:00 | 24 | 7.92 | 26
48:27:00 | 24 | 7.92 | 26
48:28:00 | 24 | 7.92 | 26
48:29:00 | 24 | 7.92 | 26
48:30:00 | 24 | 7.92 | 26
48:31:00 | 24 | 7.92 | 26
48:32:00 | 24 | 7.92 | 26
48:33:00 | 24 | 7.92 | 26
48:34:00 | 24 | 7.92 | 26
48:35:00 | 24 | 7.92 | 26
48:36:00 | 24 | 7.92 | 26
48:37:00 | 24 | 7.92 | 26
48:38:00 | 24 | 7.92 | 26
48:39:00 | 24 | 7.92 | 26
48:40:00 | 24 | 7.92 | 26
48:41:00 | 24 | 7.92 | 26
48:42:00 | 24 | 7.92 | 26
48:43:00 | 24 | 7.92 | 26
48:44:00 | 24 | 7.92 | 26
48:45:00 | 24 | 7.92 | 26
48:46:00 | 24 | 7.92 | 26
48:47:00 | 24 | 7.92 | 26
48:48:00 | 24 | 7.91 | 26
48:49:00 | 24 | 7.92 | 26
48:50:00 | 24 | 7.92 | 26
48:51:00 | 24 | 7.92 | 26
48:52:00 | 24 | 7.92 | 26
48:53:00 | 24 | 7.91 | 26
48:54:00 | 24 | 7.91 | 26
48:55:00 | 24 | 7.91 | 26
48:56:00 | 24 | 7.91 | 26
48:57:00 | 24 | 7.91 | 26
48:58:00 | 24 | 7.91 | 26
48:59:00 | 24 | 7.91 | 26
49:00:00 | 24 | 7.91 | 26
49:01:00 | 24 | 7.91 | 26
49:02:00 | 24 | 7.91 | 26
49:03:00 | 24 | 7.91 | 26
49:04:00 | 24 | 7.91 | 26
49:05:00 | 24 | 7.91 | 26
49:06:00 | 24 | 7.91 | 26
49:07:00 | 24 | 7.91 | 26
49:08:00 | 24 | 7.91 | 26
49:09:00 | 24 | 7.91 | 26
49:10:00 | 24 | 7.91 | 26
49:11:00 | 24 | 7.91 | 26
49:12:00 | 24 | 7.91 | 26
49:13:00 | 24 | 7.91 | 26
49:14:00 | 24 | 7.91 | 26
49:15:00 | 24 | 7.91 | 26
49:16:00 | 24 | 7.91 | 26
49:17:00 | 24 | 7.91 | 26
49:18:00 | 24 | 7.91 | 26
49:19:00 | 24 | 7.91 | 26
49:20:00 | 24 | 7.9 | 26
49:21:00 | 24 | 7.91 | 26
49:22:00 | 24 | 7.9 | 26
49:23:00 | 24 | 7.91 | 26
49:24:00 | 24 | 7.9 | 26
49:25:00 | 24 | 7.9 | 26
49:26:00 | 24 | 7.9 | 26
49:27:00 | 24 | 7.9 | 26
49:28:00 | 24 | 7.9 | 26
49:29:00 | 24 | 7.9 | 26
49:30:00 | 24 | 7.9 | 26
49:31:00 | 24 | 7.9 | 26
49:32:00 | 24 | 7.9 | 26
49:33:00 | 24 | 7.9 | 26
49:34:00 | 24 | 7.9 | 26
49:35:00 | 24 | 7.9 | 26
49:36:00 | 24 | 7.9 | 26
49:37:00 | 24 | 7.9 | 26
49:38:00 | 24 | 7.9 | 26
49:39:00 | 24 | 7.9 | 26
49:40:00 | 24 | 7.9 | 26
49:41:00 | 24 | 7.9 | 26
49:42:00 | 24 | 7.9 | 26
49:43:00 | 24 | 7.9 | 26
49:44:00 | 24 | 7.9 | 26
49:45:00 | 24 | 7.9 | 26
49:46:00 | 24 | 7.9 | 26
49:47:00 | 24 | 7.9 | 26
49:48:00 | 24 | 7.9 | 26
49:49:00 | 24 | 7.9 | 26
49:50:00 | 24 | 7.9 | 26
49:51:00 | 24 | 7.9 | 26
49:52:00 | 24 | 7.9 | 26
49:53:00 | 24 | 7.9 | 26
49:54:00 | 24 | 7.9 | 26
49:55:00 | 24 | 7.9 | 26
49:56:00 | 24 | 7.9 | 26
49:57:00 | 25 | 7.9 | 26
49:58:00 | 24 | 7.9 | 26
49:59:00 | 24 | 7.9 | 26
50:00:00 | 24 | 7.9 | 26
50:01:00 | 24 | 7.9 | 26
50:02:00 | 24 | 7.9 | 26
50:03:00 | 24 | 7.9 | 26
50:04:00 | 24 | 7.9 | 26
50:05:00 | 24 | 7.9 | 26
50:06:00 | 24 | 7.9 | 26
50:07:00 | 24 | 7.9 | 26
50:08:00 | 24 | 7.9 | 26
50:09:00 | 24 | 7.9 | 26
50:10:00 | 24 | 7.9 | 26
50:11:00 | 24 | 7.9 | 26
50:12:00 | 24 | 7.9 | 26
50:13:00 | 24 | 7.9 | 26
50:14:00 | 24 | 7.9 | 26
50:15:00 | 24 | 7.9 | 26
50:16:00 | 24 | 7.9 | 26
50:17:00 | 24 | 7.9 | 26
50:18:00 | 24 | 7.9 | 26
50:19:00 | 24 | 7.9 | 26
50:20:00 | 24 | 7.9 | 26
50:21:00 | 24 | 7.9 | 26
50:22:00 | 24 | 7.9 | 26
50:23:00 | 24 | 7.9 | 26
50:24:00 | 24 | 7.9 | 26
50:25:00 | 24 | 7.9 | 26
50:26:00 | 24 | 7.9 | 26
50:27:00 | 24 | 7.89 | 27
50:28:00 | 24 | 7.89 | 27
50:29:00 | 24 | 7.9 | 26
50:30:00 | 24 | 7.89 | 27
50:31:00 | 24 | 7.89 | 27
50:32:00 | 24 | 7.89 | 27
50:33:00 | 24 | 7.89 | 27
50:34:00 | 24 | 7.89 | 27
50:35:00 | 24 | 7.89 | 27
50:36:00 | 24 | 7.89 | 27
50:37:00 | 24 | 7.89 | 27
50:38:00 | 24 | 7.89 | 27
50:39:00 | 24 | 7.89 | 27
50:40:00 | 24 | 7.89 | 27
50:41:00 | 24 | 7.89 | 27
50:42:00 | 24 | 7.89 | 27
50:43:00 | 24 | 7.89 | 27
50:44:00 | 24 | 7.89 | 27
50:45:00 | 24 | 7.89 | 27
50:46:00 | 24 | 7.89 | 27
50:47:00 | 24 | 7.89 | 27
50:48:00 | 24 | 7.89 | 27
50:49:00 | 24 | 7.89 | 27
50:50:00 | 24 | 7.89 | 27
50:51:00 | 24 | 7.89 | 27
50:52:00 | 24 | 7.89 | 27
50:53:00 | 24 | 7.89 | 27
50:54:00 | 24 | 7.89 | 27
50:55:00 | 24 | 7.89 | 27
50:56:00 | 24 | 7.89 | 27
50:57:00 | 24 | 7.89 | 27
50:58:00 | 24 | 7.89 | 27
50:59:00 | 24 | 7.89 | 27
51:00:00 | 24 | 7.89 | 27
51:01:00 | 24 | 7.89 | 27
51:02:00 | 24 | 7.89 | 27
51:03:00 | 24 | 7.89 | 27
51:04:00 | 24 | 7.89 | 27
51:05:00 | 24 | 7.88 | 27
51:06:00 | 24 | 7.88 | 27
51:07:00 | 24 | 7.88 | 27
51:08:00 | 24 | 7.88 | 27
51:09:00 | 24 | 7.88 | 27
51:10:00 | 24 | 7.88 | 27
51:11:00 | 24 | 7.88 | 27
51:12:00 | 24 | 7.88 | 27
51:13:00 | 24 | 7.88 | 27
51:14:00 | 24 | 7.88 | 27
51:15:00 | 24 | 7.88 | 27
51:16:00 | 24 | 7.88 | 27
51:17:00 | 24 | 7.88 | 27
51:18:00 | 24 | 7.88 | 27
51:19:00 | 24 | 7.88 | 27
51:20:00 | 24 | 7.88 | 27
51:21:00 | 24 | 7.88 | 27
51:22:00 | 24 | 7.88 | 27
51:23:00 | 24 | 7.88 | 27
51:24:00 | 24 | 7.88 | 27
51:25:00 | 24 | 7.88 | 27
51:26:00 | 24 | 7.88 | 27
51:27:00 | 24 | 7.88 | 27
51:28:00 | 24 | 7.88 | 27
51:29:00 | 24 | 7.88 | 27
51:30:00 | 24 | 7.88 | 27
51:31:00 | 24 | 7.88 | 27
51:32:00 | 24 | 7.88 | 27
51:33:00 | 24 | 7.87 | 27
51:34:00 | 24 | 7.87 | 27
51:35:00 | 24 | 7.87 | 27
51:36:00 | 24 | 7.87 | 27
51:37:00 | 24 | 7.88 | 27
51:38:00 | 24 | 7.88 | 27
51:39:00 | 24 | 7.88 | 27
51:40:00 | 24 | 7.87 | 27
51:41:00 | 24 | 7.88 | 27
51:42:00 | 24 | 7.88 | 27
51:43:00 | 24 | 7.87 | 27
51:44:00 | 24 | 7.87 | 27
51:45:00 | 24 | 7.87 | 27
51:46:00 | 24 | 7.87 | 27
51:47:00 | 24 | 7.87 | 27
51:48:00 | 24 | 7.87 | 27
51:49:00 | 24 | 7.87 | 27
51:50:00 | 24 | 7.87 | 27
51:51:00 | 24 | 7.87 | 27
51:52:00 | 24 | 7.87 | 27
51:53:00 | 24 | 7.87 | 27
51:54:00 | 24 | 7.87 | 27
51:55:00 | 24 | 7.87 | 27
51:56:00 | 24 | 7.87 | 27
51:57:00 | 24 | 7.87 | 27
51:58:00 | 25 | 7.87 | 27
51:59:00 | 24 | 7.87 | 27
52:00:00 | 24 | 7.87 | 27
52:01:00 | 24 | 7.87 | 27
52:02:00 | 24 | 7.87 | 27
52:03:00 | 24 | 7.87 | 27
52:04:00 | 24 | 7.87 | 27
52:05:00 | 24 | 7.87 | 27
52:06:00 | 24 | 7.87 | 27
52:07:00 | 24 | 7.87 | 27
52:08:00 | 24 | 7.87 | 27
52:09:00 | 24 | 7.87 | 27
52:10:00 | 24 | 7.87 | 27
52:11:00 | 24 | 7.86 | 27
52:12:00 | 24 | 7.86 | 27
52:13:00 | 24 | 7.87 | 27
52:14:00 | 24 | 7.86 | 27
52:15:00 | 24 | 7.86 | 27
52:16:00 | 24 | 7.86 | 27
52:17:00 | 24 | 7.86 | 27
52:18:00 | 24 | 7.86 | 27
52:19:00 | 24 | 7.86 | 27
52:20:00 | 24 | 7.86 | 27
52:21:00 | 24 | 7.86 | 27
52:22:00 | 24 | 7.86 | 27
52:23:00 | 24 | 7.86 | 27
52:24:00 | 24 | 7.86 | 27
52:25:00 | 24 | 7.86 | 27
52:26:00 | 24 | 7.86 | 27
52:27:00 | 24 | 7.86 | 27
52:28:00 | 24 | 7.86 | 27
52:29:00 | 24 | 7.86 | 27
52:30:00 | 24 | 7.86 | 27
52:31:00 | 24 | 7.86 | 27
52:32:00 | 24 | 7.86 | 27
52:33:00 | 24 | 7.86 | 27
52:34:00 | 24 | 7.86 | 27
52:35:00 | 24 | 7.86 | 27
52:36:00 | 24 | 7.86 | 27
52:37:00 | 24 | 7.86 | 27
52:38:00 | 24 | 7.86 | 27
52:39:00 | 24 | 7.86 | 27
52:40:00 | 24 | 7.86 | 27
52:41:00 | 24 | 7.86 | 27
52:42:00 | 24 | 7.86 | 27
52:43:00 | 24 | 7.86 | 27
52:44:00 | 24 | 7.86 | 27
52:45:00 | 24 | 7.86 | 27
52:46:00 | 24 | 7.86 | 27
52:47:00 | 24 | 7.86 | 27
52:48:00 | 24 | 7.86 | 27
52:49:00 | 24 | 7.86 | 27
52:50:00 | 24 | 7.86 | 27
52:51:00 | 24 | 7.86 | 27
52:52:00 | 24 | 7.86 | 27
52:53:00 | 24 | 7.86 | 27
52:54:00 | 24 | 7.86 | 27
52:55:00 | 24 | 7.86 | 27
52:56:00 | 24 | 7.86 | 27
52:57:00 | 24 | 7.86 | 27
52:58:00 | 24 | 7.86 | 27
52:59:00 | 24 | 7.86 | 27
53:00:00 | 24 | 7.86 | 27
53:01:00 | 24 | 7.86 | 27
53:02:00 | 24 | 7.86 | 27
53:03:00 | 24 | 7.86 | 27
53:04:00 | 24 | 7.86 | 27
53:05:00 | 24 | 7.86 | 27
53:06:00 | 24 | 7.86 | 27
53:07:00 | 24 | 7.86 | 27
53:08:00 | 24 | 7.86 | 27
53:09:00 | 24 | 7.86 | 27
53:10:00 | 24 | 7.86 | 27
53:11:00 | 24 | 7.86 | 27
53:12:00 | 24 | 7.86 | 27
53:13:00 | 24 | 7.86 | 27
53:14:00 | 24 | 7.86 | 27
53:15:00 | 24 | 7.86 | 27
53:16:00 | 24 | 7.86 | 27
53:17:00 | 24 | 7.86 | 27
53:18:00 | 24 | 7.86 | 27
53:19:00 | 24 | 7.86 | 27
53:20:00 | 24 | 7.86 | 27
53:21:00 | 24 | 7.86 | 27
53:22:00 | 24 | 7.86 | 27
53:23:00 | 24 | 7.86 | 27
53:24:00 | 24 | 7.86 | 27
53:25:00 | 24 | 7.86 | 27
53:26:00 | 24 | 7.86 | 27
53:27:00 | 24 | 7.86 | 27
53:28:00 | 24 | 7.86 | 27
53:29:00 | 24 | 7.85 | 27
53:30:00 | 24 | 7.85 | 27
53:31:00 | 24 | 7.86 | 27
53:32:00 | 24 | 7.86 | 27
53:33:00 | 24 | 7.86 | 27
53:34:00 | 24 | 7.86 | 27
53:35:00 | 24 | 7.85 | 27
53:36:00 | 24 | 7.85 | 27
53:37:00 | 24 | 7.85 | 27
53:38:00 | 24 | 7.85 | 27
53:39:00 | 24 | 7.85 | 27
53:40:00 | 24 | 7.85 | 27
53:41:00 | 24 | 7.85 | 27
53:42:00 | 24 | 7.85 | 27
53:43:00 | 24 | 7.85 | 27
53:44:00 | 24 | 7.85 | 27
53:45:00 | 24 | 7.85 | 27
53:46:00 | 24 | 7.85 | 27
53:47:00 | 24 | 7.85 | 27
53:48:00 | 24 | 7.85 | 27
53:49:00 | 24 | 7.85 | 27
53:50:00 | 24 | 7.85 | 27
53:51:00 | 24 | 7.85 | 27
53:52:00 | 24 | 7.85 | 27
53:53:00 | 24 | 7.85 | 27
53:54:00 | 24 | 7.85 | 27
53:55:00 | 24 | 7.85 | 27
53:56:00 | 24 | 7.85 | 27
53:57:00 | 24 | 7.85 | 27
53:58:00 | 24 | 7.85 | 27
53:59:00 | 24 | 7.85 | 27
54:00:00 | 24 | 7.85 | 27
54:01:00 | 24 | 7.85 | 27
54:02:00 | 24 | 7.85 | 27
54:03:00 | 24 | 7.85 | 27
54:04:00 | 24 | 7.85 | 27
54:05:00 | 24 | 7.85 | 27
54:06:00 | 24 | 7.85 | 27
54:07:00 | 24 | 7.85 | 27
54:08:00 | 24 | 7.85 | 27
54:09:00 | 24 | 7.85 | 27
54:10:00 | 24 | 7.84 | 27
54:11:00 | 24 | 7.84 | 27
54:12:00 | 24 | 7.84 | 27
54:13:00 | 24 | 7.84 | 27
54:14:00 | 24 | 7.85 | 27
54:15:00 | 24 | 7.84 | 27
54:16:00 | 24 | 7.85 | 27
54:17:00 | 24 | 7.85 | 27
54:18:00 | 24 | 7.84 | 27
54:19:00 | 24 | 7.84 | 27
54:20:00 | 24 | 7.84 | 27
54:21:00 | 24 | 7.84 | 27
54:22:00 | 24 | 7.84 | 27
54:23:00 | 24 | 7.84 | 27
54:24:00 | 24 | 7.84 | 27
54:25:00 | 24 | 7.84 | 27
54:26:00 | 24 | 7.84 | 27
54:27:00 | 24 | 7.84 | 27
54:28:00 | 24 | 7.84 | 27
54:29:00 | 24 | 7.84 | 27
54:30:00 | 24 | 7.84 | 27
54:31:00 | 24 | 7.84 | 27
54:32:00 | 24 | 7.84 | 27
54:33:00 | 24 | 7.84 | 27
54:34:00 | 24 | 7.84 | 27
54:35:00 | 24 | 7.84 | 27
54:36:00 | 24 | 7.84 | 27
54:37:00 | 24 | 7.84 | 27
54:38:00 | 24 | 7.84 | 27
54:39:00 | 24 | 7.84 | 27
54:40:00 | 24 | 7.84 | 27
54:41:00 | 24 | 7.84 | 27
54:42:00 | 24 | 7.84 | 27
54:43:00 | 24 | 7.84 | 27
54:44:00 | 24 | 7.84 | 27
54:45:00 | 24 | 7.84 | 27
54:46:00 | 24 | 7.84 | 27
54:47:00 | 24 | 7.84 | 27
54:48:00 | 24 | 7.84 | 27
54:49:00 | 24 | 7.84 | 27
54:50:00 | 24 | 7.84 | 27
54:51:00 | 24 | 7.84 | 27
54:52:00 | 24 | 7.83 | 27
54:53:00 | 24 | 7.84 | 27
54:54:00 | 24 | 7.83 | 27
54:55:00 | 24 | 7.83 | 27
54:56:00 | 24 | 7.84 | 27
54:57:00 | 24 | 7.83 | 27
54:58:00 | 24 | 7.83 | 27
54:59:00 | 24 | 7.83 | 27
55:00:00 | 24 | 7.83 | 27
55:01:00 | 24 | 7.83 | 27
55:02:00 | 24 | 7.83 | 27
55:03:00 | 24 | 7.83 | 27
55:04:00 | 24 | 7.83 | 27
55:05:00 | 24 | 7.83 | 27
55:06:00 | 24 | 7.83 | 27
55:07:00 | 24 | 7.83 | 27
55:08:00 | 24 | 7.83 | 27
55:09:00 | 24 | 7.83 | 27
55:10:00 | 24 | 7.83 | 27
55:11:00 | 24 | 7.83 | 27
55:12:00 | 24 | 7.83 | 27
55:13:00 | 24 | 7.83 | 27
55:14:00 | 24 | 7.83 | 27
55:15:00 | 24 | 7.83 | 27
55:16:00 | 24 | 7.83 | 27
55:17:00 | 24 | 7.83 | 27
55:18:00 | 24 | 7.83 | 27
55:19:00 | 24 | 7.83 | 27
55:20:00 | 24 | 7.83 | 27
55:21:00 | 24 | 7.83 | 27
55:22:00 | 24 | 7.83 | 27
55:23:00 | 24 | 7.83 | 27
55:24:00 | 24 | 7.83 | 27
55:25:00 | 24 | 7.83 | 27
55:26:00 | 24 | 7.83 | 27
55:27:00 | 24 | 7.83 | 27
55:28:00 | 24 | 7.83 | 27
55:29:00 | 24 | 7.83 | 27
55:30:00 | 24 | 7.83 | 27
55:31:00 | 24 | 7.83 | 27
55:32:00 | 24 | 7.83 | 27
55:33:00 | 24 | 7.83 | 28
55:34:00 | 24 | 7.83 | 27
55:35:00 | 24 | 7.83 | 28
55:36:00 | 24 | 7.83 | 28
55:37:00 | 24 | 7.83 | 28
55:38:00 | 24 | 7.83 | 27
55:39:00 | 24 | 7.83 | 27
55:40:00 | 24 | 7.83 | 28
55:41:00 | 24 | 7.83 | 28
55:42:00 | 24 | 7.83 | 28
55:43:00 | 24 | 7.83 | 28
55:44:00 | 24 | 7.83 | 28
55:45:00 | 24 | 7.83 | 28
55:46:00 | 24 | 7.83 | 28
55:47:00 | 24 | 7.83 | 28
55:48:00 | 24 | 7.83 | 28
55:49:00 | 24 | 7.83 | 28
55:50:00 | 24 | 7.83 | 28
55:51:00 | 24 | 7.83 | 28
55:52:00 | 24 | 7.83 | 28
55:53:00 | 24 | 7.83 | 28
55:54:00 | 24 | 7.83 | 28
55:55:00 | 24 | 7.83 | 28
55:56:00 | 24 | 7.83 | 28
55:57:00 | 24 | 7.83 | 28
55:58:00 | 24 | 7.83 | 28
55:59:00 | 24 | 7.83 | 28
56:00:00 | 24 | 7.83 | 28
56:01:00 | 24 | 7.83 | 28
56:02:00 | 24 | 7.83 | 28
56:03:00 | 24 | 7.83 | 28
56:04:00 | 24 | 7.83 | 28
56:05:00 | 24 | 7.83 | 28
56:06:00 | 24 | 7.83 | 28
56:07:00 | 24 | 7.83 | 28
56:08:00 | 24 | 7.83 | 28
56:09:00 | 24 | 7.83 | 28
56:10:00 | 24 | 7.83 | 28
56:11:00 | 24 | 7.83 | 28
56:12:00 | 24 | 7.83 | 28
56:13:00 | 24 | 7.83 | 28
56:14:00 | 24 | 7.83 | 28
56:15:00 | 24 | 7.83 | 28
56:16:00 | 24 | 7.83 | 28
56:17:00 | 24 | 7.83 | 28
56:18:00 | 24 | 7.83 | 28
56:19:00 | 24 | 7.83 | 28
56:20:00 | 24 | 7.83 | 28
56:21:00 | 24 | 7.83 | 28
56:22:00 | 24 | 7.82 | 28
56:23:00 | 24 | 7.83 | 28
56:24:00 | 24 | 7.82 | 28
56:25:00 | 24 | 7.82 | 28
56:26:00 | 24 | 7.82 | 28
56:27:00 | 24 | 7.82 | 28
56:28:00 | 24 | 7.83 | 28
56:29:00 | 24 | 7.82 | 28
56:30:00 | 24 | 7.82 | 28
56:31:00 | 24 | 7.82 | 28
56:32:00 | 24 | 7.83 | 28
56:33:00 | 24 | 7.82 | 28
56:34:00 | 24 | 7.82 | 28
56:35:00 | 24 | 7.82 | 28
56:36:00 | 24 | 7.82 | 28
56:37:00 | 24 | 7.82 | 28
56:38:00 | 24 | 7.82 | 28
56:39:00 | 24 | 7.82 | 28
56:40:00 | 24 | 7.82 | 28
56:41:00 | 24 | 7.82 | 28
56:42:00 | 24 | 7.82 | 28
56:43:00 | 24 | 7.82 | 28
56:44:00 | 24 | 7.82 | 28
56:45:00 | 24 | 7.82 | 28
56:46:00 | 24 | 7.82 | 28
56:47:00 | 24 | 7.82 | 28
56:48:00 | 24 | 7.82 | 28
56:49:00 | 24 | 7.82 | 28
56:50:00 | 24 | 7.82 | 28
56:51:00 | 24 | 7.82 | 28
56:52:00 | 24 | 7.82 | 28
56:53:00 | 24 | 7.82 | 28
56:54:00 | 24 | 7.82 | 28
56:55:00 | 24 | 7.82 | 28
56:56:00 | 24 | 7.82 | 28
56:57:00 | 24 | 7.82 | 28
56:58:00 | 24 | 7.82 | 28
56:59:00 | 24 | 7.82 | 28
57:00:00 | 24 | 7.82 | 28
57:01:00 | 24 | 7.82 | 28
57:02:00 | 24 | 7.82 | 28
57:03:00 | 24 | 7.82 | 28
57:04:00 | 24 | 7.82 | 28
57:05:00 | 24 | 7.82 | 28
57:06:00 | 24 | 7.82 | 28
57:07:00 | 24 | 7.82 | 28
57:08:00 | 24 | 7.81 | 28
57:09:00 | 24 | 7.81 | 28
57:10:00 | 24 | 7.81 | 28
57:11:00 | 24 | 7.81 | 28
57:12:00 | 24 | 7.81 | 28
57:13:00 | 24 | 7.82 | 28
57:14:00 | 24 | 7.81 | 28
57:15:00 | 24 | 7.82 | 28
57:16:00 | 24 | 7.82 | 28
57:17:00 | 24 | 7.81 | 28
57:18:00 | 24 | 7.81 | 28
57:19:00 | 24 | 7.82 | 28
57:20:00 | 24 | 7.82 | 28
57:21:00 | 24 | 7.81 | 28
57:22:00 | 24 | 7.81 | 28
57:23:00 | 24 | 7.81 | 28
57:24:00 | 24 | 7.81 | 28
57:25:00 | 24 | 7.81 | 28
57:26:00 | 24 | 7.81 | 28
57:27:00 | 24 | 7.81 | 28
57:28:00 | 24 | 7.81 | 28
57:29:00 | 24 | 7.81 | 28
57:30:00 | 24 | 7.81 | 28
57:31:00 | 24 | 7.81 | 28
57:32:00 | 24 | 7.81 | 28
57:33:00 | 24 | 7.81 | 28
57:34:00 | 24 | 7.81 | 28
57:35:00 | 24 | 7.81 | 28
57:36:00 | 24 | 7.81 | 28
57:37:00 | 24 | 7.81 | 28
57:38:00 | 24 | 7.81 | 28
57:39:00 | 24 | 7.81 | 28
57:40:00 | 24 | 7.81 | 28
57:41:00 | 24 | 7.81 | 28
57:42:00 | 24 | 7.81 | 28
57:43:00 | 24 | 7.81 | 28
57:44:00 | 24 | 7.81 | 28
57:45:00 | 24 | 7.81 | 28
57:46:00 | 24 | 7.81 | 28
57:47:00 | 24 | 7.81 | 28
57:48:00 | 24 | 7.81 | 28
57:49:00 | 24 | 7.81 | 28
57:50:00 | 24 | 7.81 | 28
57:51:00 | 24 | 7.81 | 28
57:52:00 | 24 | 7.81 | 28
57:53:00 | 24 | 7.81 | 28
57:54:00 | 24 | 7.81 | 28
57:55:00 | 24 | 7.81 | 28
57:56:00 | 24 | 7.81 | 28
57:57:00 | 24 | 7.81 | 28
57:58:00 | 24 | 7.81 | 28
57:59:00 | 24 | 7.81 | 28
58:00:00 | 24 | 7.81 | 28
58:01:00 | 24 | 7.81 | 28
58:02:00 | 24 | 7.81 | 28
58:03:00 | 24 | 7.81 | 28
58:04:00 | 24 | 7.81 | 28
58:05:00 | 24 | 7.81 | 28
58:06:00 | 24 | 7.81 | 28
58:07:00 | 24 | 7.81 | 28
58:08:00 | 24 | 7.81 | 28
58:09:00 | 24 | 7.81 | 28
58:10:00 | 24 | 7.81 | 28
58:11:00 | 24 | 7.81 | 28
58:12:00 | 24 | 7.81 | 28
58:13:00 | 24 | 7.81 | 28
58:14:00 | 24 | 7.81 | 28
58:15:00 | 24 | 7.81 | 28
58:16:00 | 24 | 7.81 | 28
58:17:00 | 24 | 7.81 | 28
58:18:00 | 24 | 7.81 | 28
58:19:00 | 24 | 7.81 | 28
58:20:00 | 24 | 7.81 | 28
58:21:00 | 24 | 7.81 | 28
58:22:00 | 24 | 7.81 | 28
58:23:00 | 24 | 7.81 | 28
58:24:00 | 24 | 7.81 | 28
58:25:00 | 24 | 7.81 | 28
58:26:00 | 24 | 7.81 | 28
58:27:00 | 24 | 7.81 | 28
58:28:00 | 24 | 7.81 | 28
58:29:00 | 24 | 7.81 | 28
58:30:00 | 24 | 7.81 | 28
58:31:00 | 24 | 7.81 | 28
58:32:00 | 24 | 7.81 | 28
58:33:00 | 24 | 7.81 | 28
58:34:00 | 24 | 7.8 | 28
58:35:00 | 24 | 7.81 | 28
58:36:00 | 24 | 7.81 | 28
58:37:00 | 24 | 7.81 | 28
58:38:00 | 24 | 7.81 | 28
58:39:00 | 24 | 7.81 | 28
58:40:00 | 24 | 7.81 | 28
58:41:00 | 24 | 7.81 | 28
58:42:00 | 24 | 7.81 | 28
58:43:00 | 24 | 7.8 | 28
58:44:00 | 24 | 7.8 | 28
58:45:00 | 24 | 7.8 | 28
58:46:00 | 24 | 7.8 | 28
58:47:00 | 24 | 7.8 | 28
58:48:00 | 24 | 7.8 | 28
58:49:00 | 24 | 7.8 | 28
58:50:00 | 24 | 7.8 | 28
58:51:00 | 24 | 7.8 | 28
58:52:00 | 24 | 7.8 | 28
58:53:00 | 24 | 7.8 | 28
58:54:00 | 24 | 7.8 | 28
58:55:00 | 24 | 7.8 | 28
58:56:00 | 24 | 7.8 | 28
58:57:00 | 24 | 7.8 | 28
58:58:00 | 24 | 7.8 | 28
58:59:00 | 24 | 7.8 | 28
59:00:00 | 24 | 7.8 | 28
59:01:00 | 24 | 7.8 | 28
59:02:00 | 24 | 7.8 | 28
59:03:00 | 24 | 7.8 | 28
59:04:00 | 24 | 7.8 | 28
59:05:00 | 24 | 7.8 | 28
59:06:00 | 24 | 7.8 | 28
59:07:00 | 24 | 7.8 | 28
59:08:00 | 24 | 7.8 | 28
59:09:00 | 24 | 7.8 | 28
59:10:00 | 24 | 7.8 | 28
59:11:00 | 24 | 7.8 | 28
59:12:00 | 24 | 7.8 | 28
59:13:00 | 24 | 7.8 | 28
59:14:00 | 24 | 7.8 | 28
59:15:00 | 24 | 7.8 | 28
59:16:00 | 24 | 7.8 | 28
59:17:00 | 24 | 7.8 | 28
59:18:00 | 24 | 7.8 | 28
59:19:00 | 24 | 7.8 | 28
59:20:00 | 24 | 7.8 | 28
59:21:00 | 24 | 7.8 | 28
59:22:00 | 24 | 7.8 | 28
59:23:00 | 24 | 7.8 | 28
59:24:00 | 24 | 7.79 | 28
59:25:00 | 24 | 7.8 | 28
59:26:00 | 24 | 7.79 | 28
59:27:00 | 24 | 7.79 | 28
59:28:00 | 24 | 7.79 | 28
59:29:00 | 24 | 7.79 | 28
59:30:00 | 24 | 7.8 | 28
59:31:00 | 24 | 7.8 | 28
59:32:00 | 24 | 7.79 | 28
59:33:00 | 24 | 7.79 | 28
59:34:00 | 24 | 7.79 | 28
59:35:00 | 24 | 7.79 | 28
59:36:00 | 24 | 7.79 | 28
59:37:00 | 24 | 7.79 | 28
59:38:00 | 24 | 7.79 | 28
59:39:00 | 24 | 7.79 | 28
59:40:00 | 24 | 7.79 | 28
59:41:00 | 24 | 7.79 | 28
59:42:00 | 24 | 7.8 | 28
59:43:00 | 24 | 7.79 | 28
59:44:00 | 24 | 7.79 | 28
59:45:00 | 24 | 7.79 | 28
59:46:00 | 24 | 7.79 | 28
59:47:00 | 24 | 7.79 | 28
59:48:00 | 24 | 7.79 | 28
59:49:00 | 24 | 7.79 | 28
59:50:00 | 24 | 7.79 | 28
59:51:00 | 24 | 7.79 | 28
59:52:00 | 24 | 7.79 | 28
59:53:00 | 24 | 7.79 | 28
59:54:00 | 24 | 7.79 | 28
59:55:00 | 24 | 7.79 | 28
59:56:00 | 24 | 7.79 | 28
59:57:00 | 24 | 7.79 | 28
59:58:00 | 24 | 7.79 | 28
59:59:00 | 24 | 7.79 | 28
60:00:00 | 24 | 7.79 | 28
60:01:00 | 24 | 7.79 | 28
60:02:00 | 24 | 7.79 | 28
60:03:00 | 24 | 7.79 | 28
60:04:00 | 24 | 7.79 | 28
60:05:00 | 24 | 7.79 | 28
60:06:00 | 24 | 7.79 | 28
60:07:00 | 24 | 7.79 | 28
60:08:00 | 24 | 7.79 | 28
60:09:00 | 24 | 7.79 | 28
60:10:00 | 24 | 7.79 | 28
60:11:00 | 24 | 7.79 | 28
60:12:00 | 24 | 7.79 | 28
60:13:00 | 24 | 7.79 | 28
60:14:00 | 24 | 7.79 | 28
60:15:00 | 24 | 7.79 | 28
60:16:00 | 24 | 7.78 | 28
60:17:00 | 24 | 7.79 | 28
60:18:00 | 24 | 7.79 | 28
60:19:00 | 24 | 7.78 | 28
60:20:00 | 24 | 7.78 | 28
60:21:00 | 24 | 7.78 | 28
60:22:00 | 24 | 7.79 | 28
60:23:00 | 24 | 7.79 | 28
60:24:00 | 24 | 7.79 | 28
60:25:00 | 24 | 7.79 | 28
60:26:00 | 24 | 7.79 | 28
60:27:00 | 24 | 7.79 | 28
60:28:00 | 24 | 7.78 | 28
60:29:00 | 24 | 7.79 | 28
60:30:00 | 24 | 7.78 | 28
60:31:00 | 24 | 7.79 | 28
60:32:00 | 24 | 7.78 | 28
60:33:00 | 24 | 7.78 | 28
60:34:00 | 24 | 7.78 | 28
60:35:00 | 24 | 7.78 | 28
60:36:00 | 24 | 7.78 | 28
60:37:00 | 24 | 7.78 | 28
60:38:00 | 24 | 7.78 | 28
60:39:00 | 24 | 7.78 | 28
60:40:00 | 24 | 7.78 | 28
60:41:00 | 24 | 7.78 | 28
60:42:00 | 25 | 7.78 | 28
60:43:00 | 24 | 7.78 | 28
60:44:00 | 24 | 7.78 | 28
60:45:00 | 24 | 7.78 | 28
60:46:00 | 24 | 7.78 | 28
60:47:00 | 24 | 7.78 | 28
60:48:00 | 24 | 7.78 | 28
60:49:00 | 24 | 7.78 | 28
60:50:00 | 24 | 7.78 | 28
60:51:00 | 24 | 7.78 | 28
60:52:00 | 24 | 7.78 | 28
60:53:00 | 24 | 7.78 | 28
60:54:00 | 24 | 7.78 | 28
60:55:00 | 24 | 7.78 | 28
60:56:00 | 24 | 7.78 | 28
60:57:00 | 24 | 7.78 | 28
60:58:00 | 24 | 7.78 | 28
60:59:00 | 24 | 7.78 | 28
61:00:00 | 24 | 7.78 | 28
61:01:00 | 24 | 7.78 | 28
61:02:00 | 24 | 7.78 | 28
61:03:00 | 24 | 7.78 | 28
61:04:00 | 24 | 7.78 | 28
61:05:00 | 24 | 7.78 | 28
61:06:00 | 24 | 7.78 | 28
61:07:00 | 24 | 7.77 | 29
61:08:00 | 24 | 7.78 | 28
61:09:00 | 24 | 7.77 | 29
61:10:00 | 24 | 7.77 | 29
61:11:00 | 24 | 7.78 | 28
61:12:00 | 24 | 7.77 | 29
61:13:00 | 24 | 7.78 | 28
61:14:00 | 24 | 7.77 | 29
61:15:00 | 24 | 7.78 | 28
61:16:00 | 24 | 7.78 | 28
61:17:00 | 24 | 7.78 | 28
61:18:00 | 24 | 7.78 | 28
61:19:00 | 24 | 7.78 | 28
61:20:00 | 24 | 7.77 | 29
61:21:00 | 24 | 7.78 | 28
61:22:00 | 24 | 7.78 | 28
61:23:00 | 24 | 7.77 | 29
61:24:00 | 24 | 7.77 | 29
61:25:00 | 24 | 7.77 | 29
61:26:00 | 24 | 7.77 | 29
61:27:00 | 24 | 7.77 | 29
61:28:00 | 24 | 7.77 | 29
61:29:00 | 24 | 7.77 | 29
61:30:00 | 24 | 7.77 | 29
61:31:00 | 24 | 7.77 | 29
61:32:00 | 24 | 7.77 | 29
61:33:00 | 24 | 7.77 | 29
61:34:00 | 24 | 7.77 | 29
61:35:00 | 24 | 7.77 | 29
61:36:00 | 24 | 7.77 | 29
61:37:00 | 24 | 7.77 | 29
61:38:00 | 24 | 7.77 | 29
61:39:00 | 24 | 7.77 | 29
61:40:00 | 24 | 7.77 | 29
61:41:00 | 24 | 7.77 | 29
61:42:00 | 24 | 7.77 | 29
61:43:00 | 24 | 7.77 | 29
61:44:00 | 24 | 7.77 | 29
61:45:00 | 24 | 7.77 | 29
61:46:00 | 24 | 7.77 | 29
61:47:00 | 24 | 7.77 | 29
61:48:00 | 24 | 7.77 | 29
61:49:00 | 24 | 7.77 | 29
61:50:00 | 24 | 7.77 | 29
61:51:00 | 24 | 7.77 | 29
61:52:00 | 24 | 7.77 | 29
61:53:00 | 24 | 7.77 | 29
61:54:00 | 24 | 7.77 | 29
61:55:00 | 24 | 7.77 | 29
61:56:00 | 24 | 7.77 | 29
61:57:00 | 24 | 7.77 | 29
61:58:00 | 24 | 7.77 | 29
61:59:00 | 24 | 7.77 | 29
62:00:00 | 24 | 7.77 | 29
62:01:00 | 24 | 7.77 | 29
62:02:00 | 24 | 7.77 | 29
62:03:00 | 24 | 7.77 | 29
62:04:00 | 24 | 7.77 | 29
62:05:00 | 24 | 7.77 | 29
62:06:00 | 24 | 7.77 | 29
62:07:00 | 24 | 7.77 | 29
62:08:00 | 24 | 7.77 | 29
62:09:00 | 24 | 7.77 | 29
62:10:00 | 24 | 7.77 | 29
62:11:00 | 24 | 7.77 | 29
62:12:00 | 24 | 7.77 | 29
62:13:00 | 24 | 7.77 | 29
62:14:00 | 24 | 7.77 | 29
62:15:00 | 24 | 7.77 | 29
62:16:00 | 24 | 7.77 | 29
62:17:00 | 24 | 7.77 | 29
62:18:00 | 24 | 7.77 | 29
62:19:00 | 24 | 7.77 | 29
62:20:00 | 24 | 7.77 | 29
62:21:00 | 24 | 7.77 | 29
62:22:00 | 24 | 7.77 | 29
62:23:00 | 24 | 7.77 | 29
62:24:00 | 24 | 7.77 | 29
62:25:00 | 24 | 7.77 | 29
62:26:00 | 24 | 7.77 | 29
62:27:00 | 24 | 7.77 | 29
62:28:00 | 24 | 7.77 | 29
62:29:00 | 24 | 7.77 | 29
62:30:00 | 24 | 7.77 | 29
62:31:00 | 24 | 7.77 | 29
62:32:00 | 24 | 7.77 | 29
62:33:00 | 24 | 7.77 | 29
62:34:00 | 24 | 7.77 | 29
62:35:00 | 24 | 7.77 | 29
62:36:00 | 24 | 7.77 | 29
62:37:00 | 24 | 7.77 | 29
62:38:00 | 24 | 7.77 | 29
62:39:00 | 24 | 7.77 | 29
62:40:00 | 24 | 7.77 | 29
62:41:00 | 24 | 7.77 | 29
62:42:00 | 24 | 7.77 | 29
62:43:00 | 24 | 7.77 | 29
62:44:00 | 24 | 7.76 | 29
62:45:00 | 24 | 7.77 | 29
62:46:00 | 24 | 7.76 | 29
62:47:00 | 24 | 7.77 | 29
62:48:00 | 24 | 7.77 | 29
62:49:00 | 24 | 7.76 | 29
62:50:00 | 24 | 7.76 | 29
62:51:00 | 24 | 7.77 | 29
62:52:00 | 24 | 7.76 | 29
62:53:00 | 24 | 7.76 | 29
62:54:00 | 24 | 7.76 | 29
62:55:00 | 24 | 7.76 | 29
62:56:00 | 24 | 7.76 | 29
62:57:00 | 24 | 7.76 | 29
62:58:00 | 24 | 7.76 | 29
62:59:00 | 24 | 7.76 | 29
63:00:00 | 24 | 7.76 | 29
63:01:00 | 24 | 7.76 | 29
63:02:00 | 24 | 7.76 | 29
63:03:00 | 24 | 7.76 | 29
63:04:00 | 24 | 7.76 | 29
63:05:00 | 24 | 7.76 | 29
63:06:00 | 24 | 7.76 | 29
63:07:00 | 25 | 7.76 | 29
63:08:00 | 24 | 7.76 | 29
63:09:00 | 24 | 7.76 | 29
63:10:00 | 24 | 7.76 | 29
63:11:00 | 24 | 7.76 | 29
63:12:00 | 24 | 7.76 | 29
63:13:00 | 24 | 7.76 | 29
63:14:00 | 24 | 7.76 | 29
63:15:00 | 24 | 7.76 | 29
63:16:00 | 24 | 7.76 | 29
63:17:00 | 24 | 7.76 | 29
63:18:00 | 24 | 7.76 | 29
63:19:00 | 24 | 7.76 | 29
63:20:00 | 24 | 7.76 | 29
63:21:00 | 24 | 7.76 | 29
63:22:00 | 24 | 7.76 | 29
63:23:00 | 25 | 7.76 | 29
63:24:00 | 24 | 7.76 | 29
63:25:00 | 24 | 7.76 | 29
63:26:00 | 24 | 7.76 | 29
63:27:00 | 24 | 7.76 | 29
63:28:00 | 24 | 7.76 | 29
63:29:00 | 24 | 7.76 | 29
63:30:00 | 24 | 7.76 | 29
63:31:00 | 24 | 7.76 | 29
63:32:00 | 24 | 7.76 | 29
63:33:00 | 24 | 7.76 | 29
63:34:00 | 24 | 7.76 | 29
63:35:00 | 24 | 7.76 | 29
63:36:00 | 24 | 7.76 | 29
63:37:00 | 24 | 7.76 | 29
63:38:00 | 24 | 7.76 | 29
63:39:00 | 24 | 7.76 | 29
63:40:00 | 24 | 7.76 | 29
63:41:00 | 24 | 7.76 | 29
63:42:00 | 24 | 7.76 | 29
63:43:00 | 24 | 7.76 | 29
63:44:00 | 24 | 7.76 | 29
63:45:00 | 24 | 7.76 | 29
63:46:00 | 24 | 7.76 | 29
63:47:00 | 24 | 7.76 | 29
63:48:00 | 24 | 7.76 | 29
63:49:00 | 24 | 7.76 | 29
63:50:00 | 24 | 7.76 | 29
63:51:00 | 24 | 7.76 | 29
63:52:00 | 24 | 7.75 | 29
63:53:00 | 24 | 7.76 | 29
63:54:00 | 24 | 7.76 | 29
63:55:00 | 24 | 7.76 | 29
63:56:00 | 24 | 7.76 | 29
63:57:00 | 24 | 7.76 | 29
63:58:00 | 24 | 7.75 | 29
63:59:00 | 24 | 7.75 | 29
64:00:00 | 24 | 7.76 | 29
64:01:00 | 24 | 7.76 | 29
64:02:00 | 24 | 7.76 | 29
64:03:00 | 24 | 7.75 | 29
64:04:00 | 24 | 7.75 | 29
64:05:00 | 24 | 7.75 | 29
64:06:00 | 24 | 7.75 | 29
64:07:00 | 24 | 7.75 | 29
64:08:00 | 24 | 7.75 | 29
64:09:00 | 24 | 7.75 | 29
64:10:00 | 24 | 7.75 | 29
64:11:00 | 24 | 7.75 | 29
64:12:00 | 24 | 7.75 | 29
64:13:00 | 24 | 7.75 | 29
64:14:00 | 24 | 7.75 | 29
64:15:00 | 24 | 7.75 | 29
64:16:00 | 24 | 7.75 | 29
64:17:00 | 24 | 7.75 | 29
64:18:00 | 24 | 7.75 | 29
64:19:00 | 24 | 7.75 | 29
64:20:00 | 24 | 7.75 | 29
64:21:00 | 24 | 7.75 | 29
64:22:00 | 24 | 7.75 | 29
64:23:00 | 24 | 7.75 | 29
64:24:00 | 24 | 7.75 | 29
64:25:00 | 24 | 7.75 | 29
64:26:00 | 24 | 7.75 | 29
64:27:00 | 24 | 7.75 | 29
64:28:00 | 24 | 7.75 | 29
64:29:00 | 24 | 7.75 | 29
64:30:00 | 24 | 7.75 | 29
64:31:00 | 24 | 7.75 | 29
64:32:00 | 24 | 7.75 | 29
64:33:00 | 24 | 7.75 | 29
64:34:00 | 24 | 7.75 | 29
64:35:00 | 24 | 7.75 | 29
64:36:00 | 24 | 7.75 | 29
64:37:00 | 24 | 7.75 | 29
64:38:00 | 24 | 7.75 | 29
64:39:00 | 24 | 7.75 | 29
64:40:00 | 25 | 7.75 | 29
64:41:00 | 24 | 7.75 | 29
64:42:00 | 24 | 7.75 | 29
64:43:00 | 24 | 7.75 | 29
64:44:00 | 24 | 7.75 | 29
64:45:00 | 24 | 7.75 | 29
64:46:00 | 24 | 7.75 | 29
64:47:00 | 24 | 7.75 | 29
64:48:00 | 24 | 7.75 | 29
64:49:00 | 24 | 7.75 | 29
64:50:00 | 24 | 7.75 | 29
64:51:00 | 24 | 7.75 | 29
64:52:00 | 24 | 7.75 | 29
64:53:00 | 24 | 7.75 | 29
64:54:00 | 24 | 7.75 | 29
64:55:00 | 24 | 7.75 | 29
64:56:00 | 24 | 7.75 | 29
64:57:00 | 24 | 7.75 | 29
64:58:00 | 24 | 7.75 | 29
64:59:00 | 24 | 7.75 | 29
65:00:00 | 24 | 7.75 | 29
65:01:00 | 24 | 7.75 | 29
65:02:00 | 25 | 7.75 | 29
65:03:00 | 24 | 7.75 | 29
65:04:00 | 24 | 7.75 | 29
65:05:00 | 24 | 7.75 | 29
65:06:00 | 24 | 7.75 | 29
65:07:00 | 24 | 7.75 | 29
65:08:00 | 24 | 7.75 | 29
65:09:00 | 24 | 7.75 | 29
65:10:00 | 24 | 7.75 | 29
65:11:00 | 24 | 7.75 | 29
65:12:00 | 24 | 7.75 | 29
65:13:00 | 24 | 7.75 | 29
65:14:00 | 24 | 7.75 | 29
65:15:00 | 24 | 7.75 | 29
65:16:00 | 24 | 7.75 | 29
65:17:00 | 24 | 7.75 | 29
65:18:00 | 24 | 7.75 | 29
65:19:00 | 24 | 7.75 | 29
65:20:00 | 24 | 7.75 | 29
65:21:00 | 24 | 7.75 | 29
65:22:00 | 24 | 7.75 | 29
65:23:00 | 24 | 7.75 | 29
65:24:00 | 24 | 7.75 | 29
65:25:00 | 24 | 7.75 | 29
65:26:00 | 24 | 7.75 | 29
65:27:00 | 24 | 7.75 | 29
65:28:00 | 24 | 7.75 | 29
65:29:00 | 24 | 7.75 | 29
65:30:00 | 24 | 7.75 | 29
65:31:00 | 24 | 7.75 | 29
65:32:00 | 24 | 7.75 | 29
65:33:00 | 24 | 7.75 | 29
65:34:00 | 25 | 7.75 | 29
65:35:00 | 24 | 7.75 | 29
65:36:00 | 24 | 7.75 | 29
65:37:00 | 24 | 7.75 | 29
65:38:00 | 24 | 7.75 | 29
65:39:00 | 24 | 7.75 | 29
65:40:00 | 24 | 7.75 | 29
65:41:00 | 24 | 7.75 | 29
65:42:00 | 24 | 7.75 | 29
65:43:00 | 24 | 7.75 | 29
65:44:00 | 25 | 7.75 | 29
65:45:00 | 24 | 7.75 | 29
65:46:00 | 24 | 7.75 | 29
65:47:00 | 24 | 7.75 | 29
65:48:00 | 24 | 7.75 | 29
65:49:00 | 24 | 7.75 | 29
65:50:00 | 25 | 7.75 | 29
65:51:00 | 24 | 7.75 | 29
65:52:00 | 24 | 7.75 | 29
65:53:00 | 24 | 7.75 | 29
65:54:00 | 24 | 7.75 | 29
65:55:00 | 24 | 7.75 | 29
65:56:00 | 24 | 7.75 | 29
65:57:00 | 24 | 7.75 | 29
65:58:00 | 24 | 7.75 | 29
65:59:00 | 24 | 7.75 | 29
66:00:00 | 24 | 7.75 | 29
66:01:00 | 24 | 7.75 | 29
66:02:00 | 24 | 7.75 | 29
66:03:00 | 24 | 7.75 | 29
66:04:00 | 24 | 7.75 | 29
66:05:00 | 24 | 7.75 | 29
66:06:00 | 24 | 7.75 | 29
66:07:00 | 24 | 7.75 | 29
66:08:00 | 24 | 7.75 | 29
66:09:00 | 25 | 7.74 | 29
66:10:00 | 24 | 7.74 | 29
66:11:00 | 24 | 7.74 | 29
66:12:00 | 24 | 7.75 | 29
66:13:00 | 24 | 7.74 | 29
66:14:00 | 24 | 7.74 | 29
66:15:00 | 24 | 7.74 | 29
66:16:00 | 24 | 7.74 | 29
66:17:00 | 24 | 7.74 | 29
66:18:00 | 24 | 7.74 | 29
66:19:00 | 24 | 7.74 | 29
66:20:00 | 24 | 7.74 | 29
66:21:00 | 24 | 7.74 | 29
66:22:00 | 24 | 7.74 | 29
66:23:00 | 24 | 7.74 | 29
66:24:00 | 24 | 7.74 | 29
66:25:00 | 24 | 7.74 | 29
66:26:00 | 24 | 7.74 | 29
66:27:00 | 24 | 7.74 | 29
66:28:00 | 24 | 7.74 | 29
66:29:00 | 24 | 7.74 | 29
66:30:00 | 24 | 7.74 | 29
66:31:00 | 24 | 7.74 | 29
66:32:00 | 24 | 7.74 | 29
66:33:00 | 24 | 7.74 | 29
66:34:00 | 24 | 7.74 | 29
66:35:00 | 24 | 7.74 | 29
66:36:00 | 24 | 7.74 | 29
66:37:00 | 24 | 7.74 | 29
66:38:00 | 24 | 7.74 | 29
66:39:00 | 24 | 7.74 | 29
66:40:00 | 25 | 7.74 | 29
66:41:00 | 24 | 7.74 | 29
66:42:00 | 25 | 7.74 | 29
66:43:00 | 24 | 7.74 | 29
66:44:00 | 24 | 7.74 | 29
66:45:00 | 24 | 7.74 | 29
66:46:00 | 25 | 7.74 | 29
66:47:00 | 24 | 7.74 | 29
66:48:00 | 24 | 7.74 | 29
66:49:00 | 24 | 7.74 | 29
66:50:00 | 24 | 7.74 | 29
66:51:00 | 25 | 7.74 | 29
66:52:00 | 24 | 7.74 | 29
66:53:00 | 24 | 7.74 | 29
66:54:00 | 24 | 7.74 | 29
66:55:00 | 24 | 7.74 | 29
66:56:00 | 24 | 7.74 | 29
66:57:00 | 24 | 7.74 | 29
66:58:00 | 24 | 7.74 | 29
66:59:00 | 25 | 7.74 | 29
67:00:00 | 24 | 7.74 | 29
67:01:00 | 24 | 7.74 | 29
67:02:00 | 24 | 7.74 | 29
67:03:00 | 24 | 7.74 | 29
67:04:00 | 24 | 7.74 | 29
67:05:00 | 24 | 7.74 | 29
67:06:00 | 25 | 7.74 | 29
67:07:00 | 24 | 7.74 | 29
67:08:00 | 24 | 7.73 | 29
67:09:00 | 24 | 7.74 | 29
67:10:00 | 24 | 7.73 | 29
67:11:00 | 24 | 7.74 | 29
67:12:00 | 24 | 7.73 | 29
67:13:00 | 24 | 7.74 | 29
67:14:00 | 24 | 7.73 | 29
67:15:00 | 24 | 7.73 | 29
67:16:00 | 24 | 7.74 | 29
67:17:00 | 24 | 7.73 | 29
67:18:00 | 24 | 7.73 | 29
67:19:00 | 24 | 7.73 | 29
67:20:00 | 24 | 7.73 | 29
67:21:00 | 24 | 7.73 | 29
67:22:00 | 24 | 7.73 | 29
67:23:00 | 24 | 7.74 | 29
67:24:00 | 24 | 7.73 | 29
67:25:00 | 24 | 7.73 | 29
67:26:00 | 24 | 7.73 | 29
67:27:00 | 24 | 7.73 | 29
67:28:00 | 24 | 7.73 | 29
67:29:00 | 24 | 7.73 | 29
67:30:00 | 24 | 7.73 | 29
67:31:00 | 24 | 7.73 | 29
67:32:00 | 24 | 7.73 | 29
67:33:00 | 24 | 7.73 | 29
67:34:00 | 24 | 7.73 | 29
67:35:00 | 24 | 7.73 | 29
67:36:00 | 24 | 7.73 | 29
67:37:00 | 24 | 7.73 | 29
67:38:00 | 24 | 7.73 | 29
67:39:00 | 24 | 7.73 | 29
67:40:00 | 24 | 7.73 | 29
67:41:00 | 24 | 7.73 | 29
67:42:00 | 24 | 7.73 | 29
67:43:00 | 24 | 7.73 | 29
67:44:00 | 24 | 7.73 | 29
67:45:00 | 24 | 7.73 | 29
67:46:00 | 24 | 7.73 | 29
67:47:00 | 24 | 7.73 | 29
67:48:00 | 24 | 7.73 | 29
67:49:00 | 25 | 7.73 | 29
67:50:00 | 24 | 7.73 | 29
67:51:00 | 24 | 7.73 | 29
67:52:00 | 25 | 7.73 | 29
67:53:00 | 24 | 7.73 | 29
67:54:00 | 24 | 7.73 | 29
67:55:00 | 24 | 7.73 | 29
67:56:00 | 24 | 7.73 | 29
67:57:00 | 24 | 7.73 | 29
67:58:00 | 24 | 7.73 | 29
67:59:00 | 24 | 7.73 | 29
68:00:00 | 24 | 7.73 | 29
68:01:00 | 24 | 7.73 | 29
68:02:00 | 24 | 7.73 | 29
68:03:00 | 24 | 7.73 | 29
68:04:00 | 24 | 7.73 | 29
68:05:00 | 24 | 7.73 | 29
68:06:00 | 24 | 7.73 | 29
68:07:00 | 24 | 7.73 | 29
68:08:00 | 24 | 7.73 | 29
68:09:00 | 24 | 7.72 | 29
68:10:00 | 24 | 7.73 | 29
68:11:00 | 24 | 7.72 | 29
68:12:00 | 24 | 7.72 | 29
68:13:00 | 24 | 7.73 | 29
68:14:00 | 24 | 7.73 | 29
68:15:00 | 24 | 7.72 | 29
68:16:00 | 24 | 7.72 | 29
68:17:00 | 24 | 7.72 | 29
68:18:00 | 24 | 7.72 | 29
68:19:00 | 24 | 7.72 | 29
68:20:00 | 24 | 7.72 | 29
68:21:00 | 24 | 7.72 | 29
68:22:00 | 24 | 7.72 | 29
68:23:00 | 24 | 7.72 | 29
68:24:00 | 24 | 7.72 | 29
68:25:00 | 24 | 7.72 | 29
68:26:00 | 24 | 7.73 | 29
68:27:00 | 24 | 7.72 | 29
68:28:00 | 24 | 7.72 | 29
68:29:00 | 24 | 7.72 | 29
68:30:00 | 24 | 7.73 | 29
68:31:00 | 24 | 7.72 | 29
68:32:00 | 24 | 7.72 | 29
68:33:00 | 24 | 7.72 | 29
68:34:00 | 24 | 7.72 | 29
68:35:00 | 24 | 7.72 | 29
68:36:00 | 24 | 7.72 | 29
68:37:00 | 24 | 7.72 | 29
68:38:00 | 24 | 7.72 | 29
68:39:00 | 24 | 7.72 | 29
68:40:00 | 24 | 7.72 | 29
68:41:00 | 24 | 7.72 | 29
68:42:00 | 24 | 7.72 | 29
68:43:00 | 24 | 7.72 | 29
68:44:00 | 25 | 7.72 | 29
68:45:00 | 24 | 7.72 | 29
68:46:00 | 25 | 7.72 | 29
68:47:00 | 24 | 7.72 | 29
68:48:00 | 24 | 7.72 | 29
68:49:00 | 24 | 7.72 | 29
68:50:00 | 24 | 7.72 | 29
68:51:00 | 24 | 7.72 | 29
68:52:00 | 24 | 7.72 | 29
68:53:00 | 25 | 7.72 | 29
68:54:00 | 24 | 7.72 | 29
68:55:00 | 24 | 7.72 | 29
68:56:00 | 25 | 7.72 | 29
68:57:00 | 24 | 7.72 | 29
68:58:00 | 24 | 7.72 | 29
68:59:00 | 24 | 7.72 | 29
69:00:00 | 24 | 7.72 | 29
69:01:00 | 24 | 7.72 | 29
69:02:00 | 24 | 7.72 | 29
69:03:00 | 24 | 7.72 | 29
69:04:00 | 24 | 7.72 | 29
69:05:00 | 24 | 7.72 | 29
69:06:00 | 24 | 7.72 | 29
69:07:00 | 24 | 7.72 | 29
69:08:00 | 24 | 7.72 | 29
69:09:00 | 24 | 7.72 | 29
69:10:00 | 24 | 7.72 | 29
69:11:00 | 24 | 7.72 | 29
69:12:00 | 24 | 7.72 | 29
69:13:00 | 24 | 7.72 | 29
69:14:00 | 24 | 7.72 | 29
69:15:00 | 24 | 7.72 | 30
69:16:00 | 24 | 7.72 | 30
69:17:00 | 24 | 7.72 | 29
69:18:00 | 24 | 7.72 | 30
69:19:00 | 24 | 7.72 | 29
69:20:00 | 24 | 7.72 | 29
69:21:00 | 24 | 7.72 | 29
69:22:00 | 24 | 7.72 | 29
69:23:00 | 24 | 7.72 | 29
69:24:00 | 24 | 7.72 | 29
69:25:00 | 24 | 7.72 | 29
69:26:00 | 24 | 7.72 | 30
69:27:00 | 24 | 7.72 | 29
69:28:00 | 24 | 7.72 | 30
69:29:00 | 24 | 7.72 | 29
69:30:00 | 24 | 7.72 | 30
69:31:00 | 24 | 7.72 | 29
69:32:00 | 24 | 7.72 | 29
69:33:00 | 24 | 7.72 | 30
69:34:00 | 24 | 7.72 | 30
69:35:00 | 24 | 7.72 | 30
69:36:00 | 24 | 7.72 | 30
69:37:00 | 24 | 7.72 | 30
69:38:00 | 24 | 7.72 | 30
69:39:00 | 24 | 7.72 | 30
69:40:00 | 24 | 7.72 | 30
69:41:00 | 24 | 7.72 | 30
69:42:00 | 24 | 7.72 | 30
69:43:00 | 24 | 7.72 | 30
69:44:00 | 24 | 7.72 | 30
69:45:00 | 24 | 7.72 | 30
69:46:00 | 24 | 7.72 | 30
69:47:00 | 24 | 7.72 | 30
69:48:00 | 24 | 7.72 | 30
69:49:00 | 24 | 7.72 | 30
69:50:00 | 24 | 7.72 | 30
69:51:00 | 24 | 7.72 | 30
69:52:00 | 24 | 7.72 | 30
69:53:00 | 24 | 7.72 | 30
69:54:00 | 24 | 7.72 | 30
69:55:00 | 24 | 7.72 | 30
69:56:00 | 24 | 7.72 | 30
69:57:00 | 24 | 7.72 | 30
69:58:00 | 24 | 7.72 | 30
69:59:00 | 24 | 7.72 | 30
70:00:00 | 24 | 7.72 | 30
70:01:00 | 24 | 7.72 | 30
70:02:00 | 24 | 7.72 | 30
70:03:00 | 24 | 7.72 | 30
70:04:00 | 24 | 7.72 | 30
70:05:00 | 24 | 7.72 | 30
70:06:00 | 24 | 7.72 | 30
70:07:00 | 24 | 7.72 | 30
70:08:00 | 24 | 7.72 | 30
70:09:00 | 24 | 7.72 | 30
70:10:00 | 24 | 7.72 | 30
70:11:00 | 24 | 7.72 | 30
70:12:00 | 24 | 7.72 | 30
70:13:00 | 24 | 7.72 | 30
70:14:00 | 24 | 7.72 | 30
70:15:00 | 24 | 7.72 | 30
70:16:00 | 24 | 7.72 | 30
70:17:00 | 24 | 7.72 | 30
70:18:00 | 24 | 7.72 | 30
70:19:00 | 24 | 7.72 | 30
70:20:00 | 24 | 7.72 | 30
70:21:00 | 24 | 7.72 | 30
70:22:00 | 24 | 7.72 | 30
70:23:00 | 24 | 7.72 | 30
70:24:00 | 24 | 7.72 | 30
70:25:00 | 24 | 7.72 | 30
70:26:00 | 24 | 7.72 | 30
70:27:00 | 24 | 7.72 | 30
70:28:00 | 24 | 7.72 | 30
70:29:00 | 24 | 7.72 | 30
70:30:00 | 24 | 7.72 | 30
70:31:00 | 24 | 7.72 | 30
70:32:00 | 24 | 7.72 | 30
70:33:00 | 24 | 7.72 | 30
70:34:00 | 24 | 7.72 | 30
70:35:00 | 24 | 7.72 | 30
70:36:00 | 24 | 7.72 | 30
70:37:00 | 24 | 7.72 | 30
70:38:00 | 24 | 7.72 | 30
70:39:00 | 24 | 7.72 | 30
70:40:00 | 24 | 7.71 | 30
70:41:00 | 24 | 7.71 | 30
70:42:00 | 24 | 7.71 | 30
70:43:00 | 24 | 7.71 | 30
70:44:00 | 24 | 7.71 | 30
70:45:00 | 24 | 7.71 | 30
70:46:00 | 24 | 7.71 | 30
70:47:00 | 24 | 7.71 | 30
70:48:00 | 24 | 7.71 | 30
70:49:00 | 24 | 7.71 | 30
70:50:00 | 24 | 7.71 | 30
70:51:00 | 24 | 7.71 | 30
70:52:00 | 24 | 7.71 | 30
70:53:00 | 24 | 7.71 | 30
70:54:00 | 24 | 7.71 | 30
70:55:00 | 24 | 7.71 | 30
70:56:00 | 24 | 7.71 | 30
70:57:00 | 24 | 7.71 | 30
70:58:00 | 24 | 7.71 | 30
70:59:00 | 24 | 7.71 | 30
71:00:00 | 24 | 7.71 | 30
71:01:00 | 24 | 7.71 | 30
71:02:00 | 24 | 7.71 | 30
71:03:00 | 24 | 7.71 | 30
71:04:00 | 24 | 7.71 | 30
71:05:00 | 24 | 7.71 | 30
71:06:00 | 24 | 7.71 | 30
71:07:00 | 24 | 7.71 | 30
71:08:00 | 24 | 7.71 | 30
71:09:00 | 24 | 7.71 | 30
71:10:00 | 24 | 7.71 | 30
71:11:00 | 24 | 7.71 | 30
71:12:00 | 24 | 7.71 | 30
71:13:00 | 24 | 7.71 | 30
71:14:00 | 24 | 7.71 | 30
71:15:00 | 24 | 7.71 | 30
71:16:00 | 24 | 7.71 | 30
71:17:00 | 24 | 7.71 | 30
71:18:00 | 24 | 7.71 | 30
71:19:00 | 24 | 7.71 | 30
71:20:00 | 24 | 7.71 | 30
71:21:00 | 24 | 7.71 | 30
71:22:00 | 24 | 7.71 | 30
71:23:00 | 24 | 7.71 | 30
71:24:00 | 24 | 7.71 | 30
71:25:00 | 24 | 7.71 | 30
71:26:00 | 24 | 7.71 | 30
71:27:00 | 24 | 7.71 | 30
71:28:00 | 24 | 7.71 | 30
71:29:00 | 24 | 7.71 | 30
71:30:00 | 24 | 7.71 | 30
71:31:00 | 24 | 7.71 | 30
71:32:00 | 24 | 7.71 | 30
71:33:00 | 24 | 7.71 | 30
71:34:00 | 24 | 7.71 | 30
71:35:00 | 24 | 7.71 | 30
71:36:00 | 24 | 7.71 | 30
71:37:00 | 24 | 7.71 | 30
71:38:00 | 24 | 7.71 | 30
71:39:00 | 24 | 7.71 | 30
71:40:00 | 24 | 7.71 | 30
71:41:00 | 24 | 7.71 | 30
71:42:00 | 24 | 7.71 | 30
71:43:00 | 24 | 7.71 | 30
71:44:00 | 24 | 7.71 | 30
71:45:00 | 24 | 7.71 | 30
71:46:00 | 24 | 7.71 | 30
71:47:00 | 24 | 7.71 | 30
71:48:00 | 24 | 7.71 | 30
71:49:00 | 24 | 7.71 | 30
71:50:00 | 24 | 7.71 | 30
71:51:00 | 24 | 7.71 | 30
71:52:00 | 24 | 7.71 | 30
71:53:00 | 24 | 7.71 | 30
71:54:00 | 24 | 7.7 | 30
71:55:00 | 24 | 7.7 | 30
71:56:00 | 24 | 7.7 | 30
71:57:00 | 24 | 7.7 | 30
71:58:00 | 24 | 7.7 | 30
71:59:00 | 24 | 7.7 | 30
72:00:00 | 24 | 7.7 | 30
72:01:00 | 24 | 7.7 | 30
72:02:00 | 24 | 7.7 | 30
72:03:00 | 24 | 7.7 | 30
72:04:00 | 24 | 7.7 | 30
72:05:00 | 24 | 7.7 | 30
72:06:00 | 24 | 7.7 | 30
72:07:00 | 24 | 7.7 | 30
72:08:00 | 24 | 7.7 | 30
72:09:00 | 24 | 7.7 | 30