## Sheet1
Параметр | Значение
Instrument Name | 4262R
Instrument Type | Model 4262 Twin Cell UCA
Instrument Serial Number | 111R
Test Start Date | 27.12.2002
Test Start Time | 10:31:05
Test Stop Date | 30.12.2002
Test Stop Time | 10:41:01
Test Length | 72:09:56
Final Sample Time Offset | 72:09:00
Controller Schedule Name
Sampling Period | 60 seconds
Comments | T: 24C(30min), tap water, dry-blending
Information | WellID
Customer | SeverTek
Information | EngName
CementClass | G
CementMfr | Dyckerhoff
Additives | 0.5%Diacel FL+0.5%D-19+3%KCl
Density | 1940
BHCT | 24
BHST | 26
Information | FluidLoss
JobType | Research
Calculated Value | CS_50 6:09:00
Calculated Value | CS_500 11:01:00
Calculated Value | CS_Time8h 1 MPa
Calculated Value | CS_Time12h 4 MPa
Calculated Value | CS_Time24h 15 MPa
Calculated Value | CS_Time48h 26 MPa
Calculated Value | CS_Time72h 30 MPa
Compressive Strength | Compressive strength type B (more than 14 lb/gal)
Initial Temperature (C) | 22 C
Final Temperature (C) | 24 C
Initial Transit Time (microsec/in) | 16,50 microsec/in
Final Transit Time (microsec/in) | 7,70 microsec/in
Initial Compressive Strength (MPa) | 0 MPa
Final Compressive Strength (MPa) | 30 MPa