## Sheet1
Параметр | Значение
Instrument Name | 4262 L
Instrument Type | UCA
Instrument Serial Number | 111
Test Start Date | 16.08.2002
Test Start Time | 13:47:47
Test Stop Date | 19.08.2002
Test Stop Time | 16:01:03
Test Length | 74:13:16
Final Sample Time Offset | 74:12:51
Controller Schedule Name
Sampling Period | 60 seconds
Comments | T: 35(30min), 37(240min) , field water, all dry blend
WellID | 3/53
Customer | AGD-Usinsk
CementClass | PCT-II-50
CementMfr | Suhoy Log
Additives | 0.4%TDF-1+0.4%D-19
Density | 1900
BHCT | 35
BHST | 37
FluidLoss | 5.7cc/30min
JobType | 168.3 mm csg Tail slurry
Calculated Value | Finish Set 5:58:00
Compressive Strength | Compressive strength type B (more than 14 lb/gal)
Initial Temperature (C) | 24 C
Final Temperature (C) | 37 C
Initial Transit Time (microsec/in) | 16,74 microsec/in
Final Transit Time (microsec/in) | 7,91 microsec/in
Initial Compressive Strength (MPa) | 0,00 MPa
Final Compressive Strength (MPa) | 26,32 MPa