## Sheet1
Параметр | Значение
Instrument Name | 4262 L
Instrument Type | UCA
Instrument Serial Number | 111
Test Start Date | 29.08.2002
Test Start Time | 9:41:37
Test Stop Date | 31.08.2002
Test Stop Time | 10:58:10
Test Length | 49:16:33
Final Sample Time Offset | 49:16:00
Controller Schedule Name
Sampling Period | 60 seconds
Comments | T: 47C(40min); 57C(240min), tap water, dry-blending
WellID | 30
Customer | KomiOil-Usinsk
CementClass | PCT-II-50
CementMfr | Sukhoy Log
Additives | 1%TDF-1+0.2%D-19
Density | 1900
BHCT | 47
BHST | 57
Information | FluidLoss
JobType | 245 mm csg tail slurry
Calculated Value | Finish Set 3:15:00
Compressive Strength | Compressive strength type B (more than 14 lb/gal)
Initial Temperature (C) | 23 C
Final Temperature (C) | 57 C
Initial Transit Time (microsec/in) | 16,63 microsec/in
Final Transit Time (microsec/in) | 8,42 microsec/in
Initial Compressive Strength (MPa) | 0,00 MPa
Final Compressive Strength (MPa) | 19,49 MPa