## Sheet1
Time (HH:MM:SS) | Temperature (C) | Transit Time (microsec/in) | Compressive Strength (MPa)
0:00:00 | 25
0:01:00 | 25
0:02:00 | 25
0:03:00 | 25
0:04:00 | 25 | 16.64 | 0
0:05:00 | 25 | 16.66 | 0
0:06:00 | 25 | 16.67 | 0
0:07:00 | 25 | 16.67 | 0
0:08:00 | 25 | 16.68 | 0
0:09:00 | 25 | 16.71 | 0
0:10:00 | 25 | 16.7 | 0
0:11:00 | 25 | 16.73 | 0
0:12:00 | 25 | 16.74 | 0
0:13:00 | 25 | 16.74 | 0
0:14:00 | 25 | 16.74 | 0
0:15:00 | 25 | 16.76 | 0
0:16:00 | 25 | 16.75 | 0
0:17:00 | 25 | 16.74 | 0
0:18:00 | 25 | 16.76 | 0
0:19:00 | 25 | 16.77 | 0
0:20:00 | 25 | 16.77 | 0
0:21:00 | 25 | 16.76 | 0
0:22:00 | 25 | 16.77 | 0
0:23:00 | 25 | 16.76 | 0
0:24:00 | 26 | 16.77 | 0
0:25:00 | 25 | 16.77 | 0
0:26:00 | 25 | 16.77 | 0
0:27:00 | 25 | 16.77 | 0
0:28:00 | 25 | 16.78 | 0
0:29:00 | 25 | 16.77 | 0
0:30:00 | 25 | 16.77 | 0
0:31:00 | 25 | 16.78 | 0
0:32:00 | 25 | 16.79 | 0
0:33:00 | 25 | 16.79 | 0
0:34:00 | 25 | 16.77 | 0
0:35:00 | 25 | 16.77 | 0
0:36:00 | 25 | 16.78 | 0
0:37:00 | 25 | 16.78 | 0
0:38:00 | 25 | 16.79 | 0
0:39:00 | 26 | 16.79 | 0
0:40:00 | 25 | 16.78 | 0
0:41:00 | 25 | 16.77 | 0
0:42:00 | 26 | 16.78 | 0
0:43:00 | 25 | 16.79 | 0
0:44:00 | 25 | 16.79 | 0
0:45:00 | 25 | 16.79 | 0
0:46:00 | 25 | 16.79 | 0
0:47:00 | 26 | 16.79 | 0
0:48:00 | 25 | 16.79 | 0
0:49:00 | 25 | 16.78 | 0
0:50:00 | 25 | 16.78 | 0
0:51:00 | 25 | 16.79 | 0
0:52:00 | 25 | 16.79 | 0
0:53:00 | 25 | 16.79 | 0
0:54:00 | 26 | 16.79 | 0
0:55:00 | 25 | 16.79 | 0
0:56:00 | 25 | 16.79 | 0
0:57:00 | 25 | 16.78 | 0
0:58:00 | 25 | 16.79 | 0
0:59:00 | 25 | 16.79 | 0
1:00:00 | 25 | 16.79 | 0
1:01:00 | 25 | 16.79 | 0
1:02:00 | 25 | 16.79 | 0
1:03:00 | 25 | 16.79 | 0
1:04:00 | 25 | 16.79 | 0
1:05:00 | 26 | 16.79 | 0
1:06:00 | 25 | 16.79 | 0
1:07:00 | 26 | 16.79 | 0
1:08:00 | 25 | 16.77 | 0
1:09:00 | 25 | 16.77 | 0
1:10:00 | 25 | 16.77 | 0
1:11:00 | 26 | 16.77 | 0
1:12:00 | 25 | 16.77 | 0
1:13:00 | 26 | 16.78 | 0
1:14:00 | 26 | 16.77 | 0
1:15:00 | 25 | 16.77 | 0
1:16:00 | 25 | 16.77 | 0
1:17:00 | 26 | 16.77 | 0
1:18:00 | 26 | 16.77 | 0
1:19:00 | 25 | 16.77 | 0
1:20:00 | 26 | 16.77 | 0
1:21:00 | 26 | 16.77 | 0
1:22:00 | 26 | 16.75 | 0
1:23:00 | 26 | 16.76 | 0
1:24:00 | 25 | 16.75 | 0
1:25:00 | 26 | 16.75 | 0
1:26:00 | 26 | 16.75 | 0
1:27:00 | 26 | 16.74 | 0
1:28:00 | 25 | 16.75 | 0
1:29:00 | 26 | 16.74 | 0
1:30:00 | 25 | 16.74 | 0
1:31:00 | 26 | 16.74 | 0
1:32:00 | 26 | 16.74 | 0
1:33:00 | 26 | 16.74 | 0
1:34:00 | 26 | 16.74 | 0
1:35:00 | 26 | 16.73 | 0
1:36:00 | 26 | 16.72 | 0
1:37:00 | 26 | 16.71 | 0
1:38:00 | 26 | 16.71 | 0
1:39:00 | 26 | 16.71 | 0
1:40:00 | 26 | 16.71 | 0
1:41:00 | 26 | 16.71 | 0
1:42:00 | 26 | 16.71 | 0
1:43:00 | 26 | 16.71 | 0
1:44:00 | 26 | 16.71 | 0
1:45:00 | 26 | 16.7 | 0
1:46:00 | 26 | 16.7 | 0
1:47:00 | 26 | 16.69 | 0
1:48:00 | 26 | 16.69 | 0
1:49:00 | 26 | 16.68 | 0
1:50:00 | 26 | 16.68 | 0
1:51:00 | 26 | 16.68 | 0
1:52:00 | 26 | 16.66 | 0
1:53:00 | 26 | 16.66 | 0
1:54:00 | 26 | 16.66 | 0
1:55:00 | 26 | 16.65 | 0
1:56:00 | 26 | 16.65 | 0
1:57:00 | 26 | 16.65 | 0
1:58:00 | 26 | 16.65 | 0
1:59:00 | 26 | 16.65 | 0
2:00:00 | 26 | 16.64 | 0
2:01:00 | 26 | 16.63 | 0
2:02:00 | 26 | 16.63 | 0
2:03:00 | 26 | 16.62 | 0
2:04:00 | 26 | 16.62 | 0
2:05:00 | 26 | 16.6 | 0.01
2:06:00 | 26 | 16.6 | 0.01
2:07:00 | 26 | 16.6 | 0.01
2:08:00 | 26 | 16.6 | 0.01
2:09:00 | 26 | 16.59 | 0.01
2:10:00 | 26 | 16.59 | 0.01
2:11:00 | 26 | 16.59 | 0.01
2:12:00 | 26 | 16.59 | 0.01
2:13:00 | 26 | 16.58 | 0.01
2:14:00 | 26 | 16.57 | 0.02
2:15:00 | 26 | 16.57 | 0.02
2:16:00 | 26 | 16.56 | 0.02
2:17:00 | 26 | 16.56 | 0.02
2:18:00 | 26 | 16.55 | 0.02
2:19:00 | 26 | 16.54 | 0.02
2:20:00 | 26 | 16.53 | 0.03
2:21:00 | 26 | 16.53 | 0.03
2:22:00 | 26 | 16.53 | 0.03
2:23:00 | 26 | 16.52 | 0.03
2:24:00 | 26 | 16.49 | 0.04
2:25:00 | 26 | 16.48 | 0.04
2:26:00 | 26 | 16.47 | 0.04
2:27:00 | 27 | 16.47 | 0.04
2:28:00 | 26 | 16.46 | 0.05
2:29:00 | 26 | 16.45 | 0.05
2:30:00 | 27 | 16.44 | 0.05
2:31:00 | 26 | 16.43 | 0.05
2:32:00 | 26 | 16.42 | 0.06
2:33:00 | 26 | 16.41 | 0.06
2:34:00 | 27 | 16.4 | 0.06
2:35:00 | 26 | 16.39 | 0.06
2:36:00 | 27 | 16.38 | 0.06
2:37:00 | 26 | 16.38 | 0.07
2:38:00 | 26 | 16.36 | 0.07
2:39:00 | 27 | 16.35 | 0.07
2:40:00 | 26 | 16.35 | 0.08
2:41:00 | 26 | 16.34 | 0.08
2:42:00 | 27 | 16.32 | 0.08
2:43:00 | 27 | 16.32 | 0.08
2:44:00 | 27 | 16.31 | 0.09
2:45:00 | 27 | 16.29 | 0.09
2:46:00 | 27 | 16.29 | 0.09
2:47:00 | 27 | 16.28 | 0.09
2:48:00 | 27 | 16.26 | 0.1
2:49:00 | 27 | 16.26 | 0.1
2:50:00 | 27 | 16.25 | 0.1
2:51:00 | 27 | 16.23 | 0.11
2:52:00 | 27 | 16.22 | 0.11
2:53:00 | 27 | 16.2 | 0.11
2:54:00 | 27 | 16.2 | 0.12
2:55:00 | 27 | 16.18 | 0.12
2:56:00 | 27 | 16.17 | 0.12
2:57:00 | 26 | 16.17 | 0.13
2:58:00 | 27 | 16.15 | 0.13
2:59:00 | 27 | 16.15 | 0.13
3:00:00 | 27 | 16.14 | 0.13
3:01:00 | 27 | 16.13 | 0.14
3:02:00 | 27 | 16.11 | 0.14
3:03:00 | 27 | 16.11 | 0.14
3:04:00 | 27 | 16.1 | 0.14
3:05:00 | 27 | 16.09 | 0.15
3:06:00 | 27 | 16.08 | 0.15
3:07:00 | 27 | 16.06 | 0.16
3:08:00 | 27 | 16.05 | 0.16
3:09:00 | 27 | 16.05 | 0.16
3:10:00 | 27 | 16.04 | 0.16
3:11:00 | 27 | 16.02 | 0.17
3:12:00 | 27 | 16.02 | 0.17
3:13:00 | 27 | 16 | 0.17
3:14:00 | 27 | 15.98 | 0.18
3:15:00 | 27 | 15.96 | 0.19
3:16:00 | 27 | 15.96 | 0.19
3:17:00 | 27 | 15.95 | 0.19
3:18:00 | 27 | 15.93 | 0.19
3:19:00 | 27 | 15.93 | 0.2
3:20:00 | 27 | 15.91 | 0.2
3:21:00 | 27 | 15.9 | 0.2
3:22:00 | 27 | 15.9 | 0.21
3:23:00 | 27 | 15.88 | 0.21
3:24:00 | 27 | 15.87 | 0.21
3:25:00 | 27 | 15.86 | 0.22
3:26:00 | 27 | 15.85 | 0.22
3:27:00 | 27 | 15.84 | 0.23
3:28:00 | 27 | 15.82 | 0.23
3:29:00 | 27 | 15.81 | 0.23
3:30:00 | 27 | 15.8 | 0.24
3:31:00 | 27 | 15.79 | 0.24
3:32:00 | 27 | 15.78 | 0.24
3:33:00 | 27 | 15.76 | 0.25
3:34:00 | 27 | 15.75 | 0.25
3:35:00 | 27 | 15.74 | 0.26
3:36:00 | 27 | 15.72 | 0.26
3:37:00 | 27 | 15.72 | 0.26
3:38:00 | 27 | 15.69 | 0.28
3:39:00 | 27 | 15.67 | 0.28
3:40:00 | 27 | 15.66 | 0.29
3:41:00 | 27 | 15.65 | 0.29
3:42:00 | 27 | 15.63 | 0.29
3:43:00 | 27 | 15.62 | 0.3
3:44:00 | 27 | 15.61 | 0.3
3:45:00 | 27 | 15.6 | 0.31
3:46:00 | 27 | 15.58 | 0.31
3:47:00 | 27 | 15.57 | 0.31
3:48:00 | 27 | 15.56 | 0.32
3:49:00 | 27 | 15.54 | 0.32
3:50:00 | 27 | 15.53 | 0.33
3:51:00 | 27 | 15.52 | 0.33
3:52:00 | 27 | 15.51 | 0.34
3:53:00 | 27 | 15.49 | 0.34
3:54:00 | 27 | 15.48 | 0.35
3:55:00 | 27 | 15.46 | 0.35
3:56:00 | 27 | 15.45 | 0.36
3:57:00 | 27 | 15.43 | 0.37
3:58:00 | 27 | 15.42 | 0.37
3:59:00 | 27 | 15.39 | 0.38
4:00:00 | 27 | 15.37 | 0.39
4:01:00 | 27 | 15.36 | 0.39
4:02:00 | 27 | 15.34 | 0.4
4:03:00 | 27 | 15.33 | 0.41
4:04:00 | 27 | 15.31 | 0.41
4:05:00 | 27 | 15.3 | 0.42
4:06:00 | 27 | 15.28 | 0.42
4:07:00 | 28 | 15.27 | 0.43
4:08:00 | 27 | 15.25 | 0.44
4:09:00 | 27 | 15.24 | 0.44
4:10:00 | 27 | 15.22 | 0.45
4:11:00 | 27 | 15.21 | 0.45
4:12:00 | 27 | 15.19 | 0.46
4:13:00 | 27 | 15.18 | 0.47
4:14:00 | 27 | 15.16 | 0.47
4:15:00 | 27 | 15.15 | 0.48
4:16:00 | 27 | 15.13 | 0.48
4:17:00 | 27 | 15.11 | 0.49
4:18:00 | 27 | 15.1 | 0.5
4:19:00 | 27 | 15.09 | 0.5
4:20:00 | 28 | 15.06 | 0.51
4:21:00 | 27 | 15.05 | 0.52
4:22:00 | 27 | 15.03 | 0.53
4:23:00 | 27 | 15.02 | 0.53
4:24:00 | 27 | 14.99 | 0.54
4:25:00 | 28 | 14.97 | 0.55
4:26:00 | 28 | 14.96 | 0.56
4:27:00 | 28 | 14.94 | 0.56
4:28:00 | 28 | 14.92 | 0.57
4:29:00 | 28 | 14.91 | 0.58
4:30:00 | 28 | 14.89 | 0.59
4:31:00 | 27 | 14.88 | 0.6
4:32:00 | 28 | 14.86 | 0.6
4:33:00 | 28 | 14.85 | 0.61
4:34:00 | 28 | 14.83 | 0.62
4:35:00 | 28 | 14.81 | 0.63
4:36:00 | 28 | 14.79 | 0.63
4:37:00 | 27 | 14.78 | 0.64
4:38:00 | 28 | 14.76 | 0.65
4:39:00 | 27 | 14.75 | 0.65
4:40:00 | 27 | 14.73 | 0.66
4:41:00 | 28 | 14.71 | 0.67
4:42:00 | 28 | 14.7 | 0.68
4:43:00 | 27 | 14.68 | 0.69
4:44:00 | 28 | 14.67 | 0.7
4:45:00 | 28 | 14.64 | 0.71
4:46:00 | 28 | 14.62 | 0.72
4:47:00 | 28 | 14.6 | 0.73
4:48:00 | 28 | 14.58 | 0.74
4:49:00 | 28 | 14.57 | 0.74
4:50:00 | 28 | 14.55 | 0.75
4:51:00 | 28 | 14.54 | 0.76
4:52:00 | 28 | 14.52 | 0.77
4:53:00 | 28 | 14.51 | 0.78
4:54:00 | 28 | 14.49 | 0.79
4:55:00 | 28 | 14.47 | 0.8
4:56:00 | 28 | 14.46 | 0.8
4:57:00 | 28 | 14.44 | 0.81
4:58:00 | 28 | 14.43 | 0.82
4:59:00 | 28 | 14.41 | 0.83
5:00:00 | 28 | 14.38 | 0.84
5:01:00 | 28 | 14.37 | 0.85
5:02:00 | 28 | 14.34 | 0.87
5:03:00 | 28 | 14.33 | 0.87
5:04:00 | 28 | 14.31 | 0.88
5:05:00 | 28 | 14.3 | 0.89
5:06:00 | 28 | 14.28 | 0.9
5:07:00 | 28 | 14.27 | 0.91
5:08:00 | 28 | 14.25 | 0.92
5:09:00 | 28 | 14.24 | 0.93
5:10:00 | 28 | 14.22 | 0.93
5:11:00 | 28 | 14.21 | 0.94
5:12:00 | 28 | 14.19 | 0.95
5:13:00 | 28 | 14.18 | 0.96
5:14:00 | 28 | 14.16 | 0.97
5:15:00 | 28 | 14.14 | 0.98
5:16:00 | 28 | 14.13 | 0.99
5:17:00 | 28 | 14.1 | 1.01
5:18:00 | 28 | 14.09 | 1.02
5:19:00 | 28 | 14.07 | 1.03
5:20:00 | 28 | 14.05 | 1.04
5:21:00 | 28 | 14.04 | 1.05
5:22:00 | 28 | 14.03 | 1.05
5:23:00 | 28 | 14.01 | 1.07
5:24:00 | 28 | 13.99 | 1.08
5:25:00 | 28 | 13.98 | 1.09
5:26:00 | 28 | 13.97 | 1.09
5:27:00 | 28 | 13.95 | 1.1
5:28:00 | 28 | 13.94 | 1.11
5:29:00 | 28 | 13.93 | 1.12
5:30:00 | 28 | 13.9 | 1.14
5:31:00 | 28 | 13.89 | 1.14
5:32:00 | 28 | 13.87 | 1.16
5:33:00 | 28 | 13.86 | 1.16
5:34:00 | 28 | 13.85 | 1.17
5:35:00 | 29 | 13.84 | 1.18
5:36:00 | 28 | 13.82 | 1.19
5:37:00 | 28 | 13.8 | 1.2
5:38:00 | 28 | 13.79 | 1.21
5:39:00 | 28 | 13.79 | 1.21
5:40:00 | 28 | 13.75 | 1.24
5:41:00 | 28 | 13.74 | 1.25
5:42:00 | 28 | 13.72 | 1.26
5:43:00 | 29 | 13.71 | 1.27
5:44:00 | 28 | 13.69 | 1.28
5:45:00 | 28 | 13.68 | 1.29
5:46:00 | 28 | 13.66 | 1.31
5:47:00 | 29 | 13.65 | 1.31
5:48:00 | 28 | 13.64 | 1.32
5:49:00 | 28 | 13.63 | 1.33
5:50:00 | 28 | 13.61 | 1.34
5:51:00 | 28 | 13.6 | 1.35
5:52:00 | 28 | 13.59 | 1.36
5:53:00 | 28 | 13.57 | 1.37
5:54:00 | 28 | 13.56 | 1.38
5:55:00 | 28 | 13.55 | 1.39
5:56:00 | 28 | 13.54 | 1.4
5:57:00 | 28 | 13.52 | 1.41
5:58:00 | 28 | 13.51 | 1.42
5:59:00 | 28 | 13.5 | 1.43
6:00:00 | 28 | 13.49 | 1.44
6:01:00 | 28 | 13.47 | 1.45
6:02:00 | 28 | 13.46 | 1.46
6:03:00 | 28 | 13.45 | 1.47
6:04:00 | 28 | 13.44 | 1.48
6:05:00 | 28 | 13.42 | 1.49
6:06:00 | 28 | 13.41 | 1.5
6:07:00 | 29 | 13.38 | 1.52
6:08:00 | 28 | 13.38 | 1.53
6:09:00 | 28 | 13.36 | 1.54
6:10:00 | 28 | 13.35 | 1.55
6:11:00 | 28 | 13.33 | 1.57
6:12:00 | 28 | 13.32 | 1.57
6:13:00 | 28 | 13.31 | 1.59
6:14:00 | 28 | 13.3 | 1.59
6:15:00 | 29 | 13.29 | 1.6
6:16:00 | 28 | 13.28 | 1.61
6:17:00 | 28 | 13.26 | 1.62
6:18:00 | 28 | 13.26 | 1.63
6:19:00 | 28 | 13.24 | 1.64
6:20:00 | 28 | 13.23 | 1.65
6:21:00 | 28 | 13.22 | 1.66
6:22:00 | 28 | 13.21 | 1.67
6:23:00 | 28 | 13.2 | 1.68
6:24:00 | 28 | 13.19 | 1.69
6:25:00 | 28 | 13.18 | 1.7
6:26:00 | 29 | 13.17 | 1.71
6:27:00 | 28 | 13.16 | 1.72
6:28:00 | 28 | 13.14 | 1.73
6:29:00 | 28 | 13.14 | 1.74
6:30:00 | 28 | 13.13 | 1.74
6:31:00 | 29 | 13.11 | 1.76
6:32:00 | 28 | 13.11 | 1.77
6:33:00 | 28 | 13.09 | 1.78
6:34:00 | 28 | 13.08 | 1.79
6:35:00 | 29 | 13.07 | 1.8
6:36:00 | 29 | 13.05 | 1.82
6:37:00 | 28 | 13.04 | 1.83
6:38:00 | 28 | 13.03 | 1.84
6:39:00 | 28 | 13.02 | 1.84
6:40:00 | 28 | 13.02 | 1.85
6:41:00 | 29 | 13.01 | 1.86
6:42:00 | 28 | 13 | 1.87
6:43:00 | 29 | 12.99 | 1.87
6:44:00 | 28 | 12.99 | 1.88
6:45:00 | 29 | 12.97 | 1.9
6:46:00 | 28 | 12.96 | 1.9
6:47:00 | 28 | 12.96 | 1.91
6:48:00 | 28 | 12.95 | 1.92
6:49:00 | 29 | 12.93 | 1.93
6:50:00 | 28 | 12.92 | 1.95
6:51:00 | 28 | 12.91 | 1.96
6:52:00 | 28 | 12.9 | 1.97
6:53:00 | 28 | 12.89 | 1.98
6:54:00 | 28 | 12.88 | 1.99
6:55:00 | 28 | 12.88 | 1.99
6:56:00 | 28 | 12.87 | 2
6:57:00 | 28 | 12.86 | 2.01
6:58:00 | 28 | 12.85 | 2.02
6:59:00 | 29 | 12.84 | 2.02
7:00:00 | 29 | 12.84 | 2.03
7:01:00 | 29 | 12.83 | 2.04
7:02:00 | 28 | 12.81 | 2.06
7:03:00 | 29 | 12.81 | 2.06
7:04:00 | 28 | 12.8 | 2.07
7:05:00 | 28 | 12.79 | 2.08
7:06:00 | 28 | 12.78 | 2.1
7:07:00 | 29 | 12.77 | 2.1
7:08:00 | 28 | 12.76 | 2.11
7:09:00 | 28 | 12.75 | 2.13
7:10:00 | 28 | 12.74 | 2.14
7:11:00 | 29 | 12.73 | 2.14
7:12:00 | 29 | 12.72 | 2.15
7:13:00 | 28 | 12.72 | 2.16
7:14:00 | 28 | 12.72 | 2.16
7:15:00 | 29 | 12.71 | 2.17
7:16:00 | 28 | 12.69 | 2.19
7:17:00 | 29 | 12.69 | 2.19
7:18:00 | 28 | 12.68 | 2.2
7:19:00 | 28 | 12.67 | 2.21
7:20:00 | 29 | 12.66 | 2.22
7:21:00 | 29 | 12.66 | 2.23
7:22:00 | 28 | 12.65 | 2.24
7:23:00 | 28 | 12.64 | 2.25
7:24:00 | 28 | 12.63 | 2.25
7:25:00 | 29 | 12.62 | 2.27
7:26:00 | 28 | 12.61 | 2.28
7:27:00 | 28 | 12.61 | 2.28
7:28:00 | 28 | 12.6 | 2.29
7:29:00 | 28 | 12.6 | 2.3
7:30:00 | 28 | 12.59 | 2.31
7:31:00 | 28 | 12.58 | 2.31
7:32:00 | 29 | 12.57 | 2.32
7:33:00 | 29 | 12.57 | 2.32
7:34:00 | 28 | 12.56 | 2.34
7:35:00 | 28 | 12.55 | 2.35
7:36:00 | 28 | 12.54 | 2.36
7:37:00 | 28 | 12.54 | 2.37
7:38:00 | 28 | 12.52 | 2.39
7:39:00 | 28 | 12.52 | 2.39
7:40:00 | 28 | 12.51 | 2.4
7:41:00 | 28 | 12.51 | 2.4
7:42:00 | 28 | 12.5 | 2.41
7:43:00 | 28 | 12.49 | 2.42
7:44:00 | 28 | 12.49 | 2.42
7:45:00 | 28 | 12.48 | 2.43
7:46:00 | 28 | 12.48 | 2.44
7:47:00 | 28 | 12.47 | 2.45
7:48:00 | 29 | 12.46 | 2.46
7:49:00 | 28 | 12.45 | 2.47
7:50:00 | 28 | 12.45 | 2.48
7:51:00 | 29 | 12.44 | 2.49
7:52:00 | 28 | 12.43 | 2.5
7:53:00 | 28 | 12.43 | 2.51
7:54:00 | 28 | 12.42 | 2.52
7:55:00 | 28 | 12.42 | 2.52
7:56:00 | 28 | 12.41 | 2.52
7:57:00 | 28 | 12.4 | 2.53
7:58:00 | 28 | 12.39 | 2.54
7:59:00 | 28 | 12.39 | 2.55
8:00:00 | 28 | 12.38 | 2.56
8:01:00 | 28 | 12.37 | 2.57
8:02:00 | 28 | 12.37 | 2.57
8:03:00 | 28 | 12.36 | 2.58
8:04:00 | 28 | 12.36 | 2.59
8:05:00 | 28 | 12.36 | 2.59
8:06:00 | 28 | 12.35 | 2.6
8:07:00 | 28 | 12.34 | 2.61
8:08:00 | 28 | 12.34 | 2.62
8:09:00 | 28 | 12.33 | 2.63
8:10:00 | 28 | 12.32 | 2.64
8:11:00 | 28 | 12.31 | 2.65
8:12:00 | 28 | 12.3 | 2.66
8:13:00 | 28 | 12.3 | 2.67
8:14:00 | 28 | 12.29 | 2.68
8:15:00 | 28 | 12.28 | 2.69
8:16:00 | 28 | 12.28 | 2.69
8:17:00 | 28 | 12.27 | 2.7
8:18:00 | 28 | 12.27 | 2.71
8:19:00 | 29 | 12.27 | 2.71
8:20:00 | 28 | 12.26 | 2.72
8:21:00 | 28 | 12.25 | 2.73
8:22:00 | 28 | 12.24 | 2.74
8:23:00 | 28 | 12.24 | 2.75
8:24:00 | 28 | 12.24 | 2.75
8:25:00 | 28 | 12.23 | 2.76
8:26:00 | 28 | 12.22 | 2.77
8:27:00 | 28 | 12.21 | 2.78
8:28:00 | 29 | 12.21 | 2.78
8:29:00 | 28 | 12.2 | 2.8
8:30:00 | 28 | 12.19 | 2.81
8:31:00 | 28 | 12.19 | 2.81
8:32:00 | 28 | 12.18 | 2.82
8:33:00 | 28 | 12.18 | 2.84
8:34:00 | 29 | 12.17 | 2.85
8:35:00 | 28 | 12.16 | 2.86
8:36:00 | 29 | 12.16 | 2.86
8:37:00 | 28 | 12.15 | 2.87
8:38:00 | 28 | 12.15 | 2.87
8:39:00 | 28 | 12.15 | 2.88
8:40:00 | 28 | 12.14 | 2.89
8:41:00 | 28 | 12.13 | 2.9
8:42:00 | 28 | 12.13 | 2.9
8:43:00 | 28 | 12.13 | 2.91
8:44:00 | 29 | 12.12 | 2.92
8:45:00 | 28 | 12.12 | 2.92
8:46:00 | 28 | 12.1 | 2.94
8:47:00 | 28 | 12.09 | 2.95
8:48:00 | 28 | 12.09 | 2.95
8:49:00 | 28 | 12.09 | 2.96
8:50:00 | 28 | 12.08 | 2.98
8:51:00 | 28 | 12.07 | 2.99
8:52:00 | 28 | 12.06 | 3
8:53:00 | 28 | 12.06 | 3
8:54:00 | 28 | 12.06 | 3.01
8:55:00 | 28 | 12.06 | 3.01
8:56:00 | 28 | 12.05 | 3.02
8:57:00 | 28 | 12.04 | 3.03
8:58:00 | 28 | 12.04 | 3.03
8:59:00 | 28 | 12.04 | 3.03
9:00:00 | 28 | 12.03 | 3.05
9:01:00 | 28 | 12.02 | 3.06
9:02:00 | 28 | 12.01 | 3.08
9:03:00 | 28 | 12 | 3.09
9:04:00 | 28 | 12 | 3.09
9:05:00 | 28 | 12 | 3.1
9:06:00 | 28 | 12 | 3.1
9:07:00 | 28 | 11.99 | 3.11
9:08:00 | 28 | 11.98 | 3.12
9:09:00 | 28 | 11.98 | 3.12
9:10:00 | 28 | 11.97 | 3.13
9:11:00 | 28 | 11.97 | 3.15
9:12:00 | 28 | 11.96 | 3.16
9:13:00 | 28 | 11.95 | 3.17
9:14:00 | 28 | 11.95 | 3.17
9:15:00 | 28 | 11.95 | 3.18
9:16:00 | 28 | 11.94 | 3.19
9:17:00 | 28 | 11.94 | 3.19
9:18:00 | 28 | 11.93 | 3.2
9:19:00 | 28 | 11.92 | 3.22
9:20:00 | 28 | 11.92 | 3.22
9:21:00 | 28 | 11.91 | 3.23
9:22:00 | 28 | 11.91 | 3.23
9:23:00 | 28 | 11.91 | 3.24
9:24:00 | 28 | 11.9 | 3.25
9:25:00 | 28 | 11.89 | 3.26
9:26:00 | 28 | 11.88 | 3.28
9:27:00 | 28 | 11.88 | 3.28
9:28:00 | 28 | 11.88 | 3.29
9:29:00 | 28 | 11.88 | 3.29
9:30:00 | 28 | 11.87 | 3.3
9:31:00 | 28 | 11.87 | 3.3
9:32:00 | 28 | 11.86 | 3.31
9:33:00 | 28 | 11.86 | 3.32
9:34:00 | 28 | 11.85 | 3.34
9:35:00 | 28 | 11.84 | 3.35
9:36:00 | 28 | 11.84 | 3.35
9:37:00 | 28 | 11.83 | 3.36
9:38:00 | 28 | 11.83 | 3.36
9:39:00 | 28 | 11.82 | 3.37
9:40:00 | 28 | 11.82 | 3.39
9:41:00 | 28 | 11.82 | 3.39
9:42:00 | 28 | 11.81 | 3.4
9:43:00 | 28 | 11.8 | 3.41
9:44:00 | 28 | 11.79 | 3.42
9:45:00 | 28 | 11.79 | 3.42
9:46:00 | 28 | 11.79 | 3.44
9:47:00 | 28 | 11.79 | 3.44
9:48:00 | 28 | 11.78 | 3.45
9:49:00 | 28 | 11.78 | 3.45
9:50:00 | 28 | 11.77 | 3.46
9:51:00 | 28 | 11.77 | 3.46
9:52:00 | 28 | 11.76 | 3.49
9:53:00 | 28 | 11.76 | 3.49
9:54:00 | 28 | 11.75 | 3.5
9:55:00 | 28 | 11.74 | 3.51
9:56:00 | 28 | 11.74 | 3.51
9:57:00 | 28 | 11.73 | 3.53
9:58:00 | 28 | 11.73 | 3.54
9:59:00 | 28 | 11.73 | 3.54
10:00:00 | 28 | 11.72 | 3.55
10:01:00 | 28 | 11.72 | 3.55
10:02:00 | 28 | 11.71 | 3.57
10:03:00 | 28 | 11.71 | 3.57
10:04:00 | 28 | 11.7 | 3.58
10:05:00 | 28 | 11.7 | 3.59
10:06:00 | 28 | 11.7 | 3.59
10:07:00 | 28 | 11.69 | 3.61
10:08:00 | 28 | 11.68 | 3.62
10:09:00 | 28 | 11.68 | 3.62
10:10:00 | 28 | 11.67 | 3.63
10:11:00 | 28 | 11.67 | 3.63
10:12:00 | 28 | 11.67 | 3.65
10:13:00 | 28 | 11.66 | 3.66
10:14:00 | 28 | 11.65 | 3.67
10:15:00 | 28 | 11.64 | 3.69
10:16:00 | 28 | 11.64 | 3.69
10:17:00 | 27 | 11.64 | 3.69
10:18:00 | 28 | 11.64 | 3.7
10:19:00 | 28 | 11.64 | 3.7
10:20:00 | 28 | 11.63 | 3.71
10:21:00 | 28 | 11.62 | 3.73
10:22:00 | 28 | 11.62 | 3.73
10:23:00 | 28 | 11.61 | 3.74
10:24:00 | 28 | 11.61 | 3.74
10:25:00 | 28 | 11.61 | 3.75
10:26:00 | 28 | 11.6 | 3.77
10:27:00 | 28 | 11.6 | 3.77
10:28:00 | 28 | 11.59 | 3.78
10:29:00 | 28 | 11.58 | 3.8
10:30:00 | 28 | 11.58 | 3.8
10:31:00 | 28 | 11.58 | 3.81
10:32:00 | 28 | 11.57 | 3.82
10:33:00 | 28 | 11.57 | 3.82
10:34:00 | 28 | 11.56 | 3.84
10:35:00 | 28 | 11.56 | 3.84
10:36:00 | 28 | 11.55 | 3.85
10:37:00 | 28 | 11.55 | 3.85
10:38:00 | 28 | 11.55 | 3.87
10:39:00 | 28 | 11.55 | 3.87
10:40:00 | 28 | 11.54 | 3.88
10:41:00 | 28 | 11.54 | 3.88
10:42:00 | 27 | 11.53 | 3.9
10:43:00 | 28 | 11.52 | 3.91
10:44:00 | 28 | 11.52 | 3.91
10:45:00 | 28 | 11.52 | 3.92
10:46:00 | 28 | 11.52 | 3.92
10:47:00 | 28 | 11.51 | 3.94
10:48:00 | 28 | 11.51 | 3.94
10:49:00 | 28 | 11.5 | 3.95
10:50:00 | 28 | 11.5 | 3.95
10:51:00 | 28 | 11.49 | 3.97
10:52:00 | 28 | 11.49 | 3.97
10:53:00 | 28 | 11.49 | 3.98
10:54:00 | 28 | 11.49 | 3.98
10:55:00 | 28 | 11.48 | 4
10:56:00 | 28 | 11.47 | 4.01
10:57:00 | 28 | 11.47 | 4.01
10:58:00 | 28 | 11.46 | 4.03
10:59:00 | 28 | 11.46 | 4.03
11:00:00 | 27 | 11.46 | 4.04
11:01:00 | 28 | 11.45 | 4.06
11:02:00 | 28 | 11.45 | 4.06
11:03:00 | 28 | 11.44 | 4.07
11:04:00 | 28 | 11.43 | 4.09
11:05:00 | 28 | 11.43 | 4.09
11:06:00 | 28 | 11.43 | 4.1
11:07:00 | 27 | 11.43 | 4.1
11:08:00 | 27 | 11.42 | 4.12
11:09:00 | 28 | 11.42 | 4.12
11:10:00 | 28 | 11.41 | 4.13
11:11:00 | 28 | 11.41 | 4.13
11:12:00 | 27 | 11.4 | 4.15
11:13:00 | 27 | 11.4 | 4.15
11:14:00 | 28 | 11.4 | 4.16
11:15:00 | 28 | 11.4 | 4.16
11:16:00 | 27 | 11.39 | 4.18
11:17:00 | 27 | 11.39 | 4.18
11:18:00 | 28 | 11.38 | 4.19
11:19:00 | 28 | 11.38 | 4.19
11:20:00 | 27 | 11.38 | 4.21
11:21:00 | 28 | 11.38 | 4.21
11:22:00 | 28 | 11.37 | 4.22
11:23:00 | 27 | 11.36 | 4.24
11:24:00 | 28 | 11.36 | 4.24
11:25:00 | 28 | 11.35 | 4.25
11:26:00 | 28 | 11.35 | 4.25
11:27:00 | 28 | 11.34 | 4.27
11:28:00 | 28 | 11.34 | 4.27
11:29:00 | 28 | 11.34 | 4.27
11:30:00 | 28 | 11.34 | 4.29
11:31:00 | 28 | 11.33 | 4.3
11:32:00 | 28 | 11.33 | 4.3
11:33:00 | 28 | 11.32 | 4.32
11:34:00 | 28 | 11.31 | 4.33
11:35:00 | 28 | 11.31 | 4.33
11:36:00 | 28 | 11.31 | 4.35
11:37:00 | 27 | 11.31 | 4.35
11:38:00 | 28 | 11.3 | 4.37
11:39:00 | 28 | 11.3 | 4.37
11:40:00 | 28 | 11.29 | 4.38
11:41:00 | 28 | 11.29 | 4.38
11:42:00 | 28 | 11.29 | 4.4
11:43:00 | 28 | 11.29 | 4.4
11:44:00 | 28 | 11.28 | 4.41
11:45:00 | 27 | 11.28 | 4.41
11:46:00 | 27 | 11.27 | 4.43
11:47:00 | 28 | 11.27 | 4.43
11:48:00 | 28 | 11.26 | 4.45
11:49:00 | 28 | 11.26 | 4.45
11:50:00 | 28 | 11.25 | 4.46
11:51:00 | 28 | 11.25 | 4.46
11:52:00 | 27 | 11.25 | 4.48
11:53:00 | 28 | 11.25 | 4.48
11:54:00 | 28 | 11.24 | 4.5
11:55:00 | 27 | 11.24 | 4.5
11:56:00 | 28 | 11.23 | 4.51
11:57:00 | 27 | 11.23 | 4.51
11:58:00 | 27 | 11.22 | 4.53
11:59:00 | 28 | 11.22 | 4.53
12:00:00 | 28 | 11.22 | 4.55
12:01:00 | 27 | 11.22 | 4.55
12:02:00 | 28 | 11.22 | 4.55
12:03:00 | 28 | 11.21 | 4.56
12:04:00 | 28 | 11.21 | 4.56
12:05:00 | 28 | 11.2 | 4.58
12:06:00 | 27 | 11.2 | 4.58
12:07:00 | 27 | 11.19 | 4.6
12:08:00 | 28 | 11.19 | 4.61
12:09:00 | 27 | 11.19 | 4.61
12:10:00 | 28 | 11.18 | 4.63
12:11:00 | 28 | 11.18 | 4.63
12:12:00 | 27 | 11.17 | 4.65
12:13:00 | 28 | 11.17 | 4.65
12:14:00 | 28 | 11.16 | 4.66
12:15:00 | 28 | 11.16 | 4.66
12:16:00 | 28 | 11.16 | 4.68
12:17:00 | 27 | 11.16 | 4.68
12:18:00 | 28 | 11.15 | 4.7
12:19:00 | 28 | 11.15 | 4.7
12:20:00 | 28 | 11.14 | 4.72
12:21:00 | 27 | 11.14 | 4.72
12:22:00 | 27 | 11.13 | 4.73
12:23:00 | 27 | 11.13 | 4.73
12:24:00 | 28 | 11.13 | 4.73
12:25:00 | 27 | 11.13 | 4.75
12:26:00 | 28 | 11.13 | 4.75
12:27:00 | 27 | 11.12 | 4.77
12:28:00 | 28 | 11.12 | 4.77
12:29:00 | 27 | 11.11 | 4.79
12:30:00 | 27 | 11.11 | 4.79
12:31:00 | 27 | 11.11 | 4.79
12:32:00 | 27 | 11.1 | 4.8
12:33:00 | 27 | 11.1 | 4.8
12:34:00 | 27 | 11.1 | 4.82
12:35:00 | 27 | 11.1 | 4.82
12:36:00 | 27 | 11.09 | 4.84
12:37:00 | 27 | 11.09 | 4.84
12:38:00 | 28 | 11.08 | 4.86
12:39:00 | 28 | 11.08 | 4.86
12:40:00 | 27 | 11.08 | 4.86
12:41:00 | 28 | 11.07 | 4.88
12:42:00 | 27 | 11.07 | 4.88
12:43:00 | 27 | 11.07 | 4.89
12:44:00 | 28 | 11.07 | 4.89
12:45:00 | 27 | 11.06 | 4.91
12:46:00 | 27 | 11.06 | 4.91
12:47:00 | 27 | 11.05 | 4.93
12:48:00 | 27 | 11.05 | 4.93
12:49:00 | 27 | 11.04 | 4.95
12:50:00 | 28 | 11.04 | 4.95
12:51:00 | 27 | 11.04 | 4.97
12:52:00 | 28 | 11.04 | 4.97
12:53:00 | 27 | 11.03 | 4.98
12:54:00 | 27 | 11.03 | 4.98
12:55:00 | 27 | 11.03 | 4.98
12:56:00 | 27 | 11.02 | 5
12:57:00 | 27 | 11.02 | 5
12:58:00 | 27 | 11.02 | 5
12:59:00 | 27 | 11.01 | 5.02
13:00:00 | 27 | 11.01 | 5.04
13:01:00 | 27 | 11.01 | 5.04
13:02:00 | 28 | 11 | 5.06
13:03:00 | 27 | 11 | 5.06
13:04:00 | 27 | 10.99 | 5.08
13:05:00 | 27 | 10.99 | 5.08
13:06:00 | 27 | 10.98 | 5.1
13:07:00 | 28 | 10.98 | 5.1
13:08:00 | 27 | 10.98 | 5.1
13:09:00 | 27 | 10.98 | 5.11
13:10:00 | 27 | 10.98 | 5.11
13:11:00 | 27 | 10.97 | 5.13
13:12:00 | 27 | 10.97 | 5.13
13:13:00 | 27 | 10.97 | 5.13
13:14:00 | 27 | 10.96 | 5.15
13:15:00 | 27 | 10.96 | 5.15
13:16:00 | 27 | 10.95 | 5.17
13:17:00 | 27 | 10.95 | 5.17
13:18:00 | 27 | 10.95 | 5.19
13:19:00 | 27 | 10.95 | 5.19
13:20:00 | 27 | 10.94 | 5.21
13:21:00 | 27 | 10.94 | 5.21
13:22:00 | 27 | 10.94 | 5.21
13:23:00 | 27 | 10.93 | 5.23
13:24:00 | 27 | 10.93 | 5.23
13:25:00 | 27 | 10.93 | 5.25
13:26:00 | 27 | 10.93 | 5.25
13:27:00 | 27 | 10.93 | 5.25
13:28:00 | 28 | 10.92 | 5.27
13:29:00 | 27 | 10.92 | 5.27
13:30:00 | 28 | 10.91 | 5.29
13:31:00 | 27 | 10.91 | 5.29
13:32:00 | 27 | 10.9 | 5.31
13:33:00 | 27 | 10.9 | 5.31
13:34:00 | 27 | 10.89 | 5.33
13:35:00 | 27 | 10.89 | 5.33
13:36:00 | 27 | 10.89 | 5.33
13:37:00 | 27 | 10.89 | 5.35
13:38:00 | 27 | 10.89 | 5.35
13:39:00 | 27 | 10.88 | 5.37
13:40:00 | 27 | 10.88 | 5.37
13:41:00 | 27 | 10.88 | 5.37
13:42:00 | 27 | 10.87 | 5.39
13:43:00 | 28 | 10.87 | 5.39
13:44:00 | 28 | 10.87 | 5.39
13:45:00 | 27 | 10.86 | 5.41
13:46:00 | 27 | 10.86 | 5.41
13:47:00 | 27 | 10.86 | 5.41
13:48:00 | 27 | 10.86 | 5.43
13:49:00 | 27 | 10.85 | 5.45
13:50:00 | 27 | 10.85 | 5.45
13:51:00 | 27 | 10.85 | 5.45
13:52:00 | 27 | 10.84 | 5.47
13:53:00 | 27 | 10.84 | 5.47
13:54:00 | 27 | 10.84 | 5.47
13:55:00 | 27 | 10.84 | 5.49
13:56:00 | 27 | 10.84 | 5.49
13:57:00 | 27 | 10.83 | 5.51
13:58:00 | 28 | 10.83 | 5.51
13:59:00 | 27 | 10.83 | 5.51
14:00:00 | 27 | 10.83 | 5.51
14:01:00 | 27 | 10.82 | 5.53
14:02:00 | 27 | 10.81 | 5.55
14:03:00 | 27 | 10.81 | 5.55
14:04:00 | 27 | 10.8 | 5.57
14:05:00 | 27 | 10.8 | 5.57
14:06:00 | 27 | 10.8 | 5.57
14:07:00 | 27 | 10.8 | 5.59
14:08:00 | 28 | 10.8 | 5.59
14:09:00 | 27 | 10.79 | 5.61
14:10:00 | 27 | 10.79 | 5.61
14:11:00 | 28 | 10.79 | 5.61
14:12:00 | 27 | 10.78 | 5.63
14:13:00 | 27 | 10.78 | 5.63
14:14:00 | 27 | 10.77 | 5.65
14:15:00 | 27 | 10.77 | 5.65
14:16:00 | 27 | 10.77 | 5.65
14:17:00 | 27 | 10.77 | 5.67
14:18:00 | 27 | 10.77 | 5.67
14:19:00 | 28 | 10.77 | 5.67
14:20:00 | 27 | 10.76 | 5.69
14:21:00 | 27 | 10.76 | 5.69
14:22:00 | 27 | 10.75 | 5.72
14:23:00 | 27 | 10.75 | 5.72
14:24:00 | 27 | 10.74 | 5.74
14:25:00 | 27 | 10.74 | 5.74
14:26:00 | 27 | 10.74 | 5.74
14:27:00 | 27 | 10.74 | 5.76
14:28:00 | 27 | 10.74 | 5.76
14:29:00 | 27 | 10.73 | 5.78
14:30:00 | 27 | 10.73 | 5.78
14:31:00 | 27 | 10.73 | 5.78
14:32:00 | 27 | 10.72 | 5.8
14:33:00 | 27 | 10.72 | 5.8
14:34:00 | 28 | 10.72 | 5.8
14:35:00 | 27 | 10.71 | 5.82
14:36:00 | 27 | 10.71 | 5.82
14:37:00 | 27 | 10.71 | 5.82
14:38:00 | 27 | 10.71 | 5.84
14:39:00 | 27 | 10.71 | 5.84
14:40:00 | 27 | 10.71 | 5.84
14:41:00 | 27 | 10.7 | 5.87
14:42:00 | 27 | 10.7 | 5.87
14:43:00 | 27 | 10.69 | 5.89
14:44:00 | 27 | 10.69 | 5.89
14:45:00 | 27 | 10.69 | 5.89
14:46:00 | 27 | 10.68 | 5.91
14:47:00 | 27 | 10.68 | 5.91
14:48:00 | 27 | 10.68 | 5.93
14:49:00 | 27 | 10.68 | 5.93
14:50:00 | 27 | 10.67 | 5.95
14:51:00 | 27 | 10.67 | 5.95
14:52:00 | 27 | 10.67 | 5.95
14:53:00 | 27 | 10.66 | 5.98
14:54:00 | 27 | 10.66 | 5.98
14:55:00 | 27 | 10.66 | 5.98
14:56:00 | 27 | 10.65 | 6
14:57:00 | 27 | 10.65 | 6
14:58:00 | 27 | 10.65 | 6
14:59:00 | 27 | 10.65 | 6.02
15:00:00 | 27 | 10.65 | 6.02
15:01:00 | 27 | 10.65 | 6.02
15:02:00 | 27 | 10.64 | 6.04
15:03:00 | 27 | 10.64 | 6.04
15:04:00 | 27 | 10.63 | 6.07
15:05:00 | 27 | 10.63 | 6.07
15:06:00 | 27 | 10.63 | 6.07
15:07:00 | 27 | 10.63 | 6.09
15:08:00 | 27 | 10.63 | 6.09
15:09:00 | 27 | 10.63 | 6.09
15:10:00 | 27 | 10.62 | 6.11
15:11:00 | 27 | 10.62 | 6.11
15:12:00 | 27 | 10.62 | 6.11
15:13:00 | 27 | 10.61 | 6.13
15:14:00 | 27 | 10.61 | 6.13
15:15:00 | 27 | 10.6 | 6.16
15:16:00 | 27 | 10.6 | 6.16
15:17:00 | 27 | 10.6 | 6.16
15:18:00 | 27 | 10.6 | 6.16
15:19:00 | 27 | 10.59 | 6.18
15:20:00 | 27 | 10.59 | 6.18
15:21:00 | 27 | 10.59 | 6.18
15:22:00 | 27 | 10.59 | 6.2
15:23:00 | 27 | 10.59 | 6.2
15:24:00 | 27 | 10.59 | 6.2
15:25:00 | 27 | 10.58 | 6.23
15:26:00 | 27 | 10.58 | 6.23
15:27:00 | 27 | 10.58 | 6.23
15:28:00 | 27 | 10.57 | 6.25
15:29:00 | 27 | 10.57 | 6.25
15:30:00 | 27 | 10.56 | 6.27
15:31:00 | 27 | 10.56 | 6.27
15:32:00 | 27 | 10.56 | 6.27
15:33:00 | 27 | 10.56 | 6.3
15:34:00 | 27 | 10.56 | 6.3
15:35:00 | 27 | 10.56 | 6.3
15:36:00 | 27 | 10.55 | 6.32
15:37:00 | 27 | 10.55 | 6.32
15:38:00 | 27 | 10.54 | 6.34
15:39:00 | 27 | 10.54 | 6.34
15:40:00 | 27 | 10.54 | 6.34
15:41:00 | 27 | 10.54 | 6.37
15:42:00 | 27 | 10.54 | 6.37
15:43:00 | 27 | 10.54 | 6.37
15:44:00 | 27 | 10.54 | 6.37
15:45:00 | 27 | 10.53 | 6.39
15:46:00 | 27 | 10.53 | 6.39
15:47:00 | 27 | 10.53 | 6.39
15:48:00 | 27 | 10.52 | 6.41
15:49:00 | 27 | 10.52 | 6.41
15:50:00 | 27 | 10.52 | 6.41
15:51:00 | 27 | 10.51 | 6.44
15:52:00 | 27 | 10.51 | 6.44
15:53:00 | 27 | 10.51 | 6.44
15:54:00 | 27 | 10.5 | 6.46
15:55:00 | 27 | 10.5 | 6.46
15:56:00 | 27 | 10.5 | 6.46
15:57:00 | 27 | 10.5 | 6.46
15:58:00 | 27 | 10.5 | 6.49
15:59:00 | 27 | 10.5 | 6.49
16:00:00 | 27 | 10.5 | 6.49
16:01:00 | 27 | 10.49 | 6.51
16:02:00 | 27 | 10.49 | 6.51
16:03:00 | 27 | 10.48 | 6.54
16:04:00 | 27 | 10.48 | 6.54
16:05:00 | 27 | 10.48 | 6.54
16:06:00 | 27 | 10.47 | 6.56
16:07:00 | 27 | 10.47 | 6.56
16:08:00 | 27 | 10.47 | 6.56
16:09:00 | 27 | 10.47 | 6.59
16:10:00 | 27 | 10.47 | 6.59
16:11:00 | 27 | 10.47 | 6.59
16:12:00 | 27 | 10.46 | 6.61
16:13:00 | 27 | 10.46 | 6.61
16:14:00 | 27 | 10.46 | 6.61
16:15:00 | 27 | 10.45 | 6.63
16:16:00 | 27 | 10.45 | 6.63
16:17:00 | 27 | 10.45 | 6.63
16:18:00 | 27 | 10.45 | 6.63
16:19:00 | 27 | 10.45 | 6.63
16:20:00 | 27 | 10.45 | 6.66
16:21:00 | 27 | 10.45 | 6.66
16:22:00 | 27 | 10.45 | 6.66
16:23:00 | 27 | 10.44 | 6.68
16:24:00 | 27 | 10.44 | 6.68
16:25:00 | 27 | 10.44 | 6.68
16:26:00 | 27 | 10.43 | 6.71
16:27:00 | 27 | 10.43 | 6.71
16:28:00 | 27 | 10.43 | 6.71
16:29:00 | 27 | 10.42 | 6.74
16:30:00 | 27 | 10.42 | 6.74
16:31:00 | 27 | 10.42 | 6.74
16:32:00 | 27 | 10.41 | 6.76
16:33:00 | 27 | 10.41 | 6.76
16:34:00 | 27 | 10.41 | 6.76
16:35:00 | 27 | 10.41 | 6.79
16:36:00 | 27 | 10.41 | 6.79
16:37:00 | 27 | 10.4 | 6.81
16:38:00 | 27 | 10.4 | 6.81
16:39:00 | 27 | 10.4 | 6.81
16:40:00 | 27 | 10.4 | 6.81
16:41:00 | 27 | 10.39 | 6.84
16:42:00 | 27 | 10.39 | 6.84
16:43:00 | 27 | 10.39 | 6.84
16:44:00 | 27 | 10.38 | 6.86
16:45:00 | 27 | 10.38 | 6.86
16:46:00 | 27 | 10.38 | 6.86
16:47:00 | 27 | 10.38 | 6.86
16:48:00 | 27 | 10.38 | 6.89
16:49:00 | 27 | 10.38 | 6.89
16:50:00 | 27 | 10.38 | 6.89
16:51:00 | 27 | 10.38 | 6.89
16:52:00 | 27 | 10.37 | 6.91
16:53:00 | 27 | 10.37 | 6.91
16:54:00 | 26 | 10.37 | 6.91
16:55:00 | 27 | 10.36 | 6.94
16:56:00 | 27 | 10.36 | 6.94
16:57:00 | 27 | 10.36 | 6.94
16:58:00 | 27 | 10.36 | 6.97
16:59:00 | 27 | 10.36 | 6.97
17:00:00 | 27 | 10.36 | 6.97
17:01:00 | 27 | 10.36 | 6.97
17:02:00 | 27 | 10.35 | 6.99
17:03:00 | 27 | 10.35 | 6.99
17:04:00 | 27 | 10.35 | 6.99
17:05:00 | 27 | 10.34 | 7.02
17:06:00 | 27 | 10.34 | 7.02
17:07:00 | 27 | 10.34 | 7.02
17:08:00 | 27 | 10.33 | 7.05
17:09:00 | 27 | 10.33 | 7.05
17:10:00 | 27 | 10.33 | 7.05
17:11:00 | 27 | 10.32 | 7.07
17:12:00 | 27 | 10.32 | 7.07
17:13:00 | 27 | 10.32 | 7.07
17:14:00 | 27 | 10.32 | 7.07
17:15:00 | 27 | 10.32 | 7.1
17:16:00 | 27 | 10.32 | 7.1
17:17:00 | 27 | 10.32 | 7.1
17:18:00 | 27 | 10.31 | 7.13
17:19:00 | 27 | 10.31 | 7.13
17:20:00 | 27 | 10.31 | 7.13
17:21:00 | 27 | 10.31 | 7.13
17:22:00 | 27 | 10.3 | 7.15
17:23:00 | 27 | 10.3 | 7.15
17:24:00 | 27 | 10.3 | 7.15
17:25:00 | 27 | 10.3 | 7.15
17:26:00 | 27 | 10.29 | 7.18
17:27:00 | 27 | 10.29 | 7.18
17:28:00 | 27 | 10.29 | 7.18
17:29:00 | 27 | 10.29 | 7.18
17:30:00 | 27 | 10.29 | 7.21
17:31:00 | 27 | 10.29 | 7.21
17:32:00 | 26 | 10.29 | 7.21
17:33:00 | 27 | 10.29 | 7.21
17:34:00 | 27 | 10.28 | 7.23
17:35:00 | 27 | 10.28 | 7.23
17:36:00 | 27 | 10.28 | 7.23
17:37:00 | 27 | 10.27 | 7.26
17:38:00 | 27 | 10.27 | 7.26
17:39:00 | 27 | 10.27 | 7.26
17:40:00 | 27 | 10.26 | 7.29
17:41:00 | 27 | 10.26 | 7.29
17:42:00 | 26 | 10.26 | 7.29
17:43:00 | 27 | 10.26 | 7.32
17:44:00 | 27 | 10.26 | 7.32
17:45:00 | 27 | 10.26 | 7.32
17:46:00 | 27 | 10.26 | 7.32
17:47:00 | 27 | 10.25 | 7.34
17:48:00 | 27 | 10.25 | 7.34
17:49:00 | 27 | 10.25 | 7.34
17:50:00 | 27 | 10.25 | 7.34
17:51:00 | 27 | 10.24 | 7.37
17:52:00 | 27 | 10.24 | 7.37
17:53:00 | 27 | 10.24 | 7.37
17:54:00 | 27 | 10.24 | 7.37
17:55:00 | 27 | 10.23 | 7.4
17:56:00 | 27 | 10.23 | 7.4
17:57:00 | 27 | 10.23 | 7.4
17:58:00 | 27 | 10.23 | 7.43
17:59:00 | 27 | 10.23 | 7.43
18:00:00 | 27 | 10.23 | 7.43
18:01:00 | 27 | 10.23 | 7.43
18:02:00 | 27 | 10.23 | 7.43
18:03:00 | 27 | 10.23 | 7.43
18:04:00 | 27 | 10.22 | 7.46
18:05:00 | 27 | 10.22 | 7.46
18:06:00 | 27 | 10.21 | 7.48
18:07:00 | 27 | 10.21 | 7.48
18:08:00 | 27 | 10.2 | 7.51
18:09:00 | 27 | 10.2 | 7.51
18:10:00 | 27 | 10.2 | 7.51
18:11:00 | 27 | 10.2 | 7.51
18:12:00 | 27 | 10.2 | 7.51
18:13:00 | 27 | 10.2 | 7.54
18:14:00 | 27 | 10.2 | 7.54
18:15:00 | 27 | 10.2 | 7.54
18:16:00 | 26 | 10.19 | 7.57
18:17:00 | 27 | 10.19 | 7.57
18:18:00 | 27 | 10.19 | 7.57
18:19:00 | 27 | 10.19 | 7.57
18:20:00 | 27 | 10.18 | 7.6
18:21:00 | 27 | 10.18 | 7.6
18:22:00 | 27 | 10.18 | 7.6
18:23:00 | 27 | 10.18 | 7.6
18:24:00 | 27 | 10.18 | 7.6
18:25:00 | 27 | 10.17 | 7.63
18:26:00 | 26 | 10.17 | 7.63
18:27:00 | 27 | 10.17 | 7.63
18:28:00 | 27 | 10.17 | 7.63
18:29:00 | 27 | 10.17 | 7.63
18:30:00 | 27 | 10.17 | 7.66
18:31:00 | 27 | 10.17 | 7.66
18:32:00 | 27 | 10.16 | 7.69
18:33:00 | 27 | 10.16 | 7.69
18:34:00 | 27 | 10.16 | 7.69
18:35:00 | 27 | 10.16 | 7.69
18:36:00 | 27 | 10.15 | 7.71
18:37:00 | 27 | 10.15 | 7.71
18:38:00 | 27 | 10.15 | 7.71
18:39:00 | 27 | 10.14 | 7.74
18:40:00 | 26 | 10.14 | 7.74
18:41:00 | 26 | 10.14 | 7.74
18:42:00 | 27 | 10.14 | 7.74
18:43:00 | 27 | 10.14 | 7.74
18:44:00 | 27 | 10.14 | 7.74
18:45:00 | 26 | 10.14 | 7.77
18:46:00 | 27 | 10.14 | 7.77
18:47:00 | 27 | 10.14 | 7.77
18:48:00 | 26 | 10.14 | 7.77
18:49:00 | 27 | 10.13 | 7.8
18:50:00 | 27 | 10.13 | 7.8
18:51:00 | 27 | 10.13 | 7.8
18:52:00 | 27 | 10.13 | 7.8
18:53:00 | 27 | 10.12 | 7.83
18:54:00 | 27 | 10.12 | 7.83
18:55:00 | 27 | 10.12 | 7.83
18:56:00 | 27 | 10.12 | 7.83
18:57:00 | 27 | 10.11 | 7.86
18:58:00 | 27 | 10.11 | 7.86
18:59:00 | 27 | 10.11 | 7.86
19:00:00 | 27 | 10.11 | 7.86
19:01:00 | 26 | 10.11 | 7.86
19:02:00 | 27 | 10.11 | 7.89
19:03:00 | 26 | 10.11 | 7.89
19:04:00 | 27 | 10.11 | 7.89
19:05:00 | 27 | 10.1 | 7.92
19:06:00 | 27 | 10.1 | 7.92
19:07:00 | 27 | 10.1 | 7.92
19:08:00 | 27 | 10.09 | 7.95
19:09:00 | 27 | 10.09 | 7.95
19:10:00 | 26 | 10.09 | 7.95
19:11:00 | 27 | 10.09 | 7.95
19:12:00 | 27 | 10.08 | 7.98
19:13:00 | 27 | 10.08 | 7.98
19:14:00 | 26 | 10.08 | 7.98
19:15:00 | 27 | 10.08 | 7.98
19:16:00 | 26 | 10.08 | 7.98
19:17:00 | 26 | 10.08 | 8.01
19:18:00 | 27 | 10.08 | 8.01
19:19:00 | 27 | 10.08 | 8.01
19:20:00 | 27 | 10.07 | 8.04
19:21:00 | 27 | 10.07 | 8.04
19:22:00 | 27 | 10.07 | 8.04
19:23:00 | 27 | 10.07 | 8.04
19:24:00 | 27 | 10.07 | 8.04
19:25:00 | 27 | 10.06 | 8.08
19:26:00 | 27 | 10.06 | 8.08
19:27:00 | 27 | 10.06 | 8.08
19:28:00 | 27 | 10.06 | 8.08
19:29:00 | 27 | 10.06 | 8.08
19:30:00 | 27 | 10.05 | 8.11
19:31:00 | 27 | 10.05 | 8.11
19:32:00 | 27 | 10.05 | 8.11
19:33:00 | 26 | 10.05 | 8.14
19:34:00 | 27 | 10.05 | 8.14
19:35:00 | 27 | 10.05 | 8.14
19:36:00 | 26 | 10.05 | 8.14
19:37:00 | 26 | 10.05 | 8.14
19:38:00 | 27 | 10.05 | 8.14
19:39:00 | 26 | 10.04 | 8.17
19:40:00 | 26 | 10.04 | 8.17
19:41:00 | 27 | 10.04 | 8.17
19:42:00 | 26 | 10.04 | 8.17
19:43:00 | 26 | 10.03 | 8.2
19:44:00 | 26 | 10.03 | 8.2
19:45:00 | 26 | 10.03 | 8.2
19:46:00 | 27 | 10.02 | 8.23
19:47:00 | 26 | 10.02 | 8.23
19:48:00 | 27 | 10.02 | 8.23
19:49:00 | 26 | 10.02 | 8.23
19:50:00 | 26 | 10.02 | 8.23
19:51:00 | 27 | 10.02 | 8.26
19:52:00 | 26 | 10.02 | 8.26
19:53:00 | 26 | 10.02 | 8.26
19:54:00 | 26 | 10.02 | 8.26
19:55:00 | 26 | 10.01 | 8.29
19:56:00 | 26 | 10.01 | 8.29
19:57:00 | 26 | 10.01 | 8.29
19:58:00 | 26 | 10.01 | 8.29
19:59:00 | 26 | 10 | 8.33
20:00:00 | 27 | 10 | 8.33
20:01:00 | 26 | 10 | 8.33
20:02:00 | 26 | 10 | 8.33
20:03:00 | 26 | 10 | 8.33
20:04:00 | 26 | 9.99 | 8.36
20:05:00 | 26 | 9.99 | 8.36
20:06:00 | 26 | 9.99 | 8.36
20:07:00 | 26 | 9.99 | 8.36
20:08:00 | 26 | 9.99 | 8.39
20:09:00 | 26 | 9.99 | 8.39
20:10:00 | 26 | 9.99 | 8.39
20:11:00 | 27 | 9.99 | 8.39
20:12:00 | 26 | 9.99 | 8.39
20:13:00 | 26 | 9.98 | 8.42
20:14:00 | 26 | 9.98 | 8.42
20:15:00 | 26 | 9.98 | 8.42
20:16:00 | 26 | 9.98 | 8.42
20:17:00 | 26 | 9.98 | 8.42
20:18:00 | 26 | 9.97 | 8.45
20:19:00 | 26 | 9.97 | 8.45
20:20:00 | 26 | 9.97 | 8.45
20:21:00 | 26 | 9.97 | 8.45
20:22:00 | 26 | 9.96 | 8.49
20:23:00 | 26 | 9.96 | 8.49
20:24:00 | 26 | 9.96 | 8.49
20:25:00 | 26 | 9.96 | 8.49
20:26:00 | 26 | 9.96 | 8.49
20:27:00 | 26 | 9.96 | 8.52
20:28:00 | 26 | 9.96 | 8.52
20:29:00 | 26 | 9.96 | 8.52
20:30:00 | 26 | 9.96 | 8.52
20:31:00 | 26 | 9.96 | 8.52
20:32:00 | 26 | 9.96 | 8.52
20:33:00 | 26 | 9.95 | 8.55
20:34:00 | 26 | 9.95 | 8.55
20:35:00 | 26 | 9.95 | 8.55
20:36:00 | 26 | 9.94 | 8.58
20:37:00 | 26 | 9.94 | 8.58
20:38:00 | 26 | 9.94 | 8.58
20:39:00 | 26 | 9.94 | 8.58
20:40:00 | 26 | 9.93 | 8.62
20:41:00 | 26 | 9.93 | 8.62
20:42:00 | 26 | 9.93 | 8.62
20:43:00 | 26 | 9.93 | 8.62
20:44:00 | 26 | 9.93 | 8.62
20:45:00 | 26 | 9.93 | 8.65
20:46:00 | 26 | 9.93 | 8.65
20:47:00 | 25 | 9.93 | 8.65
20:48:00 | 26 | 9.93 | 8.65
20:49:00 | 26 | 9.93 | 8.65
20:50:00 | 26 | 9.92 | 8.68
20:51:00 | 26 | 9.92 | 8.68
20:52:00 | 26 | 9.92 | 8.68
20:53:00 | 26 | 9.92 | 8.68
20:54:00 | 26 | 9.92 | 8.68
20:55:00 | 26 | 9.91 | 8.72
20:56:00 | 26 | 9.91 | 8.72
20:57:00 | 26 | 9.91 | 8.72
20:58:00 | 26 | 9.91 | 8.72
20:59:00 | 26 | 9.9 | 8.75
21:00:00 | 26 | 9.9 | 8.75
21:01:00 | 26 | 9.9 | 8.75
21:02:00 | 26 | 9.9 | 8.75
21:03:00 | 26 | 9.9 | 8.75
21:04:00 | 26 | 9.9 | 8.75
21:05:00 | 26 | 9.9 | 8.78
21:06:00 | 26 | 9.9 | 8.78
21:07:00 | 26 | 9.9 | 8.78
21:08:00 | 26 | 9.9 | 8.78
21:09:00 | 25 | 9.9 | 8.78
21:10:00 | 26 | 9.9 | 8.78
21:11:00 | 26 | 9.89 | 8.82
21:12:00 | 26 | 9.89 | 8.82
21:13:00 | 26 | 9.89 | 8.82
21:14:00 | 25 | 9.88 | 8.85
21:15:00 | 26 | 9.88 | 8.85
21:16:00 | 26 | 9.88 | 8.85
21:17:00 | 25 | 9.88 | 8.85
21:18:00 | 26 | 9.88 | 8.85
21:19:00 | 26 | 9.88 | 8.89
21:20:00 | 25 | 9.88 | 8.89
21:21:00 | 26 | 9.88 | 8.89
21:22:00 | 25 | 9.88 | 8.89
21:23:00 | 26 | 9.88 | 8.89
21:24:00 | 25 | 9.87 | 8.92
21:25:00 | 25 | 9.87 | 8.92
21:26:00 | 25 | 9.87 | 8.92
21:27:00 | 25 | 9.87 | 8.92
21:28:00 | 25 | 9.87 | 8.92
21:29:00 | 25 | 9.86 | 8.96
21:30:00 | 25 | 9.86 | 8.96
21:31:00 | 25 | 9.86 | 8.96
21:32:00 | 25 | 9.86 | 8.96
21:33:00 | 25 | 9.86 | 8.96
21:34:00 | 25 | 9.85 | 8.99
21:35:00 | 25 | 9.85 | 8.99
21:36:00 | 25 | 9.85 | 8.99
21:37:00 | 25 | 9.85 | 8.99
21:38:00 | 25 | 9.85 | 8.99
21:39:00 | 25 | 9.85 | 8.99
21:40:00 | 25 | 9.84 | 9.02
21:41:00 | 25 | 9.84 | 9.02
21:42:00 | 25 | 9.84 | 9.02
21:43:00 | 26 | 9.84 | 9.02
21:44:00 | 25 | 9.84 | 9.02
21:45:00 | 25 | 9.84 | 9.02
21:46:00 | 25 | 9.84 | 9.02
21:47:00 | 25 | 9.84 | 9.06
21:48:00 | 25 | 9.84 | 9.06
21:49:00 | 25 | 9.84 | 9.06
21:50:00 | 25 | 9.83 | 9.09
21:51:00 | 25 | 9.83 | 9.09
21:52:00 | 25 | 9.83 | 9.09
21:53:00 | 25 | 9.83 | 9.09
21:54:00 | 25 | 9.83 | 9.09
21:55:00 | 25 | 9.82 | 9.13
21:56:00 | 25 | 9.82 | 9.13
21:57:00 | 25 | 9.82 | 9.13
21:58:00 | 25 | 9.82 | 9.13
21:59:00 | 25 | 9.82 | 9.13
22:00:00 | 25 | 9.82 | 9.13
22:01:00 | 25 | 9.81 | 9.17
22:02:00 | 25 | 9.81 | 9.17
22:03:00 | 25 | 9.81 | 9.17
22:04:00 | 25 | 9.81 | 9.17
22:05:00 | 25 | 9.81 | 9.17
22:06:00 | 25 | 9.81 | 9.2
22:07:00 | 25 | 9.81 | 9.2
22:08:00 | 25 | 9.81 | 9.2
22:09:00 | 25 | 9.81 | 9.2
22:10:00 | 25 | 9.81 | 9.2
22:11:00 | 25 | 9.81 | 9.2
22:12:00 | 25 | 9.8 | 9.24
22:13:00 | 25 | 9.8 | 9.24
22:14:00 | 25 | 9.8 | 9.24
22:15:00 | 25 | 9.8 | 9.24
22:16:00 | 25 | 9.8 | 9.24
22:17:00 | 25 | 9.8 | 9.24
22:18:00 | 25 | 9.8 | 9.24
22:19:00 | 25 | 9.79 | 9.27
22:20:00 | 25 | 9.79 | 9.27
22:21:00 | 25 | 9.79 | 9.27
22:22:00 | 25 | 9.79 | 9.31
22:23:00 | 25 | 9.79 | 9.31
22:24:00 | 25 | 9.79 | 9.31
22:25:00 | 24 | 9.79 | 9.31
22:26:00 | 25 | 9.79 | 9.31
22:27:00 | 25 | 9.79 | 9.31
22:28:00 | 25 | 9.79 | 9.31
22:29:00 | 25 | 9.79 | 9.31
22:30:00 | 25 | 9.79 | 9.31
22:31:00 | 25 | 9.79 | 9.31
22:32:00 | 25 | 9.78 | 9.34
22:33:00 | 25 | 9.78 | 9.34
22:34:00 | 25 | 9.78 | 9.34
22:35:00 | 25 | 9.77 | 9.38
22:36:00 | 25 | 9.77 | 9.38
22:37:00 | 25 | 9.77 | 9.38
22:38:00 | 25 | 9.77 | 9.38
22:39:00 | 25 | 9.77 | 9.38
22:40:00 | 25 | 9.77 | 9.38
22:41:00 | 25 | 9.76 | 9.42
22:42:00 | 25 | 9.76 | 9.42
22:43:00 | 25 | 9.76 | 9.42
22:44:00 | 25 | 9.76 | 9.42
22:45:00 | 25 | 9.76 | 9.42
22:46:00 | 25 | 9.75 | 9.45
22:47:00 | 25 | 9.75 | 9.45
22:48:00 | 24 | 9.75 | 9.45
22:49:00 | 25 | 9.75 | 9.45
22:50:00 | 25 | 9.75 | 9.45
22:51:00 | 25 | 9.75 | 9.45
22:52:00 | 25 | 9.75 | 9.45
22:53:00 | 24 | 9.75 | 9.49
22:54:00 | 25 | 9.75 | 9.49
22:55:00 | 24 | 9.75 | 9.49
22:56:00 | 25 | 9.75 | 9.49
22:57:00 | 24 | 9.75 | 9.49
22:58:00 | 25 | 9.75 | 9.49
22:59:00 | 25 | 9.74 | 9.53
23:00:00 | 25 | 9.74 | 9.53
23:01:00 | 24 | 9.74 | 9.53
23:02:00 | 24 | 9.74 | 9.53
23:03:00 | 24 | 9.74 | 9.53
23:04:00 | 24 | 9.74 | 9.53
23:05:00 | 24 | 9.74 | 9.53
23:06:00 | 24 | 9.73 | 9.56
23:07:00 | 25 | 9.73 | 9.56
23:08:00 | 24 | 9.73 | 9.56
23:09:00 | 24 | 9.73 | 9.56
23:10:00 | 24 | 9.73 | 9.56
23:11:00 | 25 | 9.73 | 9.56
23:12:00 | 24 | 9.72 | 9.6
23:13:00 | 24 | 9.72 | 9.6
23:14:00 | 24 | 9.72 | 9.6
23:15:00 | 24 | 9.72 | 9.6
23:16:00 | 25 | 9.72 | 9.6
23:17:00 | 24 | 9.72 | 9.6
23:18:00 | 24 | 9.72 | 9.64
23:19:00 | 24 | 9.72 | 9.64
23:20:00 | 24 | 9.72 | 9.64
23:21:00 | 24 | 9.72 | 9.64
23:22:00 | 24 | 9.72 | 9.64
23:23:00 | 24 | 9.72 | 9.64
23:24:00 | 24 | 9.71 | 9.68
23:25:00 | 24 | 9.71 | 9.68
23:26:00 | 25 | 9.71 | 9.68
23:27:00 | 24 | 9.71 | 9.68
23:28:00 | 25 | 9.71 | 9.68
23:29:00 | 25 | 9.7 | 9.71
23:30:00 | 25 | 9.7 | 9.71
23:31:00 | 25 | 9.7 | 9.71
23:32:00 | 24 | 9.7 | 9.71
23:33:00 | 24 | 9.7 | 9.71
23:34:00 | 24 | 9.7 | 9.71
23:35:00 | 24 | 9.7 | 9.71
23:36:00 | 24 | 9.69 | 9.75
23:37:00 | 24 | 9.69 | 9.75
23:38:00 | 25 | 9.69 | 9.75
23:39:00 | 25 | 9.69 | 9.75
23:40:00 | 24 | 9.69 | 9.75
23:41:00 | 24 | 9.69 | 9.75
23:42:00 | 24 | 9.69 | 9.75
23:43:00 | 24 | 9.69 | 9.79
23:44:00 | 24 | 9.69 | 9.79
23:45:00 | 24 | 9.69 | 9.79
23:46:00 | 24 | 9.69 | 9.79
23:47:00 | 24 | 9.69 | 9.79
23:48:00 | 24 | 9.69 | 9.79
23:49:00 | 24 | 9.68 | 9.83
23:50:00 | 24 | 9.68 | 9.83
23:51:00 | 24 | 9.68 | 9.83
23:52:00 | 24 | 9.68 | 9.83
23:53:00 | 24 | 9.68 | 9.83
23:54:00 | 24 | 9.68 | 9.83
23:55:00 | 24 | 9.68 | 9.83
23:56:00 | 24 | 9.67 | 9.87
23:57:00 | 24 | 9.67 | 9.87
23:58:00 | 24 | 9.67 | 9.87
23:59:00 | 24 | 9.67 | 9.87
24:00:00 | 24 | 9.67 | 9.87
24:01:00 | 24 | 9.66 | 9.9
24:02:00 | 24 | 9.66 | 9.9
24:03:00 | 24 | 9.66 | 9.9
24:04:00 | 24 | 9.66 | 9.9
24:05:00 | 24 | 9.66 | 9.9
24:06:00 | 24 | 9.66 | 9.9
24:07:00 | 24 | 9.66 | 9.9
24:08:00 | 24 | 9.66 | 9.9
24:09:00 | 24 | 9.66 | 9.94
24:10:00 | 24 | 9.66 | 9.94
24:11:00 | 24 | 9.66 | 9.94
24:12:00 | 24 | 9.66 | 9.94
24:13:00 | 24 | 9.66 | 9.94
24:14:00 | 24 | 9.66 | 9.94
24:15:00 | 24 | 9.65 | 9.98
24:16:00 | 24 | 9.65 | 9.98
24:17:00 | 24 | 9.65 | 9.98
24:18:00 | 24 | 9.65 | 9.98
24:19:00 | 24 | 9.65 | 9.98
24:20:00 | 24 | 9.65 | 9.98
24:21:00 | 24 | 9.65 | 9.98
24:22:00 | 24 | 9.65 | 9.98
24:23:00 | 24 | 9.64 | 10.02
24:24:00 | 24 | 9.64 | 10.02
24:25:00 | 24 | 9.64 | 10.02
24:26:00 | 24 | 9.64 | 10.02
24:27:00 | 24 | 9.64 | 10.02
24:28:00 | 24 | 9.64 | 10.02
24:29:00 | 24 | 9.64 | 10.02
24:30:00 | 24 | 9.64 | 10.02
24:31:00 | 24 | 9.63 | 10.06
24:32:00 | 24 | 9.63 | 10.06
24:33:00 | 24 | 9.63 | 10.06
24:34:00 | 24 | 9.63 | 10.06
24:35:00 | 24 | 9.63 | 10.06
24:36:00 | 24 | 9.63 | 10.06
24:37:00 | 24 | 9.63 | 10.1
24:38:00 | 24 | 9.63 | 10.1
24:39:00 | 24 | 9.63 | 10.1
24:40:00 | 24 | 9.63 | 10.1
24:41:00 | 24 | 9.63 | 10.1
24:42:00 | 24 | 9.63 | 10.1
24:43:00 | 24 | 9.63 | 10.1
24:44:00 | 24 | 9.62 | 10.14
24:45:00 | 24 | 9.62 | 10.14
24:46:00 | 24 | 9.62 | 10.14
24:47:00 | 24 | 9.62 | 10.14
24:48:00 | 24 | 9.62 | 10.14
24:49:00 | 24 | 9.62 | 10.14
24:50:00 | 24 | 9.62 | 10.14
24:51:00 | 24 | 9.62 | 10.14
24:52:00 | 24 | 9.61 | 10.18
24:53:00 | 24 | 9.61 | 10.18
24:54:00 | 24 | 9.61 | 10.18
24:55:00 | 24 | 9.61 | 10.18
24:56:00 | 24 | 9.61 | 10.18
24:57:00 | 24 | 9.61 | 10.18
24:58:00 | 24 | 9.61 | 10.18
24:59:00 | 24 | 9.6 | 10.22
25:00:00 | 24 | 9.6 | 10.22
25:01:00 | 24 | 9.6 | 10.22
25:02:00 | 24 | 9.6 | 10.22
25:03:00 | 24 | 9.6 | 10.22
25:04:00 | 24 | 9.6 | 10.26
25:05:00 | 24 | 9.6 | 10.26
25:06:00 | 24 | 9.6 | 10.26
25:07:00 | 24 | 9.6 | 10.26
25:08:00 | 24 | 9.6 | 10.26
25:09:00 | 24 | 9.6 | 10.26
25:10:00 | 24 | 9.6 | 10.26
25:11:00 | 24 | 9.6 | 10.26
25:12:00 | 24 | 9.59 | 10.3
25:13:00 | 24 | 9.59 | 10.3
25:14:00 | 24 | 9.59 | 10.3
25:15:00 | 24 | 9.59 | 10.3
25:16:00 | 24 | 9.59 | 10.3
25:17:00 | 24 | 9.59 | 10.3
25:18:00 | 24 | 9.59 | 10.3
25:19:00 | 24 | 9.59 | 10.3
25:20:00 | 24 | 9.59 | 10.3
25:21:00 | 25 | 9.58 | 10.34
25:22:00 | 25 | 9.58 | 10.34
25:23:00 | 25 | 9.58 | 10.34
25:24:00 | 25 | 9.58 | 10.34
25:25:00 | 25 | 9.58 | 10.34
25:26:00 | 25 | 9.58 | 10.34
25:27:00 | 24 | 9.58 | 10.34
25:28:00 | 24 | 9.58 | 10.34
25:29:00 | 25 | 9.58 | 10.34
25:30:00 | 25 | 9.58 | 10.34
25:31:00 | 25 | 9.58 | 10.34
25:32:00 | 25 | 9.57 | 10.38
25:33:00 | 24 | 9.57 | 10.38
25:34:00 | 25 | 9.57 | 10.38
25:35:00 | 25 | 9.57 | 10.38
25:36:00 | 25 | 9.57 | 10.42
25:37:00 | 25 | 9.57 | 10.42
25:38:00 | 25 | 9.57 | 10.42
25:39:00 | 25 | 9.57 | 10.42
25:40:00 | 25 | 9.57 | 10.42
25:41:00 | 25 | 9.57 | 10.42
25:42:00 | 25 | 9.57 | 10.42
25:43:00 | 25 | 9.57 | 10.42
25:44:00 | 25 | 9.56 | 10.46
25:45:00 | 25 | 9.56 | 10.46
25:46:00 | 25 | 9.56 | 10.46
25:47:00 | 25 | 9.56 | 10.46
25:48:00 | 25 | 9.56 | 10.46
25:49:00 | 26 | 9.56 | 10.46
25:50:00 | 25 | 9.56 | 10.46
25:51:00 | 25 | 9.56 | 10.46
25:52:00 | 26 | 9.56 | 10.46
25:53:00 | 25 | 9.55 | 10.5
25:54:00 | 25 | 9.55 | 10.5
25:55:00 | 25 | 9.55 | 10.5
25:56:00 | 25 | 9.55 | 10.5
25:57:00 | 25 | 9.55 | 10.5
25:58:00 | 25 | 9.54 | 10.54
25:59:00 | 26 | 9.54 | 10.54
26:00:00 | 25 | 9.54 | 10.54
26:01:00 | 26 | 9.54 | 10.54
26:02:00 | 26 | 9.54 | 10.54
26:03:00 | 25 | 9.54 | 10.54
26:04:00 | 26 | 9.54 | 10.54
26:05:00 | 26 | 9.54 | 10.54
26:06:00 | 25 | 9.54 | 10.54
26:07:00 | 26 | 9.54 | 10.54
26:08:00 | 26 | 9.54 | 10.59
26:09:00 | 26 | 9.54 | 10.59
26:10:00 | 26 | 9.54 | 10.59
26:11:00 | 26 | 9.54 | 10.59
26:12:00 | 26 | 9.54 | 10.59
26:13:00 | 26 | 9.54 | 10.59
26:14:00 | 26 | 9.53 | 10.63
26:15:00 | 26 | 9.53 | 10.63
26:16:00 | 26 | 9.53 | 10.63
26:17:00 | 26 | 9.53 | 10.63
26:18:00 | 26 | 9.53 | 10.63
26:19:00 | 26 | 9.53 | 10.63
26:20:00 | 26 | 9.53 | 10.63
26:21:00 | 26 | 9.53 | 10.63
26:22:00 | 26 | 9.52 | 10.67
26:23:00 | 26 | 9.52 | 10.67
26:24:00 | 26 | 9.52 | 10.67
26:25:00 | 26 | 9.52 | 10.67
26:26:00 | 26 | 9.52 | 10.67
26:27:00 | 26 | 9.52 | 10.67
26:28:00 | 26 | 9.52 | 10.67
26:29:00 | 26 | 9.52 | 10.67
26:30:00 | 26 | 9.51 | 10.71
26:31:00 | 26 | 9.51 | 10.71
26:32:00 | 26 | 9.51 | 10.71
26:33:00 | 26 | 9.51 | 10.71
26:34:00 | 26 | 9.51 | 10.71
26:35:00 | 26 | 9.51 | 10.71
26:36:00 | 26 | 9.51 | 10.71
26:37:00 | 27 | 9.51 | 10.71
26:38:00 | 26 | 9.51 | 10.75
26:39:00 | 27 | 9.51 | 10.75
26:40:00 | 27 | 9.51 | 10.75
26:41:00 | 27 | 9.51 | 10.75
26:42:00 | 26 | 9.51 | 10.75
26:43:00 | 27 | 9.51 | 10.75
26:44:00 | 27 | 9.5 | 10.8
26:45:00 | 27 | 9.5 | 10.8
26:46:00 | 27 | 9.5 | 10.8
26:47:00 | 27 | 9.5 | 10.8
26:48:00 | 27 | 9.5 | 10.8
26:49:00 | 27 | 9.5 | 10.8
26:50:00 | 27 | 9.5 | 10.8
26:51:00 | 27 | 9.5 | 10.8
26:52:00 | 27 | 9.49 | 10.84
26:53:00 | 27 | 9.49 | 10.84
26:54:00 | 27 | 9.49 | 10.84
26:55:00 | 27 | 9.49 | 10.84
26:56:00 | 27 | 9.49 | 10.84
26:57:00 | 27 | 9.49 | 10.84
26:58:00 | 27 | 9.49 | 10.84
26:59:00 | 27 | 9.48 | 10.88
27:00:00 | 27 | 9.48 | 10.88
27:01:00 | 27 | 9.48 | 10.88
27:02:00 | 27 | 9.48 | 10.88
27:03:00 | 27 | 9.48 | 10.88
27:04:00 | 27 | 9.48 | 10.88
27:05:00 | 27 | 9.48 | 10.88
27:06:00 | 27 | 9.48 | 10.88
27:07:00 | 27 | 9.48 | 10.92
27:08:00 | 27 | 9.48 | 10.92
27:09:00 | 27 | 9.48 | 10.92
27:10:00 | 27 | 9.48 | 10.92
27:11:00 | 27 | 9.48 | 10.92
27:12:00 | 27 | 9.48 | 10.92
27:13:00 | 27 | 9.48 | 10.92
27:14:00 | 27 | 9.48 | 10.92
27:15:00 | 27 | 9.48 | 10.92
27:16:00 | 28 | 9.48 | 10.92
27:17:00 | 28 | 9.47 | 10.97
27:18:00 | 28 | 9.47 | 10.97
27:19:00 | 28 | 9.47 | 10.97
27:20:00 | 28 | 9.47 | 10.97
27:21:00 | 27 | 9.47 | 10.97
27:22:00 | 28 | 9.47 | 10.97
27:23:00 | 27 | 9.46 | 11.01
27:24:00 | 28 | 9.46 | 11.01
27:25:00 | 28 | 9.46 | 11.01
27:26:00 | 28 | 9.46 | 11.01
27:27:00 | 28 | 9.46 | 11.01
27:28:00 | 28 | 9.46 | 11.01
27:29:00 | 28 | 9.46 | 11.01
27:30:00 | 28 | 9.46 | 11.01
27:31:00 | 27 | 9.45 | 11.05
27:32:00 | 28 | 9.45 | 11.05
27:33:00 | 28 | 9.45 | 11.05
27:34:00 | 28 | 9.45 | 11.05
27:35:00 | 28 | 9.45 | 11.05
27:36:00 | 28 | 9.45 | 11.1
27:37:00 | 28 | 9.45 | 11.1
27:38:00 | 28 | 9.45 | 11.1
27:39:00 | 28 | 9.45 | 11.1
27:40:00 | 28 | 9.45 | 11.1
27:41:00 | 28 | 9.45 | 11.1
27:42:00 | 28 | 9.45 | 11.1
27:43:00 | 28 | 9.44 | 11.14
27:44:00 | 28 | 9.44 | 11.14
27:45:00 | 29 | 9.44 | 11.14
27:46:00 | 28 | 9.44 | 11.14
27:47:00 | 28 | 9.44 | 11.14
27:48:00 | 28 | 9.44 | 11.14
27:49:00 | 28 | 9.44 | 11.14
27:50:00 | 28 | 9.43 | 11.19
27:51:00 | 28 | 9.43 | 11.19
27:52:00 | 28 | 9.43 | 11.19
27:53:00 | 28 | 9.43 | 11.19
27:54:00 | 29 | 9.43 | 11.19
27:55:00 | 28 | 9.43 | 11.19
27:56:00 | 28 | 9.43 | 11.23
27:57:00 | 28 | 9.43 | 11.23
27:58:00 | 28 | 9.43 | 11.23
27:59:00 | 28 | 9.43 | 11.23
28:00:00 | 28 | 9.43 | 11.23
28:01:00 | 28 | 9.43 | 11.23
28:02:00 | 29 | 9.43 | 11.23
28:03:00 | 28 | 9.43 | 11.23
28:04:00 | 29 | 9.43 | 11.23
28:05:00 | 28 | 9.42 | 11.27
28:06:00 | 28 | 9.42 | 11.27
28:07:00 | 28 | 9.42 | 11.27
28:08:00 | 28 | 9.42 | 11.27
28:09:00 | 29 | 9.42 | 11.27
28:10:00 | 28 | 9.42 | 11.27
28:11:00 | 29 | 9.42 | 11.27
28:12:00 | 28 | 9.41 | 11.32
28:13:00 | 28 | 9.41 | 11.32
28:14:00 | 28 | 9.41 | 11.32
28:15:00 | 28 | 9.41 | 11.32
28:16:00 | 29 | 9.41 | 11.32
28:17:00 | 28 | 9.41 | 11.32
28:18:00 | 29 | 9.41 | 11.32
28:19:00 | 29 | 9.4 | 11.36
28:20:00 | 29 | 9.4 | 11.36
28:21:00 | 29 | 9.4 | 11.36
28:22:00 | 29 | 9.4 | 11.36
28:23:00 | 28 | 9.4 | 11.36
28:24:00 | 29 | 9.4 | 11.36
28:25:00 | 29 | 9.39 | 11.41
28:26:00 | 29 | 9.39 | 11.41
28:27:00 | 29 | 9.39 | 11.41
28:28:00 | 29 | 9.39 | 11.41
28:29:00 | 29 | 9.39 | 11.41
28:30:00 | 29 | 9.39 | 11.41
28:31:00 | 29 | 9.39 | 11.41
28:32:00 | 28 | 9.39 | 11.41
28:33:00 | 29 | 9.39 | 11.46
28:34:00 | 29 | 9.39 | 11.46
28:35:00 | 29 | 9.39 | 11.46
28:36:00 | 29 | 9.39 | 11.46
28:37:00 | 29 | 9.39 | 11.46
28:38:00 | 29 | 9.39 | 11.46
28:39:00 | 29 | 9.39 | 11.46
28:40:00 | 29 | 9.38 | 11.5
28:41:00 | 29 | 9.38 | 11.5
28:42:00 | 29 | 9.38 | 11.5
28:43:00 | 29 | 9.38 | 11.5
28:44:00 | 29 | 9.38 | 11.5
28:45:00 | 29 | 9.38 | 11.5
28:46:00 | 29 | 9.38 | 11.5
28:47:00 | 29 | 9.37 | 11.55
28:48:00 | 29 | 9.37 | 11.55
28:49:00 | 29 | 9.37 | 11.55
28:50:00 | 29 | 9.37 | 11.55
28:51:00 | 29 | 9.37 | 11.55
28:52:00 | 29 | 9.37 | 11.55
28:53:00 | 29 | 9.36 | 11.59
28:54:00 | 29 | 9.36 | 11.59
28:55:00 | 29 | 9.36 | 11.59
28:56:00 | 29 | 9.36 | 11.59
28:57:00 | 29 | 9.36 | 11.59
28:58:00 | 29 | 9.36 | 11.59
28:59:00 | 29 | 9.36 | 11.59
29:00:00 | 29 | 9.36 | 11.64
29:01:00 | 29 | 9.36 | 11.64
29:02:00 | 29 | 9.36 | 11.64
29:03:00 | 29 | 9.36 | 11.64
29:04:00 | 29 | 9.36 | 11.64
29:05:00 | 29 | 9.35 | 11.68
29:06:00 | 29 | 9.36 | 11.64
29:07:00 | 29 | 9.36 | 11.64
29:08:00 | 29 | 9.36 | 11.64
29:09:00 | 29 | 9.35 | 11.68
29:10:00 | 29 | 9.35 | 11.68
29:11:00 | 29 | 9.35 | 11.68
29:12:00 | 30 | 9.35 | 11.68
29:13:00 | 29 | 9.35 | 11.68
29:14:00 | 29 | 9.35 | 11.68
29:15:00 | 29 | 9.35 | 11.68
29:16:00 | 29 | 9.34 | 11.73
29:17:00 | 29 | 9.34 | 11.73
29:18:00 | 29 | 9.34 | 11.73
29:19:00 | 29 | 9.34 | 11.73
29:20:00 | 30 | 9.34 | 11.73
29:21:00 | 30 | 9.34 | 11.73
29:22:00 | 30 | 9.34 | 11.78
29:23:00 | 30 | 9.34 | 11.78
29:24:00 | 30 | 9.34 | 11.78
29:25:00 | 30 | 9.34 | 11.78
29:26:00 | 29 | 9.34 | 11.78
29:27:00 | 30 | 9.34 | 11.78
29:28:00 | 29 | 9.34 | 11.78
29:29:00 | 30 | 9.34 | 11.78
29:30:00 | 30 | 9.34 | 11.78
29:31:00 | 30 | 9.33 | 11.83
29:32:00 | 30 | 9.33 | 11.83
29:33:00 | 30 | 9.33 | 11.83
29:34:00 | 30 | 9.33 | 11.83
29:35:00 | 30 | 9.33 | 11.83
29:36:00 | 30 | 9.33 | 11.83
29:37:00 | 30 | 9.33 | 11.83
29:38:00 | 30 | 9.32 | 11.87
29:39:00 | 30 | 9.32 | 11.87
29:40:00 | 30 | 9.32 | 11.87
29:41:00 | 30 | 9.32 | 11.87
29:42:00 | 30 | 9.32 | 11.87
29:43:00 | 30 | 9.32 | 11.87
29:44:00 | 30 | 9.32 | 11.87
29:45:00 | 30 | 9.31 | 11.92
29:46:00 | 30 | 9.31 | 11.92
29:47:00 | 30 | 9.31 | 11.92
29:48:00 | 30 | 9.31 | 11.92
29:49:00 | 30 | 9.31 | 11.92
29:50:00 | 30 | 9.31 | 11.92
29:51:00 | 30 | 9.3 | 11.97
29:52:00 | 30 | 9.3 | 11.97
29:53:00 | 30 | 9.3 | 11.97
29:54:00 | 30 | 9.3 | 11.97
29:55:00 | 30 | 9.3 | 11.97
29:56:00 | 30 | 9.3 | 11.97
29:57:00 | 30 | 9.3 | 11.97
29:58:00 | 30 | 9.3 | 11.97
29:59:00 | 30 | 9.3 | 11.97
30:00:00 | 30 | 9.3 | 11.97
30:01:00 | 30 | 9.3 | 12.02
30:02:00 | 30 | 9.3 | 12.02
30:03:00 | 30 | 9.3 | 12.02
30:04:00 | 30 | 9.3 | 12.02
30:05:00 | 30 | 9.3 | 12.02
30:06:00 | 30 | 9.3 | 12.02
30:07:00 | 31 | 9.29 | 12.06
30:08:00 | 30 | 9.29 | 12.06
30:09:00 | 30 | 9.29 | 12.06
30:10:00 | 30 | 9.29 | 12.06
30:11:00 | 30 | 9.29 | 12.06
30:12:00 | 30 | 9.29 | 12.06
30:13:00 | 30 | 9.29 | 12.06
30:14:00 | 30 | 9.28 | 12.11
30:15:00 | 30 | 9.28 | 12.11
30:16:00 | 30 | 9.28 | 12.11
30:17:00 | 30 | 9.28 | 12.11
30:18:00 | 30 | 9.28 | 12.11
30:19:00 | 30 | 9.28 | 12.11
30:20:00 | 30 | 9.28 | 12.11
30:21:00 | 30 | 9.27 | 12.16
30:22:00 | 30 | 9.27 | 12.16
30:23:00 | 30 | 9.27 | 12.16
30:24:00 | 30 | 9.27 | 12.16
30:25:00 | 30 | 9.27 | 12.16
30:26:00 | 30 | 9.27 | 12.16
30:27:00 | 30 | 9.27 | 12.16
30:28:00 | 30 | 9.27 | 12.16
30:29:00 | 31 | 9.27 | 12.16
30:30:00 | 30 | 9.27 | 12.21
30:31:00 | 30 | 9.27 | 12.21
30:32:00 | 30 | 9.27 | 12.21
30:33:00 | 30 | 9.27 | 12.21
30:34:00 | 30 | 9.27 | 12.21
30:35:00 | 30 | 9.27 | 12.21
30:36:00 | 30 | 9.27 | 12.21
30:37:00 | 31 | 9.27 | 12.21
30:38:00 | 30 | 9.26 | 12.26
30:39:00 | 31 | 9.26 | 12.26
30:40:00 | 31 | 9.26 | 12.26
30:41:00 | 30 | 9.26 | 12.26
30:42:00 | 30 | 9.26 | 12.26
30:43:00 | 30 | 9.26 | 12.26
30:44:00 | 30 | 9.26 | 12.26
30:45:00 | 31 | 9.25 | 12.31
30:46:00 | 30 | 9.25 | 12.31
30:47:00 | 30 | 9.25 | 12.31
30:48:00 | 31 | 9.25 | 12.31
30:49:00 | 31 | 9.25 | 12.31
30:50:00 | 31 | 9.25 | 12.31
30:51:00 | 31 | 9.24 | 12.36
30:52:00 | 30 | 9.24 | 12.36
30:53:00 | 31 | 9.24 | 12.36
30:54:00 | 31 | 9.24 | 12.36
30:55:00 | 31 | 9.24 | 12.36
30:56:00 | 30 | 9.24 | 12.36
30:57:00 | 31 | 9.24 | 12.41
30:58:00 | 31 | 9.24 | 12.36
30:59:00 | 30 | 9.24 | 12.41
31:00:00 | 30 | 9.24 | 12.41
31:01:00 | 31 | 9.24 | 12.41
31:02:00 | 31 | 9.24 | 12.41
31:03:00 | 31 | 9.24 | 12.41
31:04:00 | 31 | 9.24 | 12.41
31:05:00 | 31 | 9.23 | 12.46
31:06:00 | 31 | 9.23 | 12.46
31:07:00 | 31 | 9.23 | 12.46
31:08:00 | 31 | 9.23 | 12.46
31:09:00 | 31 | 9.23 | 12.46
31:10:00 | 31 | 9.23 | 12.46
31:11:00 | 30 | 9.23 | 12.46
31:12:00 | 31 | 9.22 | 12.51
31:13:00 | 31 | 9.22 | 12.51
31:14:00 | 31 | 9.22 | 12.51
31:15:00 | 31 | 9.22 | 12.51
31:16:00 | 31 | 9.22 | 12.51
31:17:00 | 31 | 9.22 | 12.51
31:18:00 | 31 | 9.22 | 12.51
31:19:00 | 31 | 9.22 | 12.51
31:20:00 | 30 | 9.21 | 12.56
31:21:00 | 31 | 9.21 | 12.56
31:22:00 | 31 | 9.21 | 12.56
31:23:00 | 31 | 9.21 | 12.56
31:24:00 | 30 | 9.21 | 12.56
31:25:00 | 31 | 9.21 | 12.56
31:26:00 | 31 | 9.21 | 12.56
31:27:00 | 31 | 9.21 | 12.56
31:28:00 | 31 | 9.21 | 12.61
31:29:00 | 31 | 9.21 | 12.61
31:30:00 | 31 | 9.21 | 12.61
31:31:00 | 31 | 9.21 | 12.61
31:32:00 | 31 | 9.21 | 12.61
31:33:00 | 31 | 9.21 | 12.61
31:34:00 | 31 | 9.21 | 12.61
31:35:00 | 31 | 9.2 | 12.66
31:36:00 | 31 | 9.2 | 12.66
31:37:00 | 31 | 9.2 | 12.66
31:38:00 | 31 | 9.2 | 12.66
31:39:00 | 31 | 9.2 | 12.66
31:40:00 | 31 | 9.2 | 12.66
31:41:00 | 31 | 9.2 | 12.66
31:42:00 | 31 | 9.2 | 12.66
31:43:00 | 31 | 9.19 | 12.71
31:44:00 | 31 | 9.19 | 12.71
31:45:00 | 31 | 9.19 | 12.71
31:46:00 | 31 | 9.19 | 12.71
31:47:00 | 31 | 9.19 | 12.71
31:48:00 | 31 | 9.19 | 12.71
31:49:00 | 31 | 9.19 | 12.71
31:50:00 | 31 | 9.19 | 12.71
31:51:00 | 31 | 9.18 | 12.76
31:52:00 | 31 | 9.18 | 12.76
31:53:00 | 31 | 9.18 | 12.76
31:54:00 | 31 | 9.18 | 12.76
31:55:00 | 31 | 9.18 | 12.76
31:56:00 | 31 | 9.18 | 12.76
31:57:00 | 31 | 9.18 | 12.76
31:58:00 | 31 | 9.18 | 12.81
31:59:00 | 31 | 9.18 | 12.81
32:00:00 | 31 | 9.18 | 12.81
32:01:00 | 31 | 9.18 | 12.81
32:02:00 | 31 | 9.18 | 12.81
32:03:00 | 31 | 9.18 | 12.81
32:04:00 | 31 | 9.18 | 12.81
32:05:00 | 31 | 9.17 | 12.86
32:06:00 | 31 | 9.17 | 12.86
32:07:00 | 31 | 9.17 | 12.86
32:08:00 | 31 | 9.17 | 12.86
32:09:00 | 31 | 9.17 | 12.86
32:10:00 | 31 | 9.17 | 12.86
32:11:00 | 31 | 9.17 | 12.86
32:12:00 | 31 | 9.17 | 12.86
32:13:00 | 31 | 9.16 | 12.92
32:14:00 | 31 | 9.16 | 12.92
32:15:00 | 31 | 9.16 | 12.92
32:16:00 | 31 | 9.16 | 12.92
32:17:00 | 31 | 9.16 | 12.92
32:18:00 | 31 | 9.16 | 12.92
32:19:00 | 31 | 9.16 | 12.92
32:20:00 | 31 | 9.16 | 12.92
32:21:00 | 31 | 9.15 | 12.97
32:22:00 | 31 | 9.15 | 12.97
32:23:00 | 31 | 9.15 | 12.97
32:24:00 | 31 | 9.15 | 12.97
32:25:00 | 31 | 9.15 | 12.97
32:26:00 | 31 | 9.15 | 12.97
32:27:00 | 31 | 9.15 | 12.97
32:28:00 | 31 | 9.15 | 13.02
32:29:00 | 31 | 9.15 | 13.02
32:30:00 | 31 | 9.15 | 13.02
32:31:00 | 31 | 9.15 | 13.02
32:32:00 | 31 | 9.15 | 13.02
32:33:00 | 31 | 9.15 | 13.02
32:34:00 | 31 | 9.15 | 13.02
32:35:00 | 31 | 9.14 | 13.07
32:36:00 | 31 | 9.14 | 13.07
32:37:00 | 31 | 9.14 | 13.07
32:38:00 | 31 | 9.14 | 13.07
32:39:00 | 31 | 9.14 | 13.07
32:40:00 | 31 | 9.14 | 13.07
32:41:00 | 31 | 9.14 | 13.07
32:42:00 | 31 | 9.14 | 13.07
32:43:00 | 31 | 9.14 | 13.07
32:44:00 | 31 | 9.13 | 13.13
32:45:00 | 31 | 9.13 | 13.13
32:46:00 | 31 | 9.13 | 13.13
32:47:00 | 31 | 9.13 | 13.13
32:48:00 | 31 | 9.13 | 13.13
32:49:00 | 31 | 9.13 | 13.13
32:50:00 | 31 | 9.13 | 13.13
32:51:00 | 31 | 9.13 | 13.18
32:52:00 | 31 | 9.13 | 13.13
32:53:00 | 31 | 9.13 | 13.18
32:54:00 | 32 | 9.13 | 13.18
32:55:00 | 31 | 9.13 | 13.18
32:56:00 | 31 | 9.13 | 13.18
32:57:00 | 31 | 9.13 | 13.18
32:58:00 | 31 | 9.13 | 13.18
32:59:00 | 31 | 9.13 | 13.18
33:00:00 | 31 | 9.13 | 13.18
33:01:00 | 31 | 9.12 | 13.23
33:02:00 | 31 | 9.12 | 13.23
33:03:00 | 31 | 9.12 | 13.23
33:04:00 | 31 | 9.12 | 13.23
33:05:00 | 31 | 9.12 | 13.23
33:06:00 | 31 | 9.12 | 13.23
33:07:00 | 31 | 9.12 | 13.23
33:08:00 | 31 | 9.11 | 13.29
33:09:00 | 31 | 9.11 | 13.29
33:10:00 | 32 | 9.11 | 13.29
33:11:00 | 31 | 9.11 | 13.29
33:12:00 | 31 | 9.11 | 13.29
33:13:00 | 31 | 9.11 | 13.29
33:14:00 | 31 | 9.11 | 13.29
33:15:00 | 31 | 9.11 | 13.29
33:16:00 | 31 | 9.1 | 13.34
33:17:00 | 31 | 9.1 | 13.34
33:18:00 | 31 | 9.1 | 13.34
33:19:00 | 31 | 9.1 | 13.34
33:20:00 | 31 | 9.1 | 13.34
33:21:00 | 31 | 9.1 | 13.34
33:22:00 | 31 | 9.09 | 13.39
33:23:00 | 31 | 9.1 | 13.34
33:24:00 | 31 | 9.09 | 13.39
33:25:00 | 31 | 9.09 | 13.39
33:26:00 | 31 | 9.09 | 13.39
33:27:00 | 31 | 9.09 | 13.39
33:28:00 | 31 | 9.09 | 13.39
33:29:00 | 31 | 9.09 | 13.39
33:30:00 | 31 | 9.09 | 13.39
33:31:00 | 31 | 9.09 | 13.45
33:32:00 | 31 | 9.09 | 13.45
33:33:00 | 31 | 9.09 | 13.45
33:34:00 | 31 | 9.09 | 13.45
33:35:00 | 32 | 9.09 | 13.45
33:36:00 | 31 | 9.09 | 13.45
33:37:00 | 31 | 9.09 | 13.45
33:38:00 | 31 | 9.09 | 13.45
33:39:00 | 31 | 9.08 | 13.5
33:40:00 | 31 | 9.08 | 13.5
33:41:00 | 31 | 9.08 | 13.5
33:42:00 | 31 | 9.08 | 13.5
33:43:00 | 31 | 9.08 | 13.5
33:44:00 | 31 | 9.08 | 13.5
33:45:00 | 31 | 9.08 | 13.5
33:46:00 | 31 | 9.08 | 13.5
33:47:00 | 31 | 9.08 | 13.5
33:48:00 | 31 | 9.08 | 13.5
33:49:00 | 31 | 9.07 | 13.56
33:50:00 | 32 | 9.07 | 13.56
33:51:00 | 31 | 9.07 | 13.56
33:52:00 | 31 | 9.07 | 13.56
33:53:00 | 31 | 9.07 | 13.56
33:54:00 | 31 | 9.07 | 13.56
33:55:00 | 31 | 9.06 | 13.61
33:56:00 | 31 | 9.06 | 13.61
33:57:00 | 32 | 9.06 | 13.61
33:58:00 | 31 | 9.06 | 13.61
33:59:00 | 31 | 9.06 | 13.61
34:00:00 | 31 | 9.06 | 13.61
34:01:00 | 31 | 9.06 | 13.61
34:02:00 | 31 | 9.06 | 13.61
34:03:00 | 31 | 9.06 | 13.67
34:04:00 | 31 | 9.06 | 13.67
34:05:00 | 31 | 9.06 | 13.67
34:06:00 | 31 | 9.06 | 13.67
34:07:00 | 31 | 9.06 | 13.67
34:08:00 | 31 | 9.06 | 13.67
34:09:00 | 31 | 9.06 | 13.67
34:10:00 | 31 | 9.06 | 13.67
34:11:00 | 31 | 9.06 | 13.67
34:12:00 | 31 | 9.05 | 13.72
34:13:00 | 31 | 9.05 | 13.72
34:14:00 | 31 | 9.05 | 13.72
34:15:00 | 31 | 9.05 | 13.72
34:16:00 | 32 | 9.05 | 13.72
34:17:00 | 31 | 9.05 | 13.72
34:18:00 | 31 | 9.05 | 13.72
34:19:00 | 31 | 9.05 | 13.72
34:20:00 | 31 | 9.04 | 13.78
34:21:00 | 31 | 9.04 | 13.78
34:22:00 | 31 | 9.04 | 13.78
34:23:00 | 31 | 9.04 | 13.78
34:24:00 | 31 | 9.04 | 13.78
34:25:00 | 31 | 9.04 | 13.78
34:26:00 | 31 | 9.04 | 13.78
34:27:00 | 31 | 9.04 | 13.84
34:28:00 | 31 | 9.04 | 13.78
34:29:00 | 31 | 9.04 | 13.84
34:30:00 | 32 | 9.04 | 13.84
34:31:00 | 31 | 9.04 | 13.84
34:32:00 | 31 | 9.04 | 13.84
34:33:00 | 31 | 9.04 | 13.84
34:34:00 | 31 | 9.04 | 13.84
34:35:00 | 31 | 9.04 | 13.84
34:36:00 | 31 | 9.03 | 13.89
34:37:00 | 31 | 9.03 | 13.89
34:38:00 | 31 | 9.03 | 13.89
34:39:00 | 31 | 9.03 | 13.89
34:40:00 | 31 | 9.03 | 13.89
34:41:00 | 31 | 9.03 | 13.89
34:42:00 | 31 | 9.03 | 13.89
34:43:00 | 31 | 9.03 | 13.89
34:44:00 | 31 | 9.03 | 13.89
34:45:00 | 31 | 9.03 | 13.89
34:46:00 | 31 | 9.03 | 13.89
34:47:00 | 31 | 9.02 | 13.95
34:48:00 | 31 | 9.02 | 13.95
34:49:00 | 31 | 9.02 | 13.95
34:50:00 | 31 | 9.02 | 13.95
34:51:00 | 32 | 9.02 | 13.95
34:52:00 | 32 | 9.02 | 13.95
34:53:00 | 31 | 9.02 | 13.95
34:54:00 | 31 | 9.01 | 14.01
34:55:00 | 31 | 9.01 | 14.01
34:56:00 | 32 | 9.01 | 14.01
34:57:00 | 31 | 9.01 | 14.01
34:58:00 | 31 | 9.01 | 14.01
34:59:00 | 31 | 9.01 | 14.01
35:00:00 | 32 | 9.01 | 14.01
35:01:00 | 31 | 9.01 | 14.01
35:02:00 | 31 | 9 | 14.06
35:03:00 | 31 | 9 | 14.06
35:04:00 | 31 | 9 | 14.06
35:05:00 | 31 | 9 | 14.06
35:06:00 | 31 | 9 | 14.06
35:07:00 | 31 | 9 | 14.06
35:08:00 | 31 | 9 | 14.06
35:09:00 | 31 | 9 | 14.06
35:10:00 | 31 | 9 | 14.06
35:11:00 | 32 | 9 | 14.12
35:12:00 | 31 | 9 | 14.12
35:13:00 | 31 | 9 | 14.12
35:14:00 | 31 | 9 | 14.12
35:15:00 | 31 | 9 | 14.12
35:16:00 | 31 | 9 | 14.12
35:17:00 | 31 | 9 | 14.12
35:18:00 | 31 | 9 | 14.12
35:19:00 | 32 | 9 | 14.12
35:20:00 | 31 | 8.99 | 14.18
35:21:00 | 31 | 8.99 | 14.18
35:22:00 | 31 | 8.99 | 14.18
35:23:00 | 31 | 8.99 | 14.18
35:24:00 | 31 | 8.99 | 14.18
35:25:00 | 31 | 8.99 | 14.18
35:26:00 | 31 | 8.99 | 14.18
35:27:00 | 31 | 8.98 | 14.24
35:28:00 | 31 | 8.98 | 14.24
35:29:00 | 31 | 8.98 | 14.24
35:30:00 | 31 | 8.98 | 14.24
35:31:00 | 31 | 8.98 | 14.24
35:32:00 | 31 | 8.98 | 14.24
35:33:00 | 31 | 8.98 | 14.24
35:34:00 | 31 | 8.98 | 14.24
35:35:00 | 31 | 8.97 | 14.3
35:36:00 | 31 | 8.98 | 14.24
35:37:00 | 31 | 8.97 | 14.3
35:38:00 | 31 | 8.97 | 14.3
35:39:00 | 31 | 8.97 | 14.3
35:40:00 | 31 | 8.97 | 14.3
35:41:00 | 32 | 8.97 | 14.3
35:42:00 | 31 | 8.97 | 14.3
35:43:00 | 31 | 8.97 | 14.3
35:44:00 | 31 | 8.97 | 14.35
35:45:00 | 32 | 8.97 | 14.3
35:46:00 | 31 | 8.97 | 14.3
35:47:00 | 31 | 8.97 | 14.35
35:48:00 | 31 | 8.97 | 14.35
35:49:00 | 31 | 8.97 | 14.35
35:50:00 | 31 | 8.97 | 14.35
35:51:00 | 31 | 8.97 | 14.35
35:52:00 | 31 | 8.97 | 14.35
35:53:00 | 31 | 8.96 | 14.41
35:54:00 | 31 | 8.96 | 14.41
35:55:00 | 31 | 8.96 | 14.41
35:56:00 | 31 | 8.96 | 14.41
35:57:00 | 31 | 8.96 | 14.41
35:58:00 | 31 | 8.96 | 14.41
35:59:00 | 31 | 8.96 | 14.41
36:00:00 | 31 | 8.96 | 14.41
36:01:00 | 31 | 8.96 | 14.41
36:02:00 | 31 | 8.96 | 14.41
36:03:00 | 31 | 8.95 | 14.47
36:04:00 | 31 | 8.95 | 14.47
36:05:00 | 31 | 8.95 | 14.47
36:06:00 | 31 | 8.95 | 14.47
36:07:00 | 31 | 8.95 | 14.47
36:08:00 | 31 | 8.95 | 14.47
36:09:00 | 31 | 8.95 | 14.47
36:10:00 | 31 | 8.95 | 14.53
36:11:00 | 31 | 8.95 | 14.53
36:12:00 | 31 | 8.95 | 14.53
36:13:00 | 31 | 8.95 | 14.53
36:14:00 | 31 | 8.95 | 14.53
36:15:00 | 31 | 8.95 | 14.53
36:16:00 | 31 | 8.95 | 14.53
36:17:00 | 31 | 8.95 | 14.53
36:18:00 | 32 | 8.95 | 14.53
36:19:00 | 31 | 8.95 | 14.53
36:20:00 | 31 | 8.95 | 14.53
36:21:00 | 31 | 8.94 | 14.59
36:22:00 | 31 | 8.94 | 14.59
36:23:00 | 31 | 8.94 | 14.59
36:24:00 | 31 | 8.94 | 14.59
36:25:00 | 31 | 8.94 | 14.59
36:26:00 | 31 | 8.94 | 14.59
36:27:00 | 32 | 8.94 | 14.59
36:28:00 | 32 | 8.94 | 14.59
36:29:00 | 31 | 8.94 | 14.59
36:30:00 | 31 | 8.94 | 14.59
36:31:00 | 31 | 8.93 | 14.65
36:32:00 | 31 | 8.93 | 14.65
36:33:00 | 31 | 8.93 | 14.65
36:34:00 | 31 | 8.93 | 14.65
36:35:00 | 31 | 8.93 | 14.65
36:36:00 | 31 | 8.93 | 14.65
36:37:00 | 31 | 8.93 | 14.65
36:38:00 | 31 | 8.93 | 14.65
36:39:00 | 31 | 8.93 | 14.65
36:40:00 | 31 | 8.92 | 14.71
36:41:00 | 31 | 8.92 | 14.71
36:42:00 | 32 | 8.92 | 14.71
36:43:00 | 31 | 8.92 | 14.71
36:44:00 | 31 | 8.92 | 14.71
36:45:00 | 32 | 8.92 | 14.71
36:46:00 | 31 | 8.92 | 14.71
36:47:00 | 31 | 8.92 | 14.71
36:48:00 | 31 | 8.92 | 14.71
36:49:00 | 31 | 8.91 | 14.77
36:50:00 | 31 | 8.91 | 14.77
36:51:00 | 32 | 8.91 | 14.77
36:52:00 | 31 | 8.91 | 14.77
36:53:00 | 31 | 8.91 | 14.77
36:54:00 | 31 | 8.91 | 14.77
36:55:00 | 31 | 8.91 | 14.77
36:56:00 | 31 | 8.91 | 14.77
36:57:00 | 32 | 8.91 | 14.77
36:58:00 | 32 | 8.91 | 14.83
36:59:00 | 31 | 8.91 | 14.83
37:00:00 | 31 | 8.91 | 14.83
37:01:00 | 31 | 8.91 | 14.83
37:02:00 | 31 | 8.91 | 14.83
37:03:00 | 31 | 8.91 | 14.83
37:04:00 | 31 | 8.91 | 14.83
37:05:00 | 31 | 8.91 | 14.83
37:06:00 | 31 | 8.91 | 14.83
37:07:00 | 31 | 8.9 | 14.89
37:08:00 | 31 | 8.91 | 14.83
37:09:00 | 31 | 8.9 | 14.89
37:10:00 | 31 | 8.9 | 14.89
37:11:00 | 31 | 8.9 | 14.89
37:12:00 | 31 | 8.9 | 14.89
37:13:00 | 31 | 8.9 | 14.89
37:14:00 | 31 | 8.9 | 14.89
37:15:00 | 31 | 8.9 | 14.89
37:16:00 | 31 | 8.9 | 14.89
37:17:00 | 32 | 8.89 | 14.96
37:18:00 | 31 | 8.89 | 14.96
37:19:00 | 31 | 8.89 | 14.96
37:20:00 | 31 | 8.89 | 14.96
37:21:00 | 32 | 8.89 | 14.96
37:22:00 | 31 | 8.89 | 14.96
37:23:00 | 31 | 8.89 | 14.96
37:24:00 | 31 | 8.89 | 14.96
37:25:00 | 31 | 8.89 | 14.96
37:26:00 | 31 | 8.88 | 15.02
37:27:00 | 31 | 8.88 | 15.02
37:28:00 | 31 | 8.88 | 15.02
37:29:00 | 31 | 8.88 | 15.02
37:30:00 | 31 | 8.88 | 15.02
37:31:00 | 31 | 8.88 | 15.02
37:32:00 | 31 | 8.88 | 15.02
37:33:00 | 31 | 8.88 | 15.02
37:34:00 | 31 | 8.88 | 15.02
37:35:00 | 32 | 8.88 | 15.08
37:36:00 | 31 | 8.88 | 15.08
37:37:00 | 31 | 8.88 | 15.08
37:38:00 | 31 | 8.88 | 15.08
37:39:00 | 31 | 8.88 | 15.08
37:40:00 | 31 | 8.88 | 15.08
37:41:00 | 31 | 8.88 | 15.08
37:42:00 | 32 | 8.88 | 15.08
37:43:00 | 31 | 8.88 | 15.08
37:44:00 | 31 | 8.88 | 15.08
37:45:00 | 31 | 8.87 | 15.14
37:46:00 | 31 | 8.87 | 15.14
37:47:00 | 31 | 8.87 | 15.14
37:48:00 | 31 | 8.87 | 15.14
37:49:00 | 31 | 8.87 | 15.14
37:50:00 | 31 | 8.87 | 15.14
37:51:00 | 31 | 8.87 | 15.14
37:52:00 | 31 | 8.87 | 15.14
37:53:00 | 31 | 8.87 | 15.14
37:54:00 | 31 | 8.87 | 15.14
37:55:00 | 31 | 8.87 | 15.14
37:56:00 | 31 | 8.86 | 15.2
37:57:00 | 31 | 8.86 | 15.2
37:58:00 | 31 | 8.86 | 15.2
37:59:00 | 32 | 8.86 | 15.2
38:00:00 | 32 | 8.86 | 15.2
38:01:00 | 31 | 8.86 | 15.2
38:02:00 | 31 | 8.86 | 15.2
38:03:00 | 31 | 8.86 | 15.2
38:04:00 | 31 | 8.86 | 15.2
38:05:00 | 31 | 8.86 | 15.27
38:06:00 | 31 | 8.86 | 15.27
38:07:00 | 31 | 8.86 | 15.27
38:08:00 | 31 | 8.86 | 15.27
38:09:00 | 31 | 8.86 | 15.27
38:10:00 | 31 | 8.86 | 15.27
38:11:00 | 31 | 8.86 | 15.27
38:12:00 | 32 | 8.86 | 15.27
38:13:00 | 31 | 8.86 | 15.27
38:14:00 | 31 | 8.86 | 15.27
38:15:00 | 31 | 8.85 | 15.33
38:16:00 | 32 | 8.85 | 15.33
38:17:00 | 31 | 8.85 | 15.33
38:18:00 | 31 | 8.85 | 15.33
38:19:00 | 31 | 8.85 | 15.33
38:20:00 | 31 | 8.85 | 15.33
38:21:00 | 31 | 8.85 | 15.33
38:22:00 | 31 | 8.85 | 15.33
38:23:00 | 32 | 8.85 | 15.33
38:24:00 | 31 | 8.85 | 15.33
38:25:00 | 31 | 8.84 | 15.39
38:26:00 | 31 | 8.84 | 15.39
38:27:00 | 31 | 8.84 | 15.39
38:28:00 | 31 | 8.84 | 15.39
38:29:00 | 31 | 8.84 | 15.39
38:30:00 | 31 | 8.84 | 15.39
38:31:00 | 32 | 8.84 | 15.39
38:32:00 | 31 | 8.84 | 15.39
38:33:00 | 31 | 8.84 | 15.39
38:34:00 | 31 | 8.83 | 15.46
38:35:00 | 31 | 8.83 | 15.46
38:36:00 | 32 | 8.83 | 15.46
38:37:00 | 31 | 8.83 | 15.46
38:38:00 | 31 | 8.83 | 15.46
38:39:00 | 31 | 8.83 | 15.46
38:40:00 | 31 | 8.83 | 15.46
38:41:00 | 31 | 8.83 | 15.46
38:42:00 | 31 | 8.83 | 15.46
38:43:00 | 32 | 8.83 | 15.46
38:44:00 | 31 | 8.82 | 15.52
38:45:00 | 31 | 8.82 | 15.52
38:46:00 | 31 | 8.82 | 15.52
38:47:00 | 31 | 8.82 | 15.52
38:48:00 | 32 | 8.82 | 15.52
38:49:00 | 31 | 8.82 | 15.52
38:50:00 | 32 | 8.82 | 15.52
38:51:00 | 31 | 8.82 | 15.52
38:52:00 | 32 | 8.82 | 15.52
38:53:00 | 31 | 8.82 | 15.52
38:54:00 | 31 | 8.82 | 15.52
38:55:00 | 31 | 8.82 | 15.52
38:56:00 | 32 | 8.82 | 15.59
38:57:00 | 31 | 8.82 | 15.59
38:58:00 | 31 | 8.82 | 15.59
38:59:00 | 31 | 8.82 | 15.59
39:00:00 | 31 | 8.82 | 15.59
39:01:00 | 31 | 8.82 | 15.59
39:02:00 | 31 | 8.82 | 15.59
39:03:00 | 32 | 8.82 | 15.59
39:04:00 | 31 | 8.81 | 15.65
39:05:00 | 31 | 8.82 | 15.59
39:06:00 | 31 | 8.81 | 15.65
39:07:00 | 31 | 8.81 | 15.65
39:08:00 | 31 | 8.81 | 15.65
39:09:00 | 31 | 8.81 | 15.65
39:10:00 | 31 | 8.81 | 15.65
39:11:00 | 31 | 8.81 | 15.65
39:12:00 | 31 | 8.81 | 15.65
39:13:00 | 32 | 8.81 | 15.65
39:14:00 | 31 | 8.81 | 15.65
39:15:00 | 31 | 8.8 | 15.72
39:16:00 | 32 | 8.8 | 15.72
39:17:00 | 31 | 8.8 | 15.72
39:18:00 | 31 | 8.8 | 15.72
39:19:00 | 32 | 8.8 | 15.72
39:20:00 | 31 | 8.8 | 15.72
39:21:00 | 31 | 8.8 | 15.72
39:22:00 | 31 | 8.8 | 15.72
39:23:00 | 32 | 8.8 | 15.72
39:24:00 | 31 | 8.79 | 15.78
39:25:00 | 31 | 8.8 | 15.72
39:26:00 | 32 | 8.79 | 15.78
39:27:00 | 32 | 8.79 | 15.78
39:28:00 | 31 | 8.79 | 15.78
39:29:00 | 32 | 8.79 | 15.78
39:30:00 | 31 | 8.79 | 15.78
39:31:00 | 31 | 8.79 | 15.78
39:32:00 | 31 | 8.79 | 15.78
39:33:00 | 31 | 8.79 | 15.78
39:34:00 | 32 | 8.79 | 15.78
39:35:00 | 31 | 8.79 | 15.78
39:36:00 | 31 | 8.79 | 15.78
39:37:00 | 31 | 8.79 | 15.85
39:38:00 | 31 | 8.79 | 15.85
39:39:00 | 32 | 8.79 | 15.85
39:40:00 | 31 | 8.79 | 15.85
39:41:00 | 32 | 8.79 | 15.85
39:42:00 | 31 | 8.79 | 15.85
39:43:00 | 32 | 8.79 | 15.85
39:44:00 | 31 | 8.79 | 15.85
39:45:00 | 31 | 8.78 | 15.91
39:46:00 | 31 | 8.78 | 15.91
39:47:00 | 31 | 8.78 | 15.91
39:48:00 | 31 | 8.78 | 15.91
39:49:00 | 31 | 8.78 | 15.91
39:50:00 | 31 | 8.78 | 15.91
39:51:00 | 31 | 8.78 | 15.91
39:52:00 | 31 | 8.78 | 15.91
39:53:00 | 32 | 8.78 | 15.91
39:54:00 | 31 | 8.78 | 15.91
39:55:00 | 31 | 8.78 | 15.91
39:56:00 | 31 | 8.77 | 15.98
39:57:00 | 32 | 8.77 | 15.98
39:58:00 | 31 | 8.77 | 15.98
39:59:00 | 31 | 8.77 | 15.98
40:00:00 | 31 | 8.77 | 15.98
40:01:00 | 31 | 8.77 | 15.98
40:02:00 | 31 | 8.77 | 15.98
40:03:00 | 31 | 8.77 | 15.98
40:04:00 | 31 | 8.77 | 15.98
40:05:00 | 31 | 8.77 | 15.98
40:06:00 | 32 | 8.76 | 16.05
40:07:00 | 31 | 8.76 | 16.05
40:08:00 | 32 | 8.76 | 16.05
40:09:00 | 31 | 8.76 | 16.05
40:10:00 | 31 | 8.76 | 16.05
40:11:00 | 31 | 8.76 | 16.05
40:12:00 | 31 | 8.76 | 16.05
40:13:00 | 31 | 8.76 | 16.05
40:14:00 | 32 | 8.76 | 16.05
40:15:00 | 31 | 8.76 | 16.05
40:16:00 | 32 | 8.76 | 16.05
40:17:00 | 31 | 8.76 | 16.05
40:18:00 | 31 | 8.76 | 16.05
40:19:00 | 31 | 8.76 | 16.11
40:20:00 | 32 | 8.76 | 16.11
40:21:00 | 31 | 8.76 | 16.11
40:22:00 | 31 | 8.76 | 16.11
40:23:00 | 32 | 8.76 | 16.11
40:24:00 | 31 | 8.76 | 16.11
40:25:00 | 31 | 8.76 | 16.11
40:26:00 | 31 | 8.76 | 16.11
40:27:00 | 31 | 8.76 | 16.11
40:28:00 | 31 | 8.76 | 16.11
40:29:00 | 31 | 8.75 | 16.18
40:30:00 | 31 | 8.75 | 16.18
40:31:00 | 31 | 8.75 | 16.18
40:32:00 | 31 | 8.75 | 16.18
40:33:00 | 31 | 8.75 | 16.18
40:34:00 | 31 | 8.75 | 16.18
40:35:00 | 31 | 8.75 | 16.18
40:36:00 | 31 | 8.75 | 16.18
40:37:00 | 31 | 8.75 | 16.18
40:38:00 | 31 | 8.75 | 16.18
40:39:00 | 31 | 8.75 | 16.18
40:40:00 | 31 | 8.75 | 16.18
40:41:00 | 31 | 8.74 | 16.25
40:42:00 | 31 | 8.74 | 16.25
40:43:00 | 31 | 8.74 | 16.25
40:44:00 | 31 | 8.74 | 16.25
40:45:00 | 31 | 8.74 | 16.25
40:46:00 | 31 | 8.74 | 16.25
40:47:00 | 31 | 8.74 | 16.25
40:48:00 | 31 | 8.74 | 16.25
40:49:00 | 31 | 8.74 | 16.25
40:50:00 | 32 | 8.73 | 16.32
40:51:00 | 31 | 8.73 | 16.32
40:52:00 | 31 | 8.73 | 16.32
40:53:00 | 31 | 8.73 | 16.32
40:54:00 | 31 | 8.73 | 16.32
40:55:00 | 31 | 8.73 | 16.32
40:56:00 | 31 | 8.73 | 16.32
40:57:00 | 31 | 8.73 | 16.32
40:58:00 | 31 | 8.73 | 16.32
40:59:00 | 31 | 8.73 | 16.32
41:00:00 | 31 | 8.73 | 16.32
41:01:00 | 32 | 8.73 | 16.32
41:02:00 | 31 | 8.73 | 16.38
41:03:00 | 31 | 8.73 | 16.38
41:04:00 | 31 | 8.73 | 16.38
41:05:00 | 31 | 8.73 | 16.38
41:06:00 | 31 | 8.73 | 16.38
41:07:00 | 31 | 8.73 | 16.38
41:08:00 | 31 | 8.73 | 16.38
41:09:00 | 31 | 8.73 | 16.38
41:10:00 | 31 | 8.73 | 16.38
41:11:00 | 31 | 8.73 | 16.38
41:12:00 | 32 | 8.73 | 16.38
41:13:00 | 32 | 8.73 | 16.38
41:14:00 | 31 | 8.72 | 16.45
41:15:00 | 31 | 8.72 | 16.45
41:16:00 | 31 | 8.72 | 16.45
41:17:00 | 31 | 8.72 | 16.45
41:18:00 | 31 | 8.72 | 16.45
41:19:00 | 31 | 8.72 | 16.45
41:20:00 | 31 | 8.72 | 16.45
41:21:00 | 31 | 8.72 | 16.45
41:22:00 | 31 | 8.72 | 16.45
41:23:00 | 31 | 8.72 | 16.45
41:24:00 | 31 | 8.71 | 16.52
41:25:00 | 31 | 8.71 | 16.52
41:26:00 | 31 | 8.71 | 16.52
41:27:00 | 31 | 8.71 | 16.52
41:28:00 | 31 | 8.71 | 16.52
41:29:00 | 31 | 8.71 | 16.52
41:30:00 | 31 | 8.71 | 16.52
41:31:00 | 31 | 8.71 | 16.52
41:32:00 | 31 | 8.71 | 16.52
41:33:00 | 31 | 8.71 | 16.52
41:34:00 | 31 | 8.71 | 16.52
41:35:00 | 31 | 8.7 | 16.59
41:36:00 | 31 | 8.7 | 16.59
41:37:00 | 31 | 8.7 | 16.59
41:38:00 | 31 | 8.7 | 16.59
41:39:00 | 31 | 8.7 | 16.59
41:40:00 | 31 | 8.7 | 16.59
41:41:00 | 31 | 8.7 | 16.59
41:42:00 | 31 | 8.7 | 16.59
41:43:00 | 31 | 8.7 | 16.59
41:44:00 | 32 | 8.7 | 16.59
41:45:00 | 32 | 8.7 | 16.59
41:46:00 | 31 | 8.7 | 16.59
41:47:00 | 31 | 8.7 | 16.59
41:48:00 | 32 | 8.7 | 16.66
41:49:00 | 31 | 8.7 | 16.66
41:50:00 | 31 | 8.7 | 16.66
41:51:00 | 31 | 8.7 | 16.66
41:52:00 | 31 | 8.7 | 16.66
41:53:00 | 31 | 8.7 | 16.66
41:54:00 | 31 | 8.7 | 16.66
41:55:00 | 32 | 8.7 | 16.66
41:56:00 | 31 | 8.7 | 16.66
41:57:00 | 31 | 8.7 | 16.66
41:58:00 | 31 | 8.69 | 16.73
41:59:00 | 31 | 8.69 | 16.73
42:00:00 | 31 | 8.7 | 16.66
42:01:00 | 31 | 8.69 | 16.73
42:02:00 | 31 | 8.69 | 16.73
42:03:00 | 31 | 8.69 | 16.73
42:04:00 | 31 | 8.69 | 16.73
42:05:00 | 31 | 8.69 | 16.73
42:06:00 | 31 | 8.69 | 16.73
42:07:00 | 32 | 8.69 | 16.73
42:08:00 | 32 | 8.68 | 16.8
42:09:00 | 31 | 8.68 | 16.8
42:10:00 | 31 | 8.68 | 16.8
42:11:00 | 31 | 8.68 | 16.8
42:12:00 | 32 | 8.68 | 16.8
42:13:00 | 31 | 8.68 | 16.8
42:14:00 | 31 | 8.68 | 16.8
42:15:00 | 31 | 8.68 | 16.8
42:16:00 | 31 | 8.68 | 16.8
42:17:00 | 31 | 8.68 | 16.8
42:18:00 | 31 | 8.68 | 16.8
42:19:00 | 32 | 8.68 | 16.8
42:20:00 | 31 | 8.68 | 16.8
42:21:00 | 31 | 8.67 | 16.87
42:22:00 | 31 | 8.67 | 16.87
42:23:00 | 32 | 8.67 | 16.87
42:24:00 | 31 | 8.67 | 16.87
42:25:00 | 31 | 8.67 | 16.87
42:26:00 | 31 | 8.67 | 16.87
42:27:00 | 31 | 8.67 | 16.87
42:28:00 | 31 | 8.67 | 16.87
42:29:00 | 31 | 8.67 | 16.87
42:30:00 | 31 | 8.67 | 16.87
42:31:00 | 31 | 8.67 | 16.87
42:32:00 | 31 | 8.67 | 16.87
42:33:00 | 31 | 8.67 | 16.87
42:34:00 | 32 | 8.67 | 16.87
42:35:00 | 31 | 8.67 | 16.87
42:36:00 | 31 | 8.67 | 16.94
42:37:00 | 31 | 8.67 | 16.94
42:38:00 | 31 | 8.67 | 16.94
42:39:00 | 31 | 8.67 | 16.94
42:40:00 | 31 | 8.67 | 16.94
42:41:00 | 31 | 8.67 | 16.94
42:42:00 | 32 | 8.67 | 16.94
42:43:00 | 31 | 8.67 | 16.94
42:44:00 | 31 | 8.67 | 16.94
42:45:00 | 31 | 8.67 | 16.94
42:46:00 | 31 | 8.67 | 16.94
42:47:00 | 31 | 8.66 | 17.01
42:48:00 | 31 | 8.66 | 17.01
42:49:00 | 31 | 8.66 | 17.01
42:50:00 | 31 | 8.66 | 17.01
42:51:00 | 32 | 8.66 | 17.01
42:52:00 | 31 | 8.66 | 17.01
42:53:00 | 31 | 8.66 | 17.01
42:54:00 | 31 | 8.66 | 17.01
42:55:00 | 31 | 8.66 | 17.01
42:56:00 | 31 | 8.66 | 17.01
42:57:00 | 31 | 8.66 | 17.01
42:58:00 | 31 | 8.66 | 17.01
42:59:00 | 31 | 8.65 | 17.09
43:00:00 | 31 | 8.65 | 17.09
43:01:00 | 31 | 8.65 | 17.09
43:02:00 | 32 | 8.65 | 17.09
43:03:00 | 31 | 8.65 | 17.09
43:04:00 | 31 | 8.65 | 17.09
43:05:00 | 31 | 8.65 | 17.09
43:06:00 | 31 | 8.65 | 17.09
43:07:00 | 31 | 8.65 | 17.09
43:08:00 | 31 | 8.65 | 17.09
43:09:00 | 31 | 8.65 | 17.09
43:10:00 | 31 | 8.64 | 17.16
43:11:00 | 31 | 8.64 | 17.16
43:12:00 | 32 | 8.64 | 17.16
43:13:00 | 32 | 8.64 | 17.16
43:14:00 | 31 | 8.64 | 17.16
43:15:00 | 31 | 8.64 | 17.16
43:16:00 | 32 | 8.64 | 17.16
43:17:00 | 31 | 8.64 | 17.16
43:18:00 | 31 | 8.64 | 17.16
43:19:00 | 31 | 8.64 | 17.16
43:20:00 | 31 | 8.64 | 17.16
43:21:00 | 31 | 8.64 | 17.16
43:22:00 | 31 | 8.64 | 17.23
43:23:00 | 31 | 8.64 | 17.23
43:24:00 | 31 | 8.64 | 17.23
43:25:00 | 31 | 8.64 | 17.23
43:26:00 | 31 | 8.64 | 17.23
43:27:00 | 31 | 8.64 | 17.23
43:28:00 | 31 | 8.64 | 17.23
43:29:00 | 31 | 8.64 | 17.23
43:30:00 | 31 | 8.64 | 17.23
43:31:00 | 31 | 8.64 | 17.23
43:32:00 | 31 | 8.64 | 17.23
43:33:00 | 31 | 8.63 | 17.3
43:34:00 | 31 | 8.63 | 17.3
43:35:00 | 31 | 8.63 | 17.3
43:36:00 | 31 | 8.63 | 17.3
43:37:00 | 31 | 8.63 | 17.3
43:38:00 | 31 | 8.63 | 17.3
43:39:00 | 31 | 8.63 | 17.3
43:40:00 | 31 | 8.63 | 17.3
43:41:00 | 31 | 8.63 | 17.3
43:42:00 | 31 | 8.63 | 17.3
43:43:00 | 31 | 8.63 | 17.3
43:44:00 | 31 | 8.63 | 17.3
43:45:00 | 31 | 8.63 | 17.3
43:46:00 | 31 | 8.62 | 17.38
43:47:00 | 31 | 8.63 | 17.3
43:48:00 | 31 | 8.62 | 17.38
43:49:00 | 31 | 8.62 | 17.38
43:50:00 | 31 | 8.62 | 17.38
43:51:00 | 31 | 8.62 | 17.38
43:52:00 | 31 | 8.62 | 17.38
43:53:00 | 31 | 8.62 | 17.38
43:54:00 | 31 | 8.62 | 17.38
43:55:00 | 31 | 8.62 | 17.38
43:56:00 | 31 | 8.62 | 17.38
43:57:00 | 31 | 8.62 | 17.38
43:58:00 | 31 | 8.62 | 17.38
43:59:00 | 31 | 8.61 | 17.45
44:00:00 | 31 | 8.61 | 17.45
44:01:00 | 31 | 8.61 | 17.45
44:02:00 | 31 | 8.61 | 17.45
44:03:00 | 31 | 8.61 | 17.45
44:04:00 | 31 | 8.61 | 17.45
44:05:00 | 31 | 8.61 | 17.45
44:06:00 | 31 | 8.61 | 17.45
44:07:00 | 31 | 8.61 | 17.45
44:08:00 | 31 | 8.61 | 17.45
44:09:00 | 31 | 8.61 | 17.45
44:10:00 | 31 | 8.61 | 17.45
44:11:00 | 31 | 8.61 | 17.52
44:12:00 | 31 | 8.61 | 17.52
44:13:00 | 31 | 8.61 | 17.52
44:14:00 | 31 | 8.61 | 17.52
44:15:00 | 31 | 8.61 | 17.52
44:16:00 | 31 | 8.61 | 17.52
44:17:00 | 31 | 8.61 | 17.52
44:18:00 | 31 | 8.61 | 17.52
44:19:00 | 31 | 8.61 | 17.52
44:20:00 | 31 | 8.6 | 17.6
44:21:00 | 31 | 8.6 | 17.6
44:22:00 | 31 | 8.6 | 17.6
44:23:00 | 31 | 8.6 | 17.6
44:24:00 | 31 | 8.6 | 17.6
44:25:00 | 31 | 8.6 | 17.6
44:26:00 | 31 | 8.6 | 17.6
44:27:00 | 31 | 8.6 | 17.6
44:28:00 | 31 | 8.6 | 17.6
44:29:00 | 31 | 8.6 | 17.6
44:30:00 | 31 | 8.6 | 17.6
44:31:00 | 31 | 8.6 | 17.6
44:32:00 | 31 | 8.6 | 17.6
44:33:00 | 31 | 8.59 | 17.67
44:34:00 | 31 | 8.59 | 17.67
44:35:00 | 31 | 8.59 | 17.67
44:36:00 | 31 | 8.59 | 17.67
44:37:00 | 31 | 8.59 | 17.67
44:38:00 | 31 | 8.59 | 17.67
44:39:00 | 31 | 8.59 | 17.67
44:40:00 | 30 | 8.59 | 17.67
44:41:00 | 31 | 8.59 | 17.67
44:42:00 | 31 | 8.59 | 17.67
44:43:00 | 31 | 8.59 | 17.67
44:44:00 | 31 | 8.59 | 17.67
44:45:00 | 31 | 8.59 | 17.67
44:46:00 | 31 | 8.58 | 17.75
44:47:00 | 31 | 8.58 | 17.75
44:48:00 | 31 | 8.58 | 17.75
44:49:00 | 31 | 8.58 | 17.75
44:50:00 | 31 | 8.58 | 17.75
44:51:00 | 31 | 8.58 | 17.75
44:52:00 | 30 | 8.58 | 17.75
44:53:00 | 31 | 8.58 | 17.75
44:54:00 | 30 | 8.58 | 17.75
44:55:00 | 31 | 8.58 | 17.75
44:56:00 | 31 | 8.58 | 17.75
44:57:00 | 31 | 8.58 | 17.75
44:58:00 | 31 | 8.58 | 17.75
44:59:00 | 31 | 8.58 | 17.75
45:00:00 | 30 | 8.58 | 17.82
45:01:00 | 30 | 8.58 | 17.82
45:02:00 | 30 | 8.58 | 17.82
45:03:00 | 31 | 8.58 | 17.82
45:04:00 | 30 | 8.58 | 17.82
45:05:00 | 31 | 8.58 | 17.82
45:06:00 | 30 | 8.58 | 17.82
45:07:00 | 31 | 8.58 | 17.82
45:08:00 | 30 | 8.58 | 17.82
45:09:00 | 30 | 8.58 | 17.82
45:10:00 | 30 | 8.58 | 17.82
45:11:00 | 31 | 8.58 | 17.82
45:12:00 | 30 | 8.58 | 17.82
45:13:00 | 31 | 8.57 | 17.9
45:14:00 | 30 | 8.57 | 17.9
45:15:00 | 30 | 8.57 | 17.9
45:16:00 | 31 | 8.57 | 17.9
45:17:00 | 31 | 8.57 | 17.9
45:18:00 | 30 | 8.57 | 17.9
45:19:00 | 31 | 8.57 | 17.9
45:20:00 | 30 | 8.57 | 17.9
45:21:00 | 30 | 8.57 | 17.9
45:22:00 | 30 | 8.57 | 17.9
45:23:00 | 30 | 8.57 | 17.9
45:24:00 | 30 | 8.57 | 17.9
45:25:00 | 30 | 8.57 | 17.9
45:26:00 | 30 | 8.57 | 17.9
45:27:00 | 30 | 8.56 | 17.97
45:28:00 | 30 | 8.56 | 17.97
45:29:00 | 30 | 8.56 | 17.97
45:30:00 | 30 | 8.56 | 17.97
45:31:00 | 30 | 8.56 | 17.97
45:32:00 | 30 | 8.56 | 17.97
45:33:00 | 30 | 8.56 | 17.97
45:34:00 | 31 | 8.56 | 17.97
45:35:00 | 30 | 8.56 | 17.97
45:36:00 | 30 | 8.56 | 17.97
45:37:00 | 31 | 8.56 | 17.97
45:38:00 | 30 | 8.56 | 17.97
45:39:00 | 30 | 8.55 | 18.05
45:40:00 | 30 | 8.55 | 18.05
45:41:00 | 30 | 8.55 | 18.05
45:42:00 | 30 | 8.55 | 18.05
45:43:00 | 31 | 8.55 | 18.05
45:44:00 | 30 | 8.55 | 18.05
45:45:00 | 30 | 8.55 | 18.05
45:46:00 | 30 | 8.55 | 18.05
45:47:00 | 30 | 8.55 | 18.05
45:48:00 | 30 | 8.55 | 18.05
45:49:00 | 30 | 8.55 | 18.05
45:50:00 | 30 | 8.55 | 18.05
45:51:00 | 30 | 8.55 | 18.05
45:52:00 | 30 | 8.55 | 18.05
45:53:00 | 30 | 8.55 | 18.05
45:54:00 | 30 | 8.55 | 18.05
45:55:00 | 30 | 8.55 | 18.05
45:56:00 | 30 | 8.55 | 18.13
45:57:00 | 30 | 8.55 | 18.13
45:58:00 | 30 | 8.55 | 18.13
45:59:00 | 30 | 8.55 | 18.13
46:00:00 | 30 | 8.55 | 18.13
46:01:00 | 30 | 8.55 | 18.13
46:02:00 | 30 | 8.55 | 18.13
46:03:00 | 30 | 8.55 | 18.13
46:04:00 | 30 | 8.55 | 18.13
46:05:00 | 30 | 8.55 | 18.13
46:06:00 | 30 | 8.55 | 18.13
46:07:00 | 30 | 8.55 | 18.13
46:08:00 | 30 | 8.55 | 18.13
46:09:00 | 30 | 8.54 | 18.2
46:10:00 | 30 | 8.54 | 18.2
46:11:00 | 30 | 8.54 | 18.2
46:12:00 | 30 | 8.54 | 18.2
46:13:00 | 30 | 8.54 | 18.2
46:14:00 | 30 | 8.54 | 18.2
46:15:00 | 30 | 8.54 | 18.2
46:16:00 | 30 | 8.54 | 18.2
46:17:00 | 30 | 8.54 | 18.2
46:18:00 | 30 | 8.54 | 18.2
46:19:00 | 30 | 8.54 | 18.2
46:20:00 | 30 | 8.54 | 18.2
46:21:00 | 30 | 8.54 | 18.2
46:22:00 | 30 | 8.53 | 18.28
46:23:00 | 30 | 8.54 | 18.2
46:24:00 | 30 | 8.53 | 18.28
46:25:00 | 30 | 8.53 | 18.28
46:26:00 | 30 | 8.53 | 18.28
46:27:00 | 30 | 8.53 | 18.28
46:28:00 | 30 | 8.53 | 18.28
46:29:00 | 31 | 8.53 | 18.28
46:30:00 | 30 | 8.53 | 18.28
46:31:00 | 30 | 8.53 | 18.28
46:32:00 | 30 | 8.53 | 18.28
46:33:00 | 31 | 8.53 | 18.28
46:34:00 | 30 | 8.53 | 18.28
46:35:00 | 30 | 8.53 | 18.28
46:36:00 | 30 | 8.53 | 18.28
46:37:00 | 30 | 8.52 | 18.36
46:38:00 | 30 | 8.52 | 18.36
46:39:00 | 30 | 8.52 | 18.36
46:40:00 | 30 | 8.52 | 18.36
46:41:00 | 30 | 8.52 | 18.36
46:42:00 | 30 | 8.52 | 18.36
46:43:00 | 30 | 8.52 | 18.36
46:44:00 | 30 | 8.52 | 18.36
46:45:00 | 30 | 8.52 | 18.36
46:46:00 | 31 | 8.52 | 18.36
46:47:00 | 30 | 8.52 | 18.36
46:48:00 | 30 | 8.52 | 18.36
46:49:00 | 30 | 8.52 | 18.36
46:50:00 | 30 | 8.52 | 18.36
46:51:00 | 30 | 8.52 | 18.44
46:52:00 | 30 | 8.52 | 18.44
46:53:00 | 30 | 8.52 | 18.44
46:54:00 | 30 | 8.52 | 18.44
46:55:00 | 30 | 8.52 | 18.44
46:56:00 | 30 | 8.52 | 18.44
46:57:00 | 30 | 8.52 | 18.44
46:58:00 | 30 | 8.52 | 18.44
46:59:00 | 30 | 8.52 | 18.44
47:00:00 | 30 | 8.52 | 18.44
47:01:00 | 30 | 8.52 | 18.44
47:02:00 | 30 | 8.52 | 18.44
47:03:00 | 31 | 8.52 | 18.44
47:04:00 | 30 | 8.52 | 18.44
47:05:00 | 31 | 8.52 | 18.44
47:06:00 | 31 | 8.52 | 18.44
47:09:53
47:09:53 | 30 | 8.51 | 18.51
47:10:53 | 31 | 8.51 | 18.51
47:11:53 | 31 | 8.51 | 18.51
47:12:53 | 30 | 8.51 | 18.51
47:13:53 | 31 | 8.51 | 18.51
47:14:53 | 31 | 8.51 | 18.51
47:15:53 | 31 | 8.51 | 18.51
47:16:53 | 31 | 8.51 | 18.51
47:17:53 | 31 | 8.51 | 18.51
47:18:53 | 30 | 8.51 | 18.51
47:19:53 | 30 | 8.51 | 18.51
47:20:53 | 30 | 8.51 | 18.51
47:21:53 | 31 | 8.51 | 18.51
47:22:53 | 30 | 8.51 | 18.51
47:23:53 | 31 | 8.5 | 18.59
47:24:53 | 31 | 8.5 | 18.59
47:25:53 | 31 | 8.51 | 18.51
47:26:53 | 30 | 8.5 | 18.59
47:27:53 | 30 | 8.5 | 18.59
47:28:53 | 31 | 8.5 | 18.59
47:29:53 | 30 | 8.5 | 18.59
47:30:53 | 30 | 8.5 | 18.59
47:31:53 | 31 | 8.5 | 18.59
47:32:53 | 31 | 8.5 | 18.59
47:33:53 | 30 | 8.5 | 18.59
47:34:53 | 30 | 8.5 | 18.59
47:35:53 | 31 | 8.5 | 18.59
47:36:53 | 31 | 8.5 | 18.59
47:37:53 | 31 | 8.5 | 18.59
47:38:53 | 31 | 8.49 | 18.67
47:39:53 | 30 | 8.5 | 18.59
47:40:53 | 30 | 8.5 | 18.59
47:41:53 | 31 | 8.49 | 18.67
47:42:53 | 31 | 8.49 | 18.67
47:43:53 | 30 | 8.49 | 18.67
47:44:53 | 31 | 8.49 | 18.67
47:45:53 | 31 | 8.49 | 18.67
47:46:53 | 30 | 8.49 | 18.67
47:47:53 | 31 | 8.49 | 18.67
47:48:53 | 31 | 8.49 | 18.67
47:49:53 | 31 | 8.49 | 18.67
47:50:53 | 31 | 8.49 | 18.67
47:51:53 | 30 | 8.49 | 18.67
47:52:53 | 30 | 8.49 | 18.67
47:53:53 | 30 | 8.49 | 18.75
47:54:53 | 30 | 8.49 | 18.75
47:55:53 | 31 | 8.49 | 18.75
47:56:53 | 31 | 8.49 | 18.75
47:57:53 | 31 | 8.49 | 18.75
47:58:53 | 31 | 8.49 | 18.75
47:59:53 | 31 | 8.49 | 18.75
48:00:53 | 31 | 8.49 | 18.75
48:01:53 | 31 | 8.49 | 18.75
48:02:53 | 31 | 8.49 | 18.75
48:03:53 | 31 | 8.49 | 18.75
48:04:53 | 30 | 8.49 | 18.75
48:05:53 | 31 | 8.49 | 18.75
48:06:53 | 31 | 8.49 | 18.75
48:07:53 | 31 | 8.49 | 18.75
48:08:53 | 31 | 8.49 | 18.75
48:09:53 | 31 | 8.49 | 18.75
48:10:53 | 31 | 8.48 | 18.83
48:11:53 | 31 | 8.48 | 18.83
48:12:53 | 31 | 8.49 | 18.75
48:13:53 | 31 | 8.48 | 18.83
48:14:53 | 31 | 8.48 | 18.83
48:15:53 | 31 | 8.48 | 18.83
48:16:53 | 31 | 8.48 | 18.83
48:17:53 | 31 | 8.48 | 18.83
48:18:53 | 31 | 8.48 | 18.83
48:19:53 | 31 | 8.48 | 18.83
48:20:53 | 31 | 8.48 | 18.83
48:21:53 | 31 | 8.48 | 18.83
48:22:53 | 31 | 8.48 | 18.83
48:23:53 | 31 | 8.48 | 18.83
48:24:53 | 31 | 8.48 | 18.83
48:25:53 | 31 | 8.47 | 18.91
48:26:53 | 31 | 8.47 | 18.91
48:27:53 | 31 | 8.47 | 18.91
48:28:53 | 31 | 8.47 | 18.91
48:29:53 | 31 | 8.47 | 18.91
48:30:53 | 31 | 8.47 | 18.91
48:31:53 | 31 | 8.47 | 18.91
48:32:53 | 31 | 8.47 | 18.91
48:33:53 | 31 | 8.47 | 18.91
48:34:53 | 31 | 8.47 | 18.91
48:35:53 | 31 | 8.47 | 18.91
48:36:53 | 31 | 8.47 | 18.91
48:37:53 | 31 | 8.47 | 18.91
48:38:53 | 31 | 8.47 | 18.91
48:39:53 | 31 | 8.47 | 18.91
48:40:53 | 31 | 8.47 | 18.91
48:41:53 | 31 | 8.46 | 19
48:42:53 | 31 | 8.47 | 18.91
48:43:53 | 31 | 8.46 | 19
48:44:53 | 31 | 8.46 | 19
48:45:53 | 31 | 8.46 | 19
48:46:53 | 31 | 8.46 | 19
48:47:53 | 31 | 8.46 | 19
48:48:53 | 31 | 8.46 | 19
48:49:53 | 31 | 8.46 | 19
48:50:53 | 31 | 8.46 | 19
48:51:53 | 31 | 8.46 | 19
48:52:53 | 31 | 8.46 | 19
48:53:53 | 31 | 8.46 | 19
48:54:53 | 31 | 8.46 | 19
48:55:53 | 31 | 8.46 | 19
48:56:53 | 31 | 8.46 | 19
48:57:53 | 31 | 8.46 | 19
48:58:53 | 31 | 8.46 | 19
48:59:53 | 31 | 8.46 | 19.08
49:00:53 | 31 | 8.46 | 19.08
49:01:53 | 31 | 8.46 | 19.08
49:02:53 | 31 | 8.46 | 19.08
49:03:53 | 31 | 8.46 | 19.08
49:04:53 | 31 | 8.46 | 19.08
49:05:53 | 31 | 8.46 | 19.08
49:06:53 | 31 | 8.46 | 19.08
49:07:53 | 31 | 8.46 | 19.08
49:08:53 | 31 | 8.46 | 19.08
49:09:53 | 31 | 8.46 | 19.08
49:10:53 | 31 | 8.46 | 19.08
49:11:53 | 31 | 8.46 | 19.08
49:12:53 | 31 | 8.46 | 19.08
49:13:53 | 31 | 8.46 | 19.08
49:14:53 | 31 | 8.45 | 19.16
49:15:53 | 31 | 8.45 | 19.16
49:16:53 | 31 | 8.45 | 19.16
49:17:53 | 31 | 8.45 | 19.16
49:18:53 | 31 | 8.45 | 19.16
49:19:53 | 31 | 8.45 | 19.16
49:20:53 | 31 | 8.45 | 19.16
49:21:53 | 31 | 8.45 | 19.16
49:22:53 | 31 | 8.45 | 19.16
49:23:53 | 31 | 8.45 | 19.16
49:24:53 | 31 | 8.45 | 19.16
49:25:53 | 31 | 8.45 | 19.16
49:26:53 | 31 | 8.45 | 19.16
49:27:53 | 31 | 8.45 | 19.16
49:28:53 | 31 | 8.45 | 19.16
49:29:53 | 31 | 8.45 | 19.16
49:30:53 | 31 | 8.45 | 19.16
49:31:53 | 31 | 8.44 | 19.24
49:32:53 | 31 | 8.45 | 19.16
49:33:53 | 31 | 8.44 | 19.24
49:34:53 | 31 | 8.44 | 19.24
49:35:53 | 31 | 8.44 | 19.24
49:36:53 | 31 | 8.44 | 19.24
49:37:53 | 31 | 8.44 | 19.24
49:38:53 | 31 | 8.44 | 19.24
49:39:53 | 31 | 8.44 | 19.24
49:40:53 | 31 | 8.44 | 19.24
49:41:53 | 31 | 8.44 | 19.24
49:42:53 | 31 | 8.44 | 19.24
49:43:53 | 31 | 8.44 | 19.24
49:44:53 | 31 | 8.44 | 19.24
49:45:53 | 31 | 8.43 | 19.32
49:46:53 | 31 | 8.43 | 19.32
49:47:53 | 31 | 8.44 | 19.24
49:48:53 | 31 | 8.43 | 19.32
49:49:53 | 31 | 8.43 | 19.32
49:50:53 | 31 | 8.43 | 19.32
49:51:53 | 31 | 8.43 | 19.32
49:52:53 | 31 | 8.43 | 19.32
49:53:53 | 31 | 8.43 | 19.32
49:54:53 | 31 | 8.43 | 19.32
49:55:53 | 31 | 8.43 | 19.32
49:56:53 | 31 | 8.43 | 19.32
49:57:53 | 31 | 8.43 | 19.32
49:58:53 | 31 | 8.43 | 19.32
49:59:53 | 31 | 8.43 | 19.32
50:00:53 | 31 | 8.43 | 19.32
50:01:53 | 31 | 8.43 | 19.32
50:02:53 | 31 | 8.43 | 19.32
50:03:53 | 31 | 8.43 | 19.32
50:04:53 | 31 | 8.43 | 19.41
50:05:53 | 31 | 8.43 | 19.32
50:06:53 | 31 | 8.43 | 19.41
50:07:53 | 31 | 8.43 | 19.41
50:08:53 | 31 | 8.43 | 19.41
50:09:53 | 31 | 8.43 | 19.41
50:10:53 | 31 | 8.43 | 19.41
50:11:53 | 32 | 8.43 | 19.41
50:12:53 | 31 | 8.43 | 19.41
50:13:53 | 31 | 8.43 | 19.41
50:14:53 | 31 | 8.43 | 19.41
50:15:53 | 31 | 8.43 | 19.41
50:16:53 | 31 | 8.43 | 19.41
50:17:53 | 32 | 8.43 | 19.41
50:18:53 | 31 | 8.43 | 19.41
50:19:53 | 31 | 8.42 | 19.49
50:20:53 | 31 | 8.43 | 19.41
50:21:53 | 31 | 8.42 | 19.49
50:22:53 | 31 | 8.42 | 19.49
50:23:53 | 31 | 8.42 | 19.49
50:24:53 | 31 | 8.42 | 19.49
50:25:53 | 31 | 8.42 | 19.49
50:26:53 | 32 | 8.42 | 19.49
50:27:53 | 31 | 8.42 | 19.49
50:28:53 | 31 | 8.42 | 19.49
50:29:53 | 31 | 8.42 | 19.49
50:30:53 | 31 | 8.42 | 19.49
50:31:53 | 31 | 8.42 | 19.49
50:32:53 | 31 | 8.42 | 19.49
50:33:53 | 31 | 8.42 | 19.49
50:34:53 | 31 | 8.42 | 19.49
50:35:53 | 31 | 8.42 | 19.49
50:36:53 | 32 | 8.41 | 19.57
50:37:53 | 32 | 8.41 | 19.57
50:38:53 | 31 | 8.41 | 19.57
50:39:53 | 31 | 8.41 | 19.57
50:40:53 | 31 | 8.41 | 19.57
50:41:53 | 31 | 8.41 | 19.57
50:42:53 | 31 | 8.41 | 19.57
50:43:53 | 31 | 8.41 | 19.57
50:44:53 | 31 | 8.41 | 19.57
50:45:53 | 32 | 8.41 | 19.57
50:46:53 | 32 | 8.41 | 19.57
50:47:53 | 32 | 8.41 | 19.57
50:48:53 | 31 | 8.41 | 19.57
50:49:53 | 31 | 8.41 | 19.57
50:50:53 | 31 | 8.41 | 19.57
50:51:53 | 31 | 8.41 | 19.57
50:52:53 | 31 | 8.41 | 19.57
50:53:53 | 31 | 8.41 | 19.57
50:54:53 | 31 | 8.4 | 19.66
50:55:53 | 31 | 8.4 | 19.66
50:56:53 | 32 | 8.4 | 19.66
50:57:53 | 31 | 8.4 | 19.66
50:58:53 | 31 | 8.4 | 19.66
50:59:53 | 31 | 8.4 | 19.66
51:00:53 | 31 | 8.4 | 19.66
51:01:53 | 31 | 8.4 | 19.66
51:02:53 | 31 | 8.4 | 19.66
51:03:53 | 31 | 8.4 | 19.66
51:04:53 | 31 | 8.4 | 19.66
51:05:53 | 31 | 8.4 | 19.66
51:06:53 | 31 | 8.4 | 19.66
51:07:53 | 31 | 8.4 | 19.66
51:08:53 | 31 | 8.4 | 19.66
51:09:53 | 32 | 8.4 | 19.66
51:10:53 | 31 | 8.4 | 19.66
51:11:53 | 31 | 8.4 | 19.66
51:12:53 | 31 | 8.4 | 19.74
51:13:53 | 32 | 8.4 | 19.74
51:14:53 | 31 | 8.4 | 19.74
51:15:53 | 31 | 8.4 | 19.74
51:16:53 | 31 | 8.4 | 19.74
51:17:53 | 32 | 8.4 | 19.74
51:18:53 | 31 | 8.4 | 19.74
51:19:53 | 31 | 8.4 | 19.74
51:20:53 | 31 | 8.4 | 19.74
51:21:53 | 31 | 8.4 | 19.74
51:22:53 | 31 | 8.4 | 19.74
51:23:53 | 31 | 8.4 | 19.74
51:24:53 | 31 | 8.4 | 19.74
51:25:53 | 31 | 8.4 | 19.74
51:26:53 | 32 | 8.4 | 19.74
51:27:53 | 31 | 8.4 | 19.74
51:28:53 | 31 | 8.4 | 19.74
51:29:53 | 31 | 8.39 | 19.83
51:30:53 | 31 | 8.39 | 19.83
51:31:53 | 31 | 8.39 | 19.83
51:32:53 | 32 | 8.39 | 19.83
51:33:53 | 31 | 8.39 | 19.83
51:34:53 | 32 | 8.39 | 19.83
51:35:53 | 32 | 8.39 | 19.83
51:36:53 | 31 | 8.39 | 19.83
51:37:53 | 32 | 8.39 | 19.83
51:38:53 | 32 | 8.39 | 19.83
51:39:53 | 31 | 8.39 | 19.83
51:40:53 | 31 | 8.39 | 19.83
51:41:53 | 32 | 8.39 | 19.83
51:42:53 | 31 | 8.39 | 19.83
51:43:53 | 31 | 8.39 | 19.83
51:44:53 | 31 | 8.38 | 19.91
51:45:53 | 31 | 8.38 | 19.91
51:46:53 | 31 | 8.38 | 19.91
51:47:53 | 31 | 8.38 | 19.91
51:48:53 | 31 | 8.38 | 19.91
51:49:53 | 31 | 8.38 | 19.91
51:50:53 | 31 | 8.38 | 19.91
51:51:53 | 31 | 8.38 | 19.91
51:52:53 | 31 | 8.38 | 19.91
51:53:53 | 32 | 8.38 | 19.91
51:54:53 | 32 | 8.38 | 19.91
51:55:53 | 31 | 8.38 | 19.91
51:56:53 | 32 | 8.38 | 19.91
51:57:53 | 31 | 8.38 | 19.91
51:58:53 | 32 | 8.38 | 19.91
51:59:53 | 31 | 8.38 | 19.91
52:00:53 | 31 | 8.38 | 19.91
52:01:53 | 32 | 8.38 | 19.91
52:02:53 | 32 | 8.38 | 19.91
52:03:53 | 32 | 8.38 | 19.91
52:04:53 | 31 | 8.38 | 19.91
52:05:53 | 31 | 8.38 | 20
52:06:53 | 32 | 8.38 | 20
52:07:53 | 31 | 8.38 | 20
52:08:53 | 31 | 8.38 | 20
52:09:53 | 31 | 8.38 | 20
52:10:53 | 32 | 8.38 | 20
52:11:53 | 32 | 8.38 | 20
52:12:53 | 31 | 8.38 | 20
52:13:53 | 32 | 8.38 | 20
52:14:53 | 32 | 8.38 | 20
52:15:53 | 32 | 8.38 | 20
52:16:53 | 32 | 8.38 | 20
52:17:53 | 31 | 8.38 | 20
52:18:53 | 31 | 8.38 | 20
52:19:53 | 32 | 8.38 | 20
52:20:53 | 32 | 8.38 | 20
52:21:53 | 31 | 8.37 | 20.09
52:22:53 | 32 | 8.37 | 20.09
52:23:53 | 32 | 8.37 | 20.09
52:24:53 | 32 | 8.37 | 20.09
52:25:53 | 32 | 8.37 | 20.09
52:26:53 | 32 | 8.37 | 20.09
52:27:53 | 32 | 8.37 | 20.09
52:28:53 | 32 | 8.37 | 20.09
52:29:53 | 31 | 8.37 | 20.09
52:30:53 | 31 | 8.37 | 20.09
52:31:53 | 32 | 8.37 | 20.09
52:32:53 | 32 | 8.37 | 20.09
52:33:53 | 31 | 8.37 | 20.09
52:34:53 | 31 | 8.37 | 20.09
52:35:53 | 32 | 8.37 | 20.09
52:36:53 | 32 | 8.37 | 20.09
52:37:53 | 31 | 8.37 | 20.09
52:38:53 | 32 | 8.36 | 20.17
52:39:53 | 32 | 8.36 | 20.17
52:40:53 | 32 | 8.36 | 20.17
52:41:53 | 31 | 8.36 | 20.17
52:42:53 | 31 | 8.36 | 20.17
52:43:53 | 32 | 8.36 | 20.17
52:44:53 | 31 | 8.36 | 20.17
52:45:53 | 31 | 8.36 | 20.17
52:46:53 | 31 | 8.36 | 20.17
52:47:53 | 32 | 8.36 | 20.17
52:48:53 | 32 | 8.36 | 20.17
52:49:53 | 31 | 8.36 | 20.17
52:50:53 | 32 | 8.36 | 20.17
52:51:53 | 32 | 8.36 | 20.17
52:52:53 | 32 | 8.36 | 20.17
52:53:53 | 32 | 8.36 | 20.17
52:54:53 | 32 | 8.36 | 20.17
52:55:53 | 32 | 8.36 | 20.17
52:56:53 | 31 | 8.35 | 20.26
52:57:53 | 32 | 8.35 | 20.26
52:58:53 | 32 | 8.35 | 20.26
52:59:53 | 32 | 8.35 | 20.26
53:00:53 | 32 | 8.35 | 20.26
53:01:53 | 31 | 8.35 | 20.26
53:02:53 | 32 | 8.35 | 20.26
53:03:53 | 32 | 8.35 | 20.26
53:04:53 | 32 | 8.35 | 20.26
53:05:53 | 32 | 8.35 | 20.26
53:06:53 | 31 | 8.35 | 20.26
53:07:53 | 32 | 8.35 | 20.26
53:08:53 | 32 | 8.35 | 20.26
53:09:53 | 32 | 8.34 | 20.35
53:10:53 | 32 | 8.34 | 20.35
53:11:53 | 31 | 8.34 | 20.35
53:12:53 | 32 | 8.34 | 20.35
53:13:53 | 32 | 8.34 | 20.35
53:14:53 | 32 | 8.34 | 20.35
53:15:53 | 32 | 8.34 | 20.35
53:16:53 | 31 | 8.35 | 20.26
53:17:53 | 32 | 8.34 | 20.35
53:18:53 | 32 | 8.34 | 20.35
53:19:53 | 32 | 8.34 | 20.35
53:20:53 | 32 | 8.34 | 20.35
53:21:53 | 32 | 8.34 | 20.35
53:22:53 | 31 | 8.34 | 20.35
53:23:53 | 32 | 8.34 | 20.35
53:24:53 | 32 | 8.34 | 20.35
53:25:53 | 32 | 8.34 | 20.35
53:26:53 | 32 | 8.34 | 20.35
53:27:53 | 32 | 8.34 | 20.35
53:28:53 | 32 | 8.34 | 20.35
53:29:53 | 32 | 8.34 | 20.35
53:30:53 | 32 | 8.34 | 20.35
53:31:53 | 32 | 8.34 | 20.35
53:32:53 | 31 | 8.34 | 20.44
53:33:53 | 32 | 8.34 | 20.44
53:34:53 | 32 | 8.34 | 20.44
53:35:53 | 32 | 8.34 | 20.44
53:36:53 | 32 | 8.34 | 20.44
53:37:53 | 32 | 8.34 | 20.44
53:38:53 | 32 | 8.34 | 20.44
53:39:53 | 31 | 8.34 | 20.44
53:40:53 | 32 | 8.34 | 20.44
53:41:53 | 32 | 8.34 | 20.44
53:42:53 | 32 | 8.34 | 20.44
53:43:53 | 32 | 8.34 | 20.44
53:44:53 | 32 | 8.34 | 20.44
53:45:53 | 32 | 8.34 | 20.44
53:46:53 | 31 | 8.34 | 20.44
53:47:53 | 31 | 8.34 | 20.44
53:48:53 | 31 | 8.34 | 20.44
53:49:53 | 32 | 8.34 | 20.44
53:50:53 | 31 | 8.34 | 20.44
53:51:53 | 32 | 8.33 | 20.52
53:52:53 | 32 | 8.33 | 20.52
53:53:53 | 32 | 8.33 | 20.52
53:54:53 | 32 | 8.33 | 20.52
53:55:53 | 32 | 8.33 | 20.52
53:56:53 | 32 | 8.33 | 20.52
53:57:53 | 32 | 8.33 | 20.52
53:58:53 | 32 | 8.33 | 20.52
53:59:53 | 31 | 8.33 | 20.52
54:00:53 | 31 | 8.33 | 20.52
54:01:53 | 32 | 8.33 | 20.52
54:02:53 | 31 | 8.33 | 20.52
54:03:53 | 31 | 8.33 | 20.52
54:04:53 | 31 | 8.33 | 20.52
54:05:53 | 32 | 8.33 | 20.52
54:06:53 | 31 | 8.33 | 20.52
54:07:53 | 32 | 8.33 | 20.52
54:08:53 | 32 | 8.33 | 20.52
54:09:53 | 32 | 8.33 | 20.52
54:10:53 | 31 | 8.32 | 20.61
54:11:53 | 32 | 8.33 | 20.52
54:12:53 | 31 | 8.32 | 20.61
54:13:53 | 32 | 8.32 | 20.61
54:14:53 | 32 | 8.32 | 20.61
54:15:53 | 32 | 8.32 | 20.61
54:16:53 | 32 | 8.32 | 20.61
54:17:53 | 32 | 8.32 | 20.61
54:18:53 | 32 | 8.32 | 20.61
54:19:53 | 31 | 8.32 | 20.61
54:20:53 | 31 | 8.32 | 20.61
54:21:53 | 32 | 8.32 | 20.61
54:22:53 | 32 | 8.32 | 20.61
54:23:53 | 32 | 8.32 | 20.61
54:24:53 | 32 | 8.32 | 20.61
54:25:53 | 32 | 8.32 | 20.61
54:26:53 | 32 | 8.32 | 20.61
54:27:53 | 32 | 8.32 | 20.61
54:28:53 | 31 | 8.31 | 20.7
54:29:53 | 32 | 8.31 | 20.7
54:30:53 | 32 | 8.32 | 20.61
54:31:53 | 32 | 8.31 | 20.7
54:32:53 | 32 | 8.31 | 20.7
54:33:53 | 32 | 8.31 | 20.7
54:34:53 | 32 | 8.31 | 20.7
54:35:53 | 32 | 8.31 | 20.7
54:36:53 | 32 | 8.31 | 20.7
54:37:53 | 32 | 8.31 | 20.7
54:38:53 | 32 | 8.31 | 20.7
54:39:53 | 32 | 8.31 | 20.7
54:40:53 | 32 | 8.31 | 20.7
54:41:53 | 32 | 8.31 | 20.7
54:42:53 | 32 | 8.31 | 20.7
54:43:53 | 32 | 8.31 | 20.7
54:44:53 | 32 | 8.31 | 20.7
54:45:53 | 32 | 8.31 | 20.7
54:46:53 | 32 | 8.31 | 20.79
54:47:53 | 32 | 8.31 | 20.79
54:48:53 | 32 | 8.31 | 20.79
54:49:53 | 32 | 8.31 | 20.79
54:50:53 | 31 | 8.31 | 20.79
54:51:53 | 31 | 8.31 | 20.79
54:52:53 | 32 | 8.31 | 20.79
54:53:53 | 32 | 8.31 | 20.79
54:54:53 | 32 | 8.31 | 20.79
54:55:53 | 32 | 8.31 | 20.79
54:56:53 | 32 | 8.31 | 20.79
54:57:53 | 31 | 8.31 | 20.79
54:58:53 | 32 | 8.31 | 20.79
54:59:53 | 32 | 8.31 | 20.79
55:00:53 | 32 | 8.31 | 20.79
55:01:53 | 32 | 8.31 | 20.79
55:02:53 | 32 | 8.31 | 20.79
55:03:53 | 32 | 8.31 | 20.79
55:04:53 | 32 | 8.31 | 20.79
55:05:53 | 32 | 8.31 | 20.79
55:06:53 | 32 | 8.31 | 20.79
55:07:53 | 31 | 8.31 | 20.79
55:08:53 | 31 | 8.31 | 20.79
55:09:53 | 32 | 8.3 | 20.88
55:10:53 | 32 | 8.3 | 20.88
55:11:53 | 32 | 8.3 | 20.88
55:12:53 | 32 | 8.3 | 20.88
55:13:53 | 32 | 8.3 | 20.88
55:14:53 | 31 | 8.3 | 20.88
55:15:53 | 32 | 8.3 | 20.88
55:16:53 | 32 | 8.3 | 20.88
55:17:53 | 32 | 8.3 | 20.88
55:18:53 | 32 | 8.3 | 20.88
55:19:53 | 32 | 8.3 | 20.88
55:20:53 | 32 | 8.3 | 20.88
55:21:53 | 32 | 8.3 | 20.88
55:22:53 | 32 | 8.3 | 20.88
55:23:53 | 32 | 8.3 | 20.88
55:24:53 | 32 | 8.3 | 20.88
55:25:53 | 32 | 8.3 | 20.88
55:26:53 | 32 | 8.3 | 20.88
55:27:53 | 31 | 8.3 | 20.88
55:28:53 | 32 | 8.3 | 20.88
55:29:53 | 32 | 8.29 | 20.97
55:30:53 | 32 | 8.29 | 20.97
55:31:53 | 32 | 8.29 | 20.97
55:32:53 | 32 | 8.29 | 20.97
55:33:53 | 32 | 8.29 | 20.97
55:34:53 | 32 | 8.29 | 20.97
55:35:53 | 32 | 8.29 | 20.97
55:36:53 | 32 | 8.29 | 20.97
55:37:53 | 31 | 8.29 | 20.97
55:38:53 | 32 | 8.29 | 20.97
55:39:53 | 32 | 8.29 | 20.97
55:40:53 | 32 | 8.29 | 20.97
55:41:53 | 31 | 8.29 | 20.97
55:42:53 | 31 | 8.29 | 20.97
55:43:53 | 31 | 8.29 | 20.97
55:44:53 | 32 | 8.29 | 20.97
55:45:53 | 32 | 8.29 | 20.97
55:46:53 | 32 | 8.29 | 20.97
55:47:53 | 32 | 8.29 | 20.97
55:48:53 | 32 | 8.29 | 20.97
55:49:53 | 32 | 8.29 | 21.07
55:50:53 | 32 | 8.29 | 21.07
55:51:53 | 32 | 8.29 | 21.07
55:52:53 | 32 | 8.29 | 21.07
55:53:53 | 32 | 8.29 | 21.07
55:54:53 | 32 | 8.29 | 21.07
55:55:53 | 31 | 8.29 | 21.07
55:56:53 | 32 | 8.29 | 21.07
55:57:53 | 32 | 8.29 | 21.07
55:58:53 | 32 | 8.29 | 21.07
55:59:53 | 32 | 8.29 | 21.07
56:00:53 | 31 | 8.29 | 21.07
56:01:53 | 31 | 8.29 | 21.07
56:02:53 | 32 | 8.29 | 21.07
56:03:53 | 31 | 8.29 | 21.07
56:04:53 | 32 | 8.29 | 21.07
56:05:53 | 32 | 8.28 | 21.16
56:06:53 | 32 | 8.28 | 21.16
56:07:53 | 32 | 8.28 | 21.16
56:08:53 | 32 | 8.28 | 21.16
56:09:53 | 31 | 8.28 | 21.16
56:10:53 | 32 | 8.28 | 21.16
56:11:53 | 31 | 8.28 | 21.16
56:12:53 | 32 | 8.28 | 21.16
56:13:53 | 32 | 8.28 | 21.16
56:14:53 | 32 | 8.28 | 21.16
56:15:53 | 32 | 8.28 | 21.16
56:16:53 | 31 | 8.28 | 21.16
56:17:53 | 32 | 8.28 | 21.16
56:18:53 | 31 | 8.28 | 21.16
56:19:53 | 32 | 8.28 | 21.16
56:20:53 | 32 | 8.28 | 21.16
56:21:53 | 32 | 8.28 | 21.16
56:22:53 | 32 | 8.28 | 21.16
56:23:53 | 32 | 8.28 | 21.16
56:24:53 | 32 | 8.28 | 21.16
56:25:53 | 32 | 8.28 | 21.16
56:26:53 | 32 | 8.27 | 21.25
56:27:53 | 32 | 8.28 | 21.16
56:28:53 | 31 | 8.28 | 21.16
56:29:53 | 32 | 8.27 | 21.25
56:30:53 | 32 | 8.28 | 21.16
56:31:53 | 31 | 8.27 | 21.25
56:32:53 | 32 | 8.27 | 21.25
56:33:53 | 32 | 8.27 | 21.25
56:34:53 | 32 | 8.27 | 21.25
56:35:53 | 32 | 8.27 | 21.25
56:36:53 | 32 | 8.27 | 21.25
56:37:53 | 32 | 8.27 | 21.25
56:38:53 | 31 | 8.27 | 21.25
56:39:53 | 31 | 8.27 | 21.25
56:40:53 | 32 | 8.27 | 21.25
56:41:53 | 31 | 8.27 | 21.25
56:42:53 | 32 | 8.27 | 21.25
56:43:53 | 32 | 8.27 | 21.25
56:44:53 | 32 | 8.27 | 21.25
56:45:53 | 32 | 8.27 | 21.25
56:46:53 | 32 | 8.27 | 21.25
56:47:53 | 31 | 8.27 | 21.25
56:48:53 | 31 | 8.26 | 21.34
56:49:53 | 32 | 8.27 | 21.25
56:50:53 | 31 | 8.26 | 21.34
56:51:53 | 32 | 8.26 | 21.34
56:52:53 | 32 | 8.26 | 21.34
56:53:53 | 32 | 8.26 | 21.34
56:54:53 | 32 | 8.26 | 21.34
56:55:53 | 32 | 8.26 | 21.34
56:56:53 | 32 | 8.26 | 21.34
56:57:53 | 32 | 8.26 | 21.34
56:58:53 | 32 | 8.26 | 21.34
56:59:53 | 31 | 8.26 | 21.34
57:00:53 | 32 | 8.26 | 21.34
57:01:53 | 32 | 8.26 | 21.34
57:02:53 | 31 | 8.26 | 21.34
57:03:53 | 32 | 8.26 | 21.34
57:04:53 | 32 | 8.26 | 21.34
57:05:53 | 31 | 8.26 | 21.34
57:06:53 | 31 | 8.26 | 21.34
57:07:53 | 32 | 8.26 | 21.34
57:08:53 | 32 | 8.26 | 21.34
57:09:53 | 31 | 8.26 | 21.34
57:10:53 | 31 | 8.25 | 21.44
57:11:53 | 31 | 8.25 | 21.44
57:12:53 | 32 | 8.25 | 21.44
57:13:53 | 32 | 8.25 | 21.44
57:14:53 | 31 | 8.25 | 21.44
57:15:53 | 31 | 8.25 | 21.44
57:16:53 | 31 | 8.25 | 21.44
57:17:53 | 32 | 8.25 | 21.44
57:18:53 | 31 | 8.25 | 21.44
57:19:53 | 32 | 8.25 | 21.44
57:20:53 | 32 | 8.25 | 21.44
57:21:53 | 32 | 8.25 | 21.44
57:22:53 | 32 | 8.25 | 21.44
57:23:53 | 31 | 8.25 | 21.44
57:24:53 | 32 | 8.25 | 21.44
57:25:53 | 32 | 8.25 | 21.44
57:26:53 | 32 | 8.25 | 21.44
57:27:53 | 32 | 8.25 | 21.44
57:28:53 | 31 | 8.25 | 21.44
57:29:53 | 32 | 8.25 | 21.44
57:30:53 | 32 | 8.25 | 21.44
57:31:53 | 32 | 8.25 | 21.53
57:32:53 | 32 | 8.25 | 21.53
57:33:53 | 31 | 8.25 | 21.53
57:34:53 | 31 | 8.25 | 21.53
57:35:53 | 31 | 8.25 | 21.53
57:36:53 | 32 | 8.25 | 21.53
57:37:53 | 32 | 8.25 | 21.53
57:38:53 | 31 | 8.25 | 21.53
57:39:53 | 32 | 8.25 | 21.53
57:40:53 | 32 | 8.25 | 21.53
57:41:53 | 31 | 8.25 | 21.53
57:42:53 | 31 | 8.25 | 21.53
57:43:53 | 31 | 8.25 | 21.53
57:44:53 | 31 | 8.25 | 21.53
57:45:53 | 32 | 8.25 | 21.53
57:46:53 | 31 | 8.25 | 21.53
57:47:53 | 32 | 8.25 | 21.53
57:48:53 | 31 | 8.25 | 21.53
57:49:53 | 32 | 8.24 | 21.62
57:50:53 | 31 | 8.25 | 21.53
57:51:53 | 32 | 8.24 | 21.62
57:52:53 | 32 | 8.25 | 21.53
57:53:53 | 32 | 8.24 | 21.62
57:54:53 | 32 | 8.24 | 21.62
57:55:53 | 31 | 8.24 | 21.62
57:56:53 | 32 | 8.25 | 21.53
57:57:53 | 32 | 8.25 | 21.53
57:58:53 | 31 | 8.24 | 21.62
57:59:53 | 31 | 8.24 | 21.62
58:00:53 | 31 | 8.24 | 21.62
58:01:53 | 31 | 8.24 | 21.62
58:02:53 | 32 | 8.24 | 21.62
58:03:53 | 32 | 8.24 | 21.62
58:04:53 | 31 | 8.24 | 21.62
58:05:53 | 32 | 8.24 | 21.62
58:06:53 | 31 | 8.24 | 21.62
58:07:53 | 32 | 8.24 | 21.62
58:08:53 | 31 | 8.24 | 21.62
58:09:53 | 32 | 8.24 | 21.62
58:10:53 | 31 | 8.24 | 21.62
58:11:53 | 32 | 8.24 | 21.62
58:12:53 | 31 | 8.24 | 21.62
58:13:53 | 31 | 8.24 | 21.62
58:14:53 | 32 | 8.24 | 21.62
58:15:53 | 31 | 8.24 | 21.62
58:16:53 | 31 | 8.24 | 21.62
58:17:53 | 31 | 8.23 | 21.72
58:18:53 | 31 | 8.24 | 21.62
58:19:53 | 31 | 8.23 | 21.72
58:20:53 | 31 | 8.23 | 21.72
58:21:53 | 31 | 8.23 | 21.72
58:22:53 | 31 | 8.23 | 21.72
58:23:53 | 31 | 8.23 | 21.72
58:24:53 | 32 | 8.23 | 21.72
58:25:53 | 31 | 8.23 | 21.72
58:26:53 | 32 | 8.23 | 21.72
58:27:53 | 31 | 8.23 | 21.72
58:28:53 | 32 | 8.23 | 21.72
58:29:53 | 32 | 8.23 | 21.72
58:30:53 | 32 | 8.23 | 21.72
58:31:53 | 31 | 8.23 | 21.72
58:32:53 | 31 | 8.23 | 21.72
58:33:53 | 31 | 8.23 | 21.72
58:34:53 | 31 | 8.23 | 21.72
58:35:53 | 32 | 8.23 | 21.72
58:36:53 | 31 | 8.23 | 21.72
58:37:53 | 31 | 8.23 | 21.72
58:38:53 | 31 | 8.23 | 21.72
58:39:53 | 31 | 8.23 | 21.72
58:40:53 | 32 | 8.22 | 21.81
58:41:53 | 32 | 8.22 | 21.81
58:42:53 | 32 | 8.22 | 21.81
58:43:53 | 31 | 8.22 | 21.81
58:44:53 | 32 | 8.22 | 21.81
58:45:53 | 32 | 8.22 | 21.81
58:46:53 | 31 | 8.22 | 21.81
58:47:53 | 31 | 8.22 | 21.81
58:48:53 | 31 | 8.22 | 21.81
58:49:53 | 31 | 8.22 | 21.81
58:50:53 | 32 | 8.22 | 21.81
58:51:53 | 32 | 8.22 | 21.81
58:52:53 | 31 | 8.22 | 21.81
58:53:53 | 32 | 8.22 | 21.81
58:54:53 | 31 | 8.22 | 21.81
58:55:53 | 31 | 8.22 | 21.81
58:56:53 | 31 | 8.22 | 21.81
58:57:53 | 31 | 8.22 | 21.91
58:58:53 | 32 | 8.22 | 21.81
58:59:53 | 31 | 8.22 | 21.81
59:00:53 | 31 | 8.22 | 21.91
59:01:53 | 31 | 8.22 | 21.91
59:02:53 | 31 | 8.22 | 21.91
59:03:53 | 32 | 8.22 | 21.91
59:04:53 | 31 | 8.22 | 21.91
59:05:53 | 32 | 8.22 | 21.91
59:06:53 | 31 | 8.22 | 21.91
59:07:53 | 32 | 8.22 | 21.91
59:08:53 | 32 | 8.22 | 21.91
59:09:53 | 31 | 8.22 | 21.91
59:10:53 | 31 | 8.22 | 21.91
59:11:53 | 32 | 8.22 | 21.91
59:12:53 | 31 | 8.22 | 21.91
59:13:53 | 31 | 8.22 | 21.91
59:14:53 | 31 | 8.22 | 21.91
59:15:53 | 32 | 8.22 | 21.91
59:16:53 | 32 | 8.22 | 21.91
59:17:53 | 32 | 8.22 | 21.91
59:18:53 | 32 | 8.22 | 21.91
59:19:53 | 32 | 8.22 | 21.91
59:20:53 | 31 | 8.22 | 21.91
59:21:53 | 31 | 8.22 | 21.91
59:22:53 | 32 | 8.22 | 21.91
59:23:53 | 31 | 8.22 | 21.91
59:24:53 | 32 | 8.22 | 21.91
59:25:53 | 32 | 8.22 | 21.91
59:26:53 | 32 | 8.21 | 22.01
59:27:53 | 31 | 8.21 | 22.01
59:28:53 | 32 | 8.21 | 22.01
59:29:53 | 32 | 8.21 | 22.01
59:30:53 | 32 | 8.21 | 22.01
59:31:53 | 32 | 8.21 | 22.01
59:32:53 | 31 | 8.21 | 22.01
59:33:53 | 31 | 8.21 | 22.01
59:34:53 | 31 | 8.21 | 22.01
59:35:53 | 32 | 8.21 | 22.01
59:36:53 | 32 | 8.21 | 22.01
59:37:53 | 31 | 8.21 | 22.01
59:38:53 | 31 | 8.21 | 22.01
59:39:53 | 31 | 8.21 | 22.01
59:40:53 | 31 | 8.21 | 22.01
59:41:53 | 31 | 8.21 | 22.01
59:42:53 | 31 | 8.21 | 22.01
59:43:53 | 31 | 8.21 | 22.01
59:44:53 | 31 | 8.21 | 22.01
59:45:53 | 32 | 8.21 | 22.01
59:46:53 | 31 | 8.21 | 22.01
59:47:53 | 31 | 8.21 | 22.01
59:48:53 | 32 | 8.21 | 22.01
59:49:53 | 31 | 8.21 | 22.01
59:50:53 | 32 | 8.21 | 22.01
59:51:53 | 31 | 8.2 | 22.1
59:52:53 | 32 | 8.2 | 22.1
59:53:53 | 32 | 8.2 | 22.1
59:54:53 | 31 | 8.2 | 22.1
59:55:53 | 32 | 8.2 | 22.1
59:56:53 | 32 | 8.2 | 22.1
59:57:53 | 31 | 8.2 | 22.1
59:58:53 | 32 | 8.2 | 22.1
59:59:53 | 31 | 8.2 | 22.1
60:00:53 | 31 | 8.2 | 22.1
60:01:53 | 31 | 8.2 | 22.1
60:02:53 | 31 | 8.2 | 22.1
60:03:53 | 31 | 8.2 | 22.1
60:04:53 | 31 | 8.2 | 22.1
60:05:53 | 32 | 8.2 | 22.1
60:06:53 | 32 | 8.2 | 22.1
60:07:53 | 31 | 8.2 | 22.1
60:08:53 | 32 | 8.2 | 22.1
60:09:53 | 32 | 8.2 | 22.1
60:10:53 | 31 | 8.2 | 22.1
60:11:53 | 31 | 8.2 | 22.1
60:12:53 | 32 | 8.2 | 22.1
60:13:53 | 31 | 8.19 | 22.2
60:14:53 | 31 | 8.19 | 22.2
60:15:53 | 31 | 8.19 | 22.2
60:16:53 | 32 | 8.19 | 22.2
60:17:53 | 31 | 8.19 | 22.2
60:18:53 | 31 | 8.19 | 22.2
60:19:53 | 31 | 8.19 | 22.2
60:20:53 | 31 | 8.19 | 22.2
60:21:53 | 31 | 8.19 | 22.2
60:22:53 | 31 | 8.19 | 22.2
60:23:53 | 31 | 8.19 | 22.2
60:24:53 | 32 | 8.19 | 22.2
60:25:53 | 31 | 8.19 | 22.2
60:26:53 | 31 | 8.19 | 22.2
60:27:53 | 31 | 8.19 | 22.2
60:28:53 | 31 | 8.19 | 22.2
60:29:53 | 31 | 8.19 | 22.2
60:30:53 | 32 | 8.19 | 22.2
60:31:53 | 31 | 8.19 | 22.2
60:32:53 | 32 | 8.19 | 22.2
60:33:53 | 31 | 8.19 | 22.2
60:34:53 | 32 | 8.19 | 22.2
60:35:53 | 32 | 8.19 | 22.2
60:36:53 | 32 | 8.19 | 22.2
60:37:53 | 31 | 8.19 | 22.2
60:38:53 | 32 | 8.19 | 22.2
60:39:53 | 31 | 8.19 | 22.2
60:40:53 | 31 | 8.19 | 22.3
60:41:53 | 32 | 8.19 | 22.3
60:42:53 | 31 | 8.19 | 22.3
60:43:53 | 32 | 8.19 | 22.3
60:44:53 | 31 | 8.19 | 22.3
60:45:53 | 31 | 8.19 | 22.3
60:46:53 | 31 | 8.19 | 22.3
60:47:53 | 31 | 8.19 | 22.3
60:48:53 | 31 | 8.19 | 22.3
60:49:53 | 31 | 8.19 | 22.3
60:50:53 | 31 | 8.19 | 22.3
60:51:53 | 32 | 8.19 | 22.3
60:52:53 | 31 | 8.19 | 22.3
60:53:53 | 31 | 8.19 | 22.3
60:54:53 | 32 | 8.19 | 22.3
60:55:53 | 31 | 8.19 | 22.3
60:56:53 | 31 | 8.19 | 22.3
60:57:53 | 31 | 8.19 | 22.3
60:58:53 | 31 | 8.19 | 22.3
60:59:53 | 32 | 8.19 | 22.3
61:00:53 | 31 | 8.19 | 22.3
61:01:53 | 31 | 8.19 | 22.3
61:02:53 | 31 | 8.19 | 22.3
61:03:53 | 31 | 8.19 | 22.3
61:04:53 | 31 | 8.18 | 22.4
61:05:53 | 32 | 8.18 | 22.4
61:06:53 | 31 | 8.18 | 22.4
61:07:53 | 32 | 8.18 | 22.4
61:08:53 | 32 | 8.18 | 22.4
61:09:53 | 31 | 8.18 | 22.4
61:10:53 | 31 | 8.18 | 22.4
61:11:53 | 32 | 8.18 | 22.4
61:12:53 | 31 | 8.18 | 22.4
61:13:53 | 32 | 8.18 | 22.4
61:14:53 | 31 | 8.18 | 22.4
61:15:53 | 32 | 8.18 | 22.4
61:16:53 | 31 | 8.18 | 22.4
61:17:53 | 32 | 8.18 | 22.4
61:18:53 | 31 | 8.18 | 22.4
61:19:53 | 31 | 8.18 | 22.4
61:20:53 | 32 | 8.18 | 22.4
61:21:53 | 31 | 8.18 | 22.4
61:22:53 | 32 | 8.18 | 22.4
61:23:53 | 31 | 8.18 | 22.4
61:24:53 | 32 | 8.18 | 22.4
61:25:53 | 31 | 8.18 | 22.4
61:26:53 | 31 | 8.18 | 22.4
61:27:53 | 31 | 8.18 | 22.4
61:28:53 | 32 | 8.18 | 22.4
61:29:53 | 31 | 8.18 | 22.4
61:30:53 | 31 | 8.18 | 22.4
61:31:53 | 31 | 8.18 | 22.4
61:32:53 | 31 | 8.18 | 22.4
61:33:53 | 31 | 8.18 | 22.4
61:34:53 | 31 | 8.17 | 22.49
61:35:53 | 32 | 8.18 | 22.4
61:36:53 | 31 | 8.17 | 22.49
61:37:53 | 31 | 8.17 | 22.49
61:38:53 | 31 | 8.17 | 22.49
61:39:53 | 31 | 8.17 | 22.49
61:40:53 | 32 | 8.17 | 22.49
61:41:53 | 32 | 8.17 | 22.49
61:42:53 | 31 | 8.17 | 22.49
61:43:53 | 31 | 8.17 | 22.49
61:44:53 | 31 | 8.17 | 22.49
61:45:53 | 32 | 8.17 | 22.49
61:46:53 | 31 | 8.17 | 22.49
61:47:53 | 31 | 8.17 | 22.49
61:48:53 | 31 | 8.17 | 22.49
61:49:53 | 31 | 8.17 | 22.49
61:50:53 | 31 | 8.17 | 22.49
61:51:53 | 31 | 8.17 | 22.49
61:52:53 | 31 | 8.17 | 22.49
61:53:53 | 31 | 8.17 | 22.49
61:54:53 | 31 | 8.17 | 22.49
61:55:53 | 31 | 8.17 | 22.49
61:56:53 | 31 | 8.17 | 22.49
61:57:53 | 31 | 8.17 | 22.49
61:58:53 | 31 | 8.17 | 22.49
61:59:53 | 31 | 8.16 | 22.59
62:00:53 | 31 | 8.16 | 22.59
62:01:53 | 31 | 8.17 | 22.49
62:02:53 | 31 | 8.17 | 22.49
62:03:53 | 31 | 8.16 | 22.59
62:04:53 | 32 | 8.16 | 22.59
62:05:53 | 31 | 8.16 | 22.59
62:06:53 | 31 | 8.16 | 22.59
62:07:53 | 31 | 8.16 | 22.59
62:08:53 | 31 | 8.16 | 22.59
62:09:53 | 31 | 8.16 | 22.59
62:10:53 | 31 | 8.16 | 22.59
62:11:53 | 32 | 8.16 | 22.59
62:12:53 | 31 | 8.16 | 22.59
62:13:53 | 31 | 8.16 | 22.59
62:14:53 | 31 | 8.16 | 22.59
62:15:53 | 31 | 8.16 | 22.59
62:16:53 | 32 | 8.16 | 22.59
62:17:53 | 31 | 8.16 | 22.59
62:18:53 | 31 | 8.16 | 22.59
62:19:53 | 31 | 8.16 | 22.59
62:20:53 | 31 | 8.16 | 22.69
62:21:53 | 31 | 8.16 | 22.59
62:22:53 | 31 | 8.16 | 22.69
62:23:53 | 31 | 8.16 | 22.69
62:24:53 | 31 | 8.16 | 22.69
62:25:53 | 31 | 8.16 | 22.69
62:26:53 | 31 | 8.16 | 22.69
62:27:53 | 32 | 8.16 | 22.69
62:28:53 | 31 | 8.16 | 22.69
62:29:53 | 31 | 8.16 | 22.59
62:30:53 | 31 | 8.16 | 22.59
62:31:53 | 32 | 8.16 | 22.69
62:32:53 | 31 | 8.16 | 22.69
62:33:53 | 31 | 8.16 | 22.69
62:34:53 | 31 | 8.16 | 22.69
62:35:53 | 31 | 8.16 | 22.69
62:36:53 | 31 | 8.16 | 22.69
62:37:53 | 32 | 8.16 | 22.69
62:38:53 | 31 | 8.16 | 22.69
62:39:53 | 31 | 8.16 | 22.69
62:40:53 | 31 | 8.16 | 22.69
62:41:53 | 31 | 8.16 | 22.69
62:42:53 | 31 | 8.16 | 22.69
62:43:53 | 31 | 8.16 | 22.69
62:44:53 | 31 | 8.16 | 22.69
62:45:53 | 31 | 8.16 | 22.69
62:46:53 | 31 | 8.16 | 22.69
62:47:53 | 32 | 8.16 | 22.69
62:48:53 | 31 | 8.16 | 22.69
62:49:53 | 31 | 8.16 | 22.69
62:50:53 | 31 | 8.16 | 22.69
62:51:53 | 31 | 8.15 | 22.79
62:52:53 | 32 | 8.16 | 22.69
62:53:53 | 31 | 8.15 | 22.79
62:54:53 | 31 | 8.16 | 22.69
62:55:53 | 31 | 8.15 | 22.79
62:56:53 | 32 | 8.15 | 22.79
62:57:53 | 31 | 8.15 | 22.79
62:58:53 | 31 | 8.15 | 22.79
62:59:53 | 31 | 8.15 | 22.79
63:00:53 | 31 | 8.15 | 22.79
63:01:53 | 31 | 8.15 | 22.79
63:02:53 | 31 | 8.15 | 22.79
63:03:53 | 31 | 8.15 | 22.79
63:04:53 | 31 | 8.15 | 22.79
63:05:53 | 31 | 8.15 | 22.79
63:06:53 | 31 | 8.15 | 22.79
63:07:53 | 31 | 8.15 | 22.79
63:08:53 | 31 | 8.15 | 22.79
63:09:53 | 32 | 8.15 | 22.79
63:10:53 | 32 | 8.15 | 22.79
63:11:53 | 31 | 8.15 | 22.79
63:12:53 | 31 | 8.15 | 22.79
63:13:53 | 31 | 8.15 | 22.79
63:14:53 | 32 | 8.15 | 22.79
63:15:53 | 31 | 8.15 | 22.79
63:16:53 | 31 | 8.15 | 22.79
63:17:53 | 31 | 8.15 | 22.79
63:18:53 | 31 | 8.15 | 22.79
63:19:53 | 32 | 8.15 | 22.79
63:20:53 | 31 | 8.14 | 22.89
63:21:53 | 31 | 8.14 | 22.89
63:22:53 | 32 | 8.14 | 22.89
63:23:53 | 31 | 8.14 | 22.89
63:24:53 | 31 | 8.14 | 22.89
63:25:53 | 32 | 8.14 | 22.89
63:26:53 | 32 | 8.14 | 22.89
63:27:53 | 31 | 8.14 | 22.89
63:28:53 | 31 | 8.14 | 22.89
63:29:53 | 32 | 8.14 | 22.89
63:30:53 | 31 | 8.14 | 22.89
63:31:53 | 31 | 8.14 | 22.89
63:32:53 | 31 | 8.14 | 22.89
63:33:53 | 31 | 8.14 | 22.89
63:34:53 | 31 | 8.14 | 22.89
63:35:53 | 31 | 8.14 | 22.89
63:36:53 | 31 | 8.14 | 22.89
63:37:53 | 31 | 8.14 | 22.89
63:38:53 | 31 | 8.14 | 22.89
63:39:53 | 31 | 8.14 | 22.89
63:40:53 | 31 | 8.14 | 22.89
63:41:53 | 31 | 8.14 | 22.89
63:42:53 | 31 | 8.14 | 22.89
63:43:53 | 31 | 8.14 | 22.89
63:44:53 | 31 | 8.14 | 22.89
63:45:53 | 31 | 8.14 | 22.89
63:46:53 | 31 | 8.14 | 22.89
63:47:53 | 32 | 8.14 | 22.89
63:48:53 | 31 | 8.14 | 22.89
63:49:53 | 31 | 8.14 | 22.89
63:50:53 | 31 | 8.14 | 22.89
63:51:53 | 31 | 8.14 | 22.89
63:52:53 | 31 | 8.13 | 23
63:53:53 | 31 | 8.14 | 22.89
63:54:53 | 32 | 8.13 | 23
63:55:53 | 31 | 8.13 | 23
63:56:53 | 31 | 8.13 | 23
63:57:53 | 31 | 8.13 | 23
63:58:53 | 31 | 8.13 | 23
63:59:53 | 31 | 8.13 | 23
64:00:53 | 31 | 8.13 | 23
64:01:53 | 31 | 8.13 | 23
64:02:53 | 31 | 8.13 | 23
64:03:53 | 31 | 8.13 | 23
64:04:53 | 31 | 8.13 | 23
64:05:53 | 31 | 8.13 | 23
64:06:53 | 31 | 8.13 | 23
64:07:53 | 32 | 8.13 | 23
64:08:53 | 31 | 8.13 | 23
64:09:53 | 32 | 8.13 | 23
64:10:53 | 32 | 8.13 | 23
64:11:53 | 31 | 8.13 | 23
64:12:53 | 31 | 8.13 | 23
64:13:53 | 31 | 8.13 | 23
64:14:53 | 31 | 8.13 | 23
64:15:53 | 31 | 8.13 | 23
64:16:53 | 31 | 8.13 | 23
64:17:53 | 31 | 8.13 | 23
64:18:53 | 31 | 8.13 | 23
64:19:53 | 31 | 8.13 | 23.1
64:20:53 | 31 | 8.13 | 23
64:21:53 | 31 | 8.13 | 23
64:22:53 | 31 | 8.13 | 23.1
64:23:53 | 31 | 8.13 | 23
64:24:53 | 31 | 8.13 | 23
64:25:53 | 32 | 8.13 | 23
64:26:53 | 31 | 8.13 | 23.1
64:27:53 | 31 | 8.13 | 23.1
64:28:53 | 31 | 8.13 | 23.1
64:29:53 | 31 | 8.13 | 23.1
64:30:53 | 31 | 8.13 | 23.1
64:31:53 | 31 | 8.13 | 23.1
64:32:53 | 31 | 8.13 | 23.1
64:33:53 | 32 | 8.13 | 23.1
64:34:53 | 31 | 8.13 | 23.1
64:35:53 | 31 | 8.13 | 23.1
64:36:53 | 32 | 8.13 | 23.1
64:37:53 | 31 | 8.13 | 23.1
64:38:53 | 32 | 8.13 | 23.1
64:39:53 | 31 | 8.13 | 23.1
64:40:53 | 31 | 8.13 | 23.1
64:41:53 | 31 | 8.13 | 23.1
64:42:53 | 31 | 8.13 | 23.1
64:43:53 | 31 | 8.13 | 23.1
64:44:53 | 31 | 8.13 | 23.1
64:45:53 | 31 | 8.13 | 23.1
64:46:53 | 31 | 8.13 | 23.1
64:47:53 | 31 | 8.13 | 23.1
64:48:53 | 31 | 8.13 | 23.1
64:49:53 | 31 | 8.12 | 23.2
64:50:53 | 31 | 8.13 | 23.1
64:51:53 | 31 | 8.12 | 23.2
64:52:53 | 31 | 8.12 | 23.2
64:53:53 | 31 | 8.12 | 23.2
64:54:53 | 31 | 8.12 | 23.2
64:55:53 | 31 | 8.12 | 23.2
64:56:53 | 31 | 8.12 | 23.2
64:57:53 | 31 | 8.12 | 23.2
64:58:53 | 32 | 8.12 | 23.2
64:59:53 | 31 | 8.12 | 23.2
65:00:53 | 31 | 8.12 | 23.2
65:01:53 | 31 | 8.12 | 23.2
65:02:53 | 31 | 8.12 | 23.2
65:03:53 | 31 | 8.12 | 23.2
65:04:53 | 31 | 8.12 | 23.2
65:05:53 | 31 | 8.12 | 23.2
65:06:53 | 32 | 8.12 | 23.2
65:07:53 | 31 | 8.12 | 23.2
65:08:53 | 31 | 8.12 | 23.2
65:09:53 | 31 | 8.12 | 23.2
65:10:53 | 31 | 8.12 | 23.2
65:11:53 | 31 | 8.12 | 23.2
65:12:53 | 31 | 8.12 | 23.2
65:13:53 | 31 | 8.12 | 23.2
65:14:53 | 31 | 8.12 | 23.2
65:15:53 | 31 | 8.12 | 23.2
65:16:53 | 31 | 8.12 | 23.2
65:17:53 | 32 | 8.12 | 23.2
65:18:53 | 32 | 8.12 | 23.2
65:19:53 | 31 | 8.12 | 23.2
65:20:53 | 31 | 8.12 | 23.2
65:21:53 | 31 | 8.12 | 23.2
65:22:53 | 31 | 8.12 | 23.2
65:23:53 | 31 | 8.12 | 23.2
65:24:53 | 31 | 8.12 | 23.2
65:25:53 | 32 | 8.12 | 23.2
65:26:53 | 32 | 8.12 | 23.2
65:27:53 | 32 | 8.11 | 23.3
65:28:53 | 32 | 8.12 | 23.2
65:29:53 | 31 | 8.11 | 23.3
65:30:53 | 31 | 8.11 | 23.3
65:31:53 | 31 | 8.11 | 23.3
65:32:53 | 31 | 8.11 | 23.3
65:33:53 | 31 | 8.11 | 23.3
65:34:53 | 31 | 8.11 | 23.3
65:35:53 | 31 | 8.11 | 23.3
65:36:53 | 31 | 8.11 | 23.3
65:37:53 | 32 | 8.11 | 23.3
65:38:53 | 31 | 8.11 | 23.3
65:39:53 | 31 | 8.11 | 23.3
65:40:53 | 31 | 8.11 | 23.3
65:41:53 | 31 | 8.11 | 23.3
65:42:53 | 31 | 8.11 | 23.3
65:43:53 | 31 | 8.11 | 23.3
65:44:53 | 32 | 8.11 | 23.3
65:45:53 | 32 | 8.11 | 23.3
65:46:53 | 31 | 8.11 | 23.3
65:47:53 | 31 | 8.11 | 23.3
65:48:53 | 31 | 8.11 | 23.3
65:49:53 | 32 | 8.11 | 23.3
65:50:53 | 32 | 8.11 | 23.3
65:51:53 | 31 | 8.11 | 23.3
65:52:53 | 31 | 8.11 | 23.3
65:53:53 | 31 | 8.11 | 23.3
65:54:53 | 31 | 8.11 | 23.3
65:55:53 | 31 | 8.1 | 23.41
65:56:53 | 31 | 8.11 | 23.3
65:57:53 | 31 | 8.1 | 23.41
65:58:53 | 31 | 8.1 | 23.41
65:59:53 | 31 | 8.1 | 23.41
66:00:53 | 31 | 8.11 | 23.3
66:01:53 | 31 | 8.1 | 23.41
66:02:53 | 31 | 8.1 | 23.41
66:03:53 | 31 | 8.1 | 23.41
66:04:53 | 31 | 8.1 | 23.41
66:05:53 | 31 | 8.1 | 23.41
66:06:53 | 31 | 8.1 | 23.41
66:07:53 | 31 | 8.1 | 23.41
66:08:53 | 31 | 8.1 | 23.41
66:09:53 | 31 | 8.1 | 23.41
66:10:53 | 32 | 8.1 | 23.41
66:11:53 | 31 | 8.1 | 23.41
66:12:53 | 31 | 8.1 | 23.41
66:13:53 | 31 | 8.1 | 23.41
66:14:53 | 32 | 8.1 | 23.41
66:15:53 | 31 | 8.1 | 23.41
66:16:53 | 31 | 8.1 | 23.41
66:17:53 | 31 | 8.1 | 23.41
66:18:53 | 31 | 8.1 | 23.41
66:19:53 | 31 | 8.1 | 23.41
66:20:53 | 31 | 8.1 | 23.41
66:21:53 | 31 | 8.1 | 23.41
66:22:53 | 31 | 8.1 | 23.41
66:23:53 | 31 | 8.1 | 23.41
66:24:53 | 31 | 8.1 | 23.41
66:25:53 | 32 | 8.1 | 23.41
66:26:53 | 32 | 8.1 | 23.41
66:27:53 | 31 | 8.1 | 23.41
66:28:53 | 31 | 8.1 | 23.51
66:29:53 | 31 | 8.1 | 23.41
66:30:53 | 31 | 8.1 | 23.51
66:31:53 | 31 | 8.1 | 23.51
66:32:53 | 31 | 8.1 | 23.51
66:33:53 | 31 | 8.1 | 23.51
66:34:53 | 32 | 8.1 | 23.51
66:35:53 | 31 | 8.1 | 23.51
66:36:53 | 31 | 8.1 | 23.51
66:37:53 | 32 | 8.1 | 23.51
66:38:53 | 31 | 8.1 | 23.51
66:39:53 | 31 | 8.1 | 23.51
66:40:53 | 31 | 8.1 | 23.51
66:41:53 | 31 | 8.1 | 23.51
66:42:53 | 31 | 8.1 | 23.51
66:43:53 | 31 | 8.1 | 23.51
66:44:53 | 31 | 8.1 | 23.51
66:45:53 | 31 | 8.1 | 23.51
66:46:53 | 31 | 8.1 | 23.51
66:47:53 | 31 | 8.1 | 23.51
66:48:53 | 32 | 8.1 | 23.51
66:49:53 | 31 | 8.1 | 23.51
66:50:53 | 31 | 8.1 | 23.51
66:51:53 | 31 | 8.1 | 23.51
66:52:53 | 32 | 8.1 | 23.51
66:53:53 | 31 | 8.1 | 23.51
66:54:53 | 31 | 8.1 | 23.51
66:55:53 | 31 | 8.1 | 23.51
66:56:53 | 31 | 8.1 | 23.51
66:57:53 | 31 | 8.1 | 23.51
66:58:53 | 32 | 8.1 | 23.51
66:59:53 | 31 | 8.1 | 23.51
67:00:53 | 31 | 8.1 | 23.51
67:01:53 | 32 | 8.1 | 23.51
67:02:53 | 31 | 8.1 | 23.51
67:03:53 | 32 | 8.09 | 23.61
67:04:53 | 31 | 8.1 | 23.51
67:05:53 | 31 | 8.1 | 23.51
67:06:53 | 31 | 8.09 | 23.61
67:07:53 | 31 | 8.09 | 23.61
67:08:53 | 32 | 8.09 | 23.61
67:09:53 | 32 | 8.09 | 23.61
67:10:53 | 31 | 8.09 | 23.61
67:11:53 | 31 | 8.09 | 23.61
67:12:53 | 31 | 8.09 | 23.61
67:13:53 | 31 | 8.09 | 23.61
67:14:53 | 31 | 8.09 | 23.61
67:15:53 | 31 | 8.09 | 23.61
67:16:53 | 31 | 8.09 | 23.61
67:17:53 | 31 | 8.09 | 23.61
67:18:53 | 32 | 8.09 | 23.61
67:19:53 | 32 | 8.09 | 23.61
67:20:53 | 31 | 8.09 | 23.61
67:21:53 | 31 | 8.09 | 23.61
67:22:53 | 31 | 8.09 | 23.61
67:23:53 | 31 | 8.09 | 23.61
67:24:53 | 31 | 8.09 | 23.61
67:25:53 | 31 | 8.09 | 23.61
67:26:53 | 31 | 8.09 | 23.61
67:27:53 | 31 | 8.09 | 23.61
67:28:53 | 31 | 8.09 | 23.61
67:29:53 | 31 | 8.09 | 23.61
67:30:53 | 31 | 8.09 | 23.61
67:31:53 | 32 | 8.09 | 23.61
67:32:53 | 31 | 8.09 | 23.61
67:33:53 | 31 | 8.09 | 23.61
67:34:53 | 31 | 8.09 | 23.61
67:35:53 | 31 | 8.09 | 23.61
67:36:53 | 31 | 8.09 | 23.61
67:37:53 | 31 | 8.08 | 23.72
67:38:53 | 31 | 8.08 | 23.72
67:39:53 | 31 | 8.08 | 23.72
67:40:53 | 31 | 8.08 | 23.72
67:41:53 | 31 | 8.08 | 23.72
67:42:53 | 31 | 8.08 | 23.72
67:43:53 | 31 | 8.08 | 23.72
67:44:53 | 31 | 8.08 | 23.72
67:45:53 | 31 | 8.08 | 23.72
67:46:53 | 31 | 8.08 | 23.72
67:47:53 | 31 | 8.08 | 23.72
67:48:53 | 31 | 8.08 | 23.72
67:49:53 | 31 | 8.08 | 23.72
67:50:53 | 31 | 8.08 | 23.72
67:51:53 | 31 | 8.08 | 23.72
67:52:53 | 31 | 8.08 | 23.72
67:53:53 | 31 | 8.08 | 23.72
67:54:53 | 31 | 8.08 | 23.72
67:55:53 | 31 | 8.08 | 23.72
67:56:53 | 31 | 8.08 | 23.72
67:57:53 | 31 | 8.08 | 23.72
67:58:53 | 31 | 8.08 | 23.72
67:59:53 | 31 | 8.08 | 23.72
68:00:53 | 31 | 8.08 | 23.72
68:01:53 | 32 | 8.08 | 23.72
68:02:53 | 32 | 8.08 | 23.72
68:03:53 | 32 | 8.08 | 23.72
68:04:53 | 31 | 8.08 | 23.72
68:05:53 | 31 | 8.08 | 23.72
68:06:53 | 31 | 8.08 | 23.72
68:07:53 | 31 | 8.08 | 23.72
68:08:53 | 31 | 8.08 | 23.72
68:09:53 | 31 | 8.08 | 23.72
68:10:53 | 31 | 8.08 | 23.72
68:11:53 | 31 | 8.08 | 23.72
68:12:53 | 31 | 8.08 | 23.72
68:13:53 | 31 | 8.08 | 23.72
68:14:53 | 31 | 8.08 | 23.72
68:15:53 | 31 | 8.08 | 23.72
68:16:53 | 31 | 8.07 | 23.82
68:17:53 | 31 | 8.07 | 23.82
68:18:53 | 31 | 8.07 | 23.82
68:19:53 | 31 | 8.07 | 23.82
68:20:53 | 31 | 8.07 | 23.82
68:21:53 | 31 | 8.07 | 23.82
68:22:53 | 31 | 8.07 | 23.82
68:23:53 | 31 | 8.07 | 23.82
68:24:53 | 31 | 8.07 | 23.82
68:25:53 | 31 | 8.07 | 23.82
68:26:53 | 31 | 8.07 | 23.82
68:27:53 | 31 | 8.07 | 23.82
68:28:53 | 31 | 8.07 | 23.82
68:29:53 | 31 | 8.07 | 23.82
68:30:53 | 31 | 8.07 | 23.82
68:31:53 | 31 | 8.07 | 23.82
68:32:53 | 31 | 8.07 | 23.82
68:33:53 | 31 | 8.07 | 23.82
68:34:53 | 31 | 8.07 | 23.82
68:35:53 | 32 | 8.07 | 23.82
68:36:53 | 31 | 8.07 | 23.82
68:37:53 | 31 | 8.07 | 23.82
68:38:53 | 32 | 8.07 | 23.82
68:39:53 | 31 | 8.07 | 23.82
68:40:53 | 31 | 8.07 | 23.82
68:41:53 | 31 | 8.07 | 23.82
68:42:53 | 31 | 8.07 | 23.82
68:43:53 | 31 | 8.07 | 23.82
68:44:53 | 31 | 8.07 | 23.82
68:45:53 | 32 | 8.07 | 23.93
68:46:53 | 31 | 8.07 | 23.82
68:47:53 | 31 | 8.07 | 23.82
68:48:53 | 31 | 8.07 | 23.93
68:49:53 | 31 | 8.07 | 23.93
68:50:53 | 31 | 8.07 | 23.93
68:51:53 | 31 | 8.07 | 23.93
68:52:53 | 31 | 8.07 | 23.93
68:53:53 | 31 | 8.07 | 23.93
68:54:53 | 32 | 8.07 | 23.93
68:55:53 | 31 | 8.07 | 23.93
68:56:53 | 31 | 8.07 | 23.93
68:57:53 | 31 | 8.07 | 23.93
68:58:53 | 31 | 8.07 | 23.93
68:59:53 | 31 | 8.07 | 23.93
69:00:53 | 31 | 8.07 | 23.93
69:01:53 | 31 | 8.07 | 23.93
69:02:53 | 31 | 8.07 | 23.93
69:03:53 | 31 | 8.07 | 23.93
69:04:53 | 31 | 8.07 | 23.93
69:05:53 | 31 | 8.07 | 23.93
69:06:53 | 31 | 8.07 | 23.93
69:07:53 | 31 | 8.07 | 23.93
69:08:53 | 31 | 8.07 | 23.93
69:09:53 | 31 | 8.07 | 23.93
69:10:53 | 32 | 8.07 | 23.93
69:11:53 | 31 | 8.07 | 23.93
69:12:53 | 31 | 8.07 | 23.93
69:13:53 | 31 | 8.07 | 23.93
69:14:53 | 31 | 8.07 | 23.93
69:15:53 | 31 | 8.07 | 23.93
69:16:53 | 32 | 8.07 | 23.93
69:17:53 | 31 | 8.07 | 23.93
69:18:53 | 31 | 8.07 | 23.93
69:19:53 | 31 | 8.07 | 23.93
69:20:53 | 31 | 8.07 | 23.93
69:21:53 | 31 | 8.07 | 23.93
69:22:53 | 32 | 8.07 | 23.93
69:23:53 | 32 | 8.07 | 23.93
69:24:53 | 31 | 8.07 | 23.93
69:25:53 | 31 | 8.07 | 23.93
69:26:53 | 31 | 8.07 | 23.93
69:27:53 | 31 | 8.07 | 23.93
69:28:53 | 31 | 8.07 | 23.93
69:29:53 | 31 | 8.06 | 24.04
69:30:53 | 31 | 8.06 | 24.04
69:31:53 | 31 | 8.07 | 23.93
69:32:53 | 31 | 8.06 | 24.04
69:33:53 | 31 | 8.06 | 24.04
69:34:53 | 31 | 8.06 | 24.04
69:35:53 | 31 | 8.06 | 24.04
69:36:53 | 31 | 8.06 | 24.04
69:37:53 | 31 | 8.06 | 24.04
69:38:53 | 31 | 8.06 | 24.04
69:39:53 | 32 | 8.06 | 24.04
69:40:53 | 32 | 8.06 | 24.04
69:41:53 | 31 | 8.06 | 24.04
69:42:53 | 31 | 8.06 | 24.04
69:43:53 | 31 | 8.06 | 24.04
69:44:53 | 31 | 8.06 | 24.04
69:45:53 | 32 | 8.06 | 24.04
69:46:53 | 31 | 8.06 | 24.04
69:47:53 | 31 | 8.06 | 24.04
69:48:53 | 31 | 8.06 | 24.04
69:49:53 | 31 | 8.06 | 24.04
69:50:53 | 31 | 8.06 | 24.04
69:51:53 | 31 | 8.06 | 24.04
69:52:53 | 31 | 8.06 | 24.04
69:53:53 | 31 | 8.06 | 24.04
69:54:53 | 31 | 8.06 | 24.04
69:55:53 | 31 | 8.06 | 24.04
69:56:53 | 31 | 8.06 | 24.04
69:57:53 | 31 | 8.06 | 24.04
69:58:53 | 31 | 8.06 | 24.04
69:59:53 | 31 | 8.06 | 24.04
70:00:53 | 31 | 8.06 | 24.04
70:01:53 | 31 | 8.06 | 24.04
70:02:53 | 31 | 8.06 | 24.04
70:03:53 | 32 | 8.06 | 24.04
70:04:53 | 31 | 8.06 | 24.04
70:05:53 | 31 | 8.06 | 24.04
70:06:53 | 31 | 8.06 | 24.04
70:07:53 | 31 | 8.06 | 24.04
70:08:53 | 31 | 8.05 | 24.14
70:09:53 | 31 | 8.06 | 24.04
70:10:53 | 31 | 8.05 | 24.14
70:11:53 | 32 | 8.05 | 24.14
70:12:53 | 31 | 8.05 | 24.14
70:13:53 | 32 | 8.05 | 24.14
70:14:53 | 31 | 8.05 | 24.14
70:15:53 | 31 | 8.05 | 24.14
70:16:53 | 31 | 8.05 | 24.14
70:17:53 | 31 | 8.05 | 24.14
70:18:53 | 31 | 8.05 | 24.14
70:19:53 | 31 | 8.05 | 24.14
70:20:53 | 31 | 8.05 | 24.14
70:21:53 | 31 | 8.05 | 24.14
70:22:53 | 31 | 8.05 | 24.14
70:23:53 | 31 | 8.05 | 24.14
70:24:53 | 31 | 8.05 | 24.14
70:25:53 | 31 | 8.05 | 24.14
70:26:53 | 31 | 8.05 | 24.14
70:27:53 | 32 | 8.05 | 24.14
70:28:53 | 31 | 8.05 | 24.14
70:29:53 | 31 | 8.05 | 24.14
70:30:53 | 31 | 8.05 | 24.14
70:31:53 | 31 | 8.05 | 24.14
70:32:53 | 31 | 8.05 | 24.14
70:33:53 | 31 | 8.05 | 24.14
70:34:53 | 31 | 8.05 | 24.14
70:35:53 | 31 | 8.05 | 24.14
70:36:53 | 31 | 8.05 | 24.14
70:37:53 | 31 | 8.05 | 24.14
70:38:53 | 31 | 8.05 | 24.14
70:39:53 | 32 | 8.05 | 24.14
70:40:53 | 31 | 8.05 | 24.14
70:41:53 | 31 | 8.05 | 24.14
70:42:53 | 31 | 8.05 | 24.14
70:43:53 | 31 | 8.05 | 24.14
70:44:53 | 31 | 8.05 | 24.14
70:45:53 | 32 | 8.05 | 24.14
70:46:53 | 31 | 8.05 | 24.14
70:47:53 | 31 | 8.05 | 24.14
70:48:53 | 31 | 8.05 | 24.14
70:49:53 | 31 | 8.05 | 24.14
70:50:53 | 31 | 8.04 | 24.25
70:51:53 | 31 | 8.04 | 24.25
70:52:53 | 31 | 8.04 | 24.25
70:53:53 | 31 | 8.04 | 24.25
70:54:53 | 31 | 8.04 | 24.25
70:55:53 | 31 | 8.04 | 24.25
70:56:53 | 31 | 8.04 | 24.25
70:57:53 | 32 | 8.04 | 24.25
70:58:53 | 32 | 8.04 | 24.25
70:59:53 | 31 | 8.04 | 24.25
71:00:53 | 31 | 8.04 | 24.25
71:01:53 | 31 | 8.04 | 24.25
71:02:53 | 31 | 8.04 | 24.25
71:03:53 | 31 | 8.04 | 24.25
71:04:53 | 31 | 8.04 | 24.25
71:05:53 | 31 | 8.04 | 24.25
71:06:53 | 31 | 8.04 | 24.25
71:07:53 | 31 | 8.04 | 24.25
71:08:53 | 31 | 8.04 | 24.25
71:09:53 | 31 | 8.04 | 24.25
71:10:53 | 31 | 8.04 | 24.25
71:11:53 | 31 | 8.04 | 24.25
71:12:53 | 31 | 8.04 | 24.25
71:13:53 | 31 | 8.04 | 24.25
71:14:53 | 31 | 8.04 | 24.25
71:15:53 | 32 | 8.04 | 24.25
71:16:53 | 31 | 8.04 | 24.25
71:17:53 | 32 | 8.04 | 24.25
71:18:53 | 31 | 8.04 | 24.25
71:19:53 | 31 | 8.04 | 24.25
71:20:53 | 31 | 8.04 | 24.25
71:21:53 | 31 | 8.04 | 24.25
71:22:53 | 31 | 8.04 | 24.25
71:23:53 | 31 | 8.04 | 24.25
71:24:53 | 32 | 8.04 | 24.25
71:25:53 | 31 | 8.04 | 24.25
71:26:53 | 31 | 8.04 | 24.25
71:27:53 | 31 | 8.04 | 24.25
71:28:53 | 31 | 8.04 | 24.25
71:29:53 | 31 | 8.04 | 24.25
71:30:53 | 31 | 8.04 | 24.36
71:31:53 | 31 | 8.04 | 24.25
71:32:53 | 32 | 8.04 | 24.25
71:33:53 | 31 | 8.04 | 24.36
71:34:53 | 32 | 8.04 | 24.36
71:35:53 | 31 | 8.04 | 24.36
71:36:53 | 31 | 8.04 | 24.36
71:37:53 | 31 | 8.04 | 24.36
71:38:53 | 31 | 8.04 | 24.36
71:39:53 | 31 | 8.04 | 24.36
71:40:53 | 31 | 8.04 | 24.36
71:41:53 | 31 | 8.04 | 24.36
71:42:53 | 31 | 8.04 | 24.36
71:43:53 | 31 | 8.04 | 24.36
71:44:53 | 31 | 8.04 | 24.36
71:45:53 | 31 | 8.04 | 24.36
71:46:53 | 31 | 8.04 | 24.36
71:47:53 | 31 | 8.04 | 24.36
71:48:53 | 31 | 8.04 | 24.36
71:49:53 | 31 | 8.04 | 24.36
71:50:53 | 31 | 8.04 | 24.36
71:51:53 | 32 | 8.04 | 24.36
71:52:53 | 31 | 8.04 | 24.36
71:53:53 | 32 | 8.04 | 24.36
71:54:53 | 32 | 8.04 | 24.36
71:55:53 | 31 | 8.04 | 24.36
71:56:53 | 32 | 8.04 | 24.36
71:57:53 | 31 | 8.04 | 24.36
71:58:53 | 32 | 8.04 | 24.36
71:59:53 | 32 | 8.04 | 24.36
72:00:53 | 31 | 8.04 | 24.36
72:01:53 | 31 | 8.04 | 24.36
72:02:53 | 31 | 8.04 | 24.36
72:03:53 | 31 | 8.04 | 24.36
72:04:53 | 31 | 8.04 | 24.36
72:05:53 | 31 | 8.04 | 24.36
72:06:53 | 31 | 8.04 | 24.36
72:07:53 | 31 | 8.04 | 24.36
72:08:53 | 31 | 8.04 | 24.36
72:09:53 | 31 | 8.04 | 24.36
72:10:53 | 32 | 8.03 | 24.47
72:11:53 | 31 | 8.04 | 24.36
72:12:53 | 31 | 8.04 | 24.36
72:13:53 | 31 | 8.03 | 24.47
72:14:53 | 31 | 8.03 | 24.47
72:15:53 | 31 | 8.03 | 24.47
72:16:53 | 31 | 8.03 | 24.47
72:17:53 | 31 | 8.03 | 24.47
72:18:53 | 31 | 8.03 | 24.47
72:19:53 | 32 | 8.03 | 24.47
72:20:53 | 31 | 8.03 | 24.47
72:21:53 | 31 | 8.03 | 24.47
72:22:53 | 32 | 8.03 | 24.47
72:23:53 | 31 | 8.03 | 24.47
72:24:53 | 31 | 8.03 | 24.47
72:25:53 | 31 | 8.03 | 24.47
72:26:53 | 31 | 8.03 | 24.47
72:27:53 | 31 | 8.03 | 24.47
72:28:53 | 31 | 8.03 | 24.47
72:29:53 | 31 | 8.03 | 24.47
72:30:53 | 31 | 8.03 | 24.47
72:31:53 | 31 | 8.03 | 24.47
72:32:53 | 31 | 8.03 | 24.47
72:33:53 | 31 | 8.03 | 24.47
72:34:53 | 31 | 8.03 | 24.47
72:35:53 | 32 | 8.03 | 24.47
72:36:53 | 31 | 8.03 | 24.47
72:37:53 | 31 | 8.03 | 24.47
72:38:53 | 32 | 8.03 | 24.47
72:39:53 | 31 | 8.03 | 24.47
72:40:53 | 32 | 8.03 | 24.47
72:41:53 | 31 | 8.03 | 24.47
72:42:53 | 31 | 8.03 | 24.47
72:43:53 | 31 | 8.03 | 24.47
72:44:53 | 32 | 8.03 | 24.47
72:45:53 | 31 | 8.03 | 24.47
72:46:53 | 31 | 8.03 | 24.47
72:47:53 | 32 | 8.03 | 24.47
72:48:53 | 31 | 8.03 | 24.47
72:49:53 | 31 | 8.03 | 24.47
72:50:53 | 32 | 8.03 | 24.47
72:51:53 | 32 | 8.03 | 24.47
72:52:53 | 31 | 8.03 | 24.47
72:53:53 | 32 | 8.03 | 24.47
72:54:53 | 32 | 8.03 | 24.47
72:55:53 | 31 | 8.02 | 24.58
72:56:53 | 32 | 8.02 | 24.58
72:57:53 | 31 | 8.02 | 24.58
72:58:53 | 32 | 8.03 | 24.47
72:59:53 | 31 | 8.02 | 24.58
73:00:53 | 31 | 8.02 | 24.58
73:01:53 | 31 | 8.02 | 24.58
73:02:53 | 31 | 8.02 | 24.58
73:03:53 | 32 | 8.02 | 24.58
73:04:53 | 31 | 8.02 | 24.58
73:05:53 | 32 | 8.02 | 24.58
73:06:53 | 31 | 8.02 | 24.58
73:07:53 | 31 | 8.02 | 24.58
73:08:53 | 32 | 8.02 | 24.58
73:09:53 | 31 | 8.02 | 24.58
73:10:53 | 31 | 8.02 | 24.58
73:11:53 | 31 | 8.02 | 24.58
73:12:53 | 31 | 8.02 | 24.58
73:13:53 | 32 | 8.02 | 24.58
73:14:53 | 31 | 8.02 | 24.58
73:15:53 | 31 | 8.02 | 24.58
73:16:53 | 31 | 8.02 | 24.58
73:17:53 | 31 | 8.02 | 24.58
73:18:53 | 31 | 8.02 | 24.58
73:19:53 | 32 | 8.02 | 24.58
73:20:53 | 32 | 8.02 | 24.58
73:21:53 | 32 | 8.02 | 24.58
73:22:53 | 32 | 8.02 | 24.58
73:23:53 | 32 | 8.02 | 24.58
73:24:53 | 32 | 8.02 | 24.58
73:25:53 | 32 | 8.02 | 24.58
73:26:53 | 32 | 8.02 | 24.58
73:27:53 | 32 | 8.02 | 24.58
73:28:53 | 32 | 8.02 | 24.58
73:29:53 | 32 | 8.02 | 24.58
73:30:53 | 31 | 8.02 | 24.58
73:31:53 | 32 | 8.02 | 24.58
73:32:53 | 32 | 8.02 | 24.58
73:33:53 | 32 | 8.02 | 24.58
73:34:53 | 32 | 8.02 | 24.58
73:35:53 | 32 | 8.02 | 24.58
73:36:53 | 32 | 8.02 | 24.58
73:37:53 | 32 | 8.02 | 24.58
73:38:53 | 32 | 8.02 | 24.58
73:39:53 | 32 | 8.02 | 24.58
73:40:53 | 32 | 8.02 | 24.58
73:41:53 | 32 | 8.02 | 24.58
73:42:53 | 32 | 8.02 | 24.58
73:43:53 | 31 | 8.02 | 24.58
73:44:53 | 32 | 8.02 | 24.58
73:45:53 | 32 | 8.02 | 24.58
73:46:53 | 32 | 8.01 | 24.69
73:47:53 | 32 | 8.01 | 24.69
73:48:53 | 32 | 8.01 | 24.69
73:49:53 | 31 | 8.01 | 24.69
73:50:53 | 32 | 8.02 | 24.58
73:51:53 | 32 | 8.01 | 24.69
73:52:53 | 31 | 8.01 | 24.69
73:53:53 | 32 | 8.01 | 24.69
73:54:53 | 32 | 8.01 | 24.69
73:55:53 | 32 | 8.01 | 24.69
73:56:53 | 31 | 8.01 | 24.69
73:57:53 | 32 | 8.01 | 24.69
73:58:53 | 32 | 8.01 | 24.69
73:59:53 | 31 | 8.01 | 24.69
74:00:53 | 32 | 8.01 | 24.69
74:01:53 | 32 | 8.01 | 24.69
74:02:53 | 31 | 8.01 | 24.69
74:03:53 | 32 | 8.01 | 24.69
74:04:53 | 32 | 8.01 | 24.69
74:05:53 | 31 | 8.01 | 24.69
74:06:53 | 31 | 8.01 | 24.69
74:07:53 | 32 | 8.01 | 24.69
74:08:53 | 32 | 8.01 | 24.69
74:09:53 | 31 | 8.01 | 24.69
74:10:53 | 32 | 8.01 | 24.69
74:11:53 | 31 | 8.01 | 24.69
74:12:53 | 31 | 8.01 | 24.69
74:13:53 | 31 | 8.01 | 24.69
74:14:53 | 32 | 8.01 | 24.69
74:15:53 | 32 | 8.01 | 24.69
74:16:53 | 32 | 8.01 | 24.69
74:17:53 | 31 | 8.01 | 24.69
74:18:53 | 31 | 8.01 | 24.69
74:19:53 | 32 | 8.01 | 24.69
74:20:53 | 31 | 8.01 | 24.69
74:21:53 | 32 | 8.01 | 24.69
74:22:53 | 32 | 8.01 | 24.69
74:23:53 | 32 | 8.01 | 24.69
74:24:53 | 32 | 8.01 | 24.69
74:25:53 | 32 | 8.01 | 24.69
74:26:53 | 32 | 8.01 | 24.69
74:27:53 | 31 | 8.01 | 24.69
74:28:53 | 32 | 8.01 | 24.69
74:29:53 | 31 | 8.01 | 24.69
74:30:53 | 32 | 8.01 | 24.69
74:31:53 | 31 | 8.01 | 24.69
74:32:53 | 32 | 8.01 | 24.69
74:33:53 | 32 | 8.01 | 24.69
74:34:53 | 32 | 8.01 | 24.69
74:35:53 | 32 | 8.01 | 24.69
74:36:53 | 32 | 8.01 | 24.8
74:37:53 | 31 | 8.01 | 24.8
74:38:53 | 32 | 8.01 | 24.8
74:39:53 | 32 | 8.01 | 24.8
74:40:53 | 32 | 8.01 | 24.8
74:41:53 | 32 | 8.01 | 24.8
74:42:53 | 31 | 8.01 | 24.8
74:43:53 | 31 | 8.01 | 24.8
74:44:53 | 32 | 8.01 | 24.8
74:45:53 | 32 | 8.01 | 24.8
74:46:53 | 32 | 8.01 | 24.8
74:47:53 | 32 | 8.01 | 24.8
74:48:53 | 32 | 8.01 | 24.8
74:49:53 | 31 | 8.01 | 24.8
74:50:53 | 32 | 8.01 | 24.8
74:51:53 | 32 | 8.01 | 24.8
74:52:53 | 32 | 8.01 | 24.8
74:53:53 | 32 | 8.01 | 24.8
74:54:53 | 32 | 8.01 | 24.8
74:55:53 | 31 | 8.01 | 24.8
74:56:53 | 32 | 8.01 | 24.8
74:57:53 | 32 | 8.01 | 24.8
74:58:53 | 31 | 8.01 | 24.8
74:59:53 | 32 | 8.01 | 24.8
75:00:53 | 32 | 8.01 | 24.8
75:01:53 | 32 | 8.01 | 24.8
75:02:53 | 32 | 8.01 | 24.8
75:03:53 | 32 | 8.01 | 24.8
75:04:53 | 32 | 8.01 | 24.8
75:05:53 | 32 | 8.01 | 24.8
75:06:53 | 32 | 8.01 | 24.8
75:07:53 | 32 | 8.01 | 24.8
75:08:53 | 32 | 8.01 | 24.8
75:09:53 | 32 | 8.01 | 24.8
75:10:53 | 32 | 8.01 | 24.8
75:11:53 | 32 | 8.01 | 24.8
75:12:53 | 32 | 8.01 | 24.8
75:13:53 | 32 | 8.01 | 24.8
75:14:53 | 32 | 8.01 | 24.8
75:15:53 | 31 | 8.01 | 24.8
75:16:53 | 32 | 8 | 24.91
75:17:53 | 32 | 8 | 24.91
75:18:53 | 32 | 8 | 24.91
75:19:53 | 32 | 8 | 24.91
75:20:53 | 32 | 8 | 24.91
75:21:53 | 32 | 8 | 24.91
75:22:53 | 32 | 8 | 24.91
75:23:53 | 32 | 8 | 24.91
75:24:53 | 32 | 8 | 24.91
75:25:53 | 32 | 8 | 24.91
75:26:53 | 32 | 8 | 24.91
75:27:53 | 32 | 8 | 24.91
75:28:53 | 31 | 8 | 24.91
75:29:53 | 31 | 8 | 24.91
75:30:53 | 32 | 8 | 24.91
75:31:53 | 32 | 8 | 24.91
75:32:53 | 31 | 8 | 24.91
75:33:53 | 32 | 8 | 24.91
75:34:53 | 32 | 8 | 24.91
75:35:53 | 31 | 8 | 24.91
75:36:53 | 32 | 8 | 24.91
75:37:53 | 32 | 8 | 24.91
75:38:53 | 32 | 8 | 24.91
75:39:53 | 32 | 8 | 24.91
75:40:53 | 31 | 8 | 24.91
75:41:53 | 32 | 8 | 24.91
75:42:53 | 32 | 8 | 24.91
75:43:53 | 32 | 8 | 24.91
75:44:53 | 32 | 8 | 24.91
75:45:53 | 32 | 8 | 24.91
75:46:53 | 32 | 8 | 24.91
75:47:53 | 32 | 8 | 24.91
75:48:53 | 32 | 8 | 24.91
75:49:53 | 32 | 8 | 24.91
75:50:53 | 32 | 8 | 24.91
75:51:53 | 32 | 8 | 24.91
75:52:53 | 32 | 8 | 24.91
75:53:53 | 32 | 8 | 24.91
75:54:53 | 32 | 8 | 24.91
75:55:53 | 32 | 8 | 24.91
75:56:53 | 32 | 8 | 24.91
75:57:53 | 32 | 8 | 24.91
75:58:53 | 32 | 8 | 24.91
75:59:53 | 32 | 8 | 24.91
76:00:53 | 32 | 8 | 24.91
76:01:53 | 32 | 8 | 24.91
76:02:53 | 32 | 8 | 24.91
76:03:53 | 32 | 8 | 24.91
76:04:53 | 32 | 8 | 24.91
76:05:53 | 32 | 7.99 | 25.02
76:06:53 | 32 | 8 | 24.91
76:07:53 | 32 | 7.99 | 25.02
76:08:53 | 31 | 8 | 24.91
76:09:53 | 32 | 8 | 24.91
76:10:53 | 31 | 7.99 | 25.02
76:11:53 | 32 | 7.99 | 25.02
76:12:53 | 32 | 7.99 | 25.02
76:13:53 | 31 | 8 | 24.91
76:14:53 | 32 | 7.99 | 25.02
76:15:53 | 32 | 7.99 | 25.02
76:16:53 | 32 | 7.99 | 25.02
76:17:53 | 31 | 7.99 | 25.02
76:18:53 | 32 | 7.99 | 25.02
76:19:53 | 32 | 7.99 | 25.02
76:20:53 | 31 | 7.99 | 25.02
76:21:53 | 32 | 7.99 | 25.02
76:22:53 | 32 | 7.99 | 25.02
76:23:53 | 31 | 7.99 | 25.02
76:24:53 | 31 | 7.99 | 25.02
76:25:53 | 32 | 7.99 | 25.02
76:26:53 | 32 | 7.99 | 25.02
76:27:53 | 31 | 7.99 | 25.02
76:28:53 | 32 | 7.99 | 25.02
76:29:53 | 32 | 7.99 | 25.02
76:30:53 | 31 | 7.99 | 25.02
76:31:53 | 32 | 7.99 | 25.02
76:32:53 | 32 | 7.99 | 25.02
76:33:53 | 32 | 7.99 | 25.02
76:34:53 | 32 | 7.99 | 25.02
76:35:53 | 32 | 7.99 | 25.02
76:36:53 | 32 | 7.99 | 25.02
76:37:53 | 32 | 7.99 | 25.02
76:38:53 | 31 | 7.99 | 25.02
76:39:53 | 32 | 7.99 | 25.02
76:40:53 | 31 | 7.99 | 25.02
76:41:53 | 32 | 7.99 | 25.02
76:42:53 | 32 | 7.99 | 25.02
76:43:53 | 32 | 7.99 | 25.02
76:44:53 | 32 | 7.99 | 25.02
76:45:53 | 31 | 7.99 | 25.02
76:46:53 | 32 | 7.99 | 25.02
76:47:53 | 31 | 7.99 | 25.02
76:48:53 | 32 | 7.99 | 25.02
76:49:53 | 32 | 7.99 | 25.02
76:50:53 | 32 | 7.99 | 25.02
76:51:53 | 32 | 7.99 | 25.02
76:52:53 | 32 | 7.99 | 25.02
76:53:53 | 32 | 7.99 | 25.02
76:54:53 | 32 | 7.99 | 25.02
76:55:53 | 32 | 7.99 | 25.02
76:56:53 | 32 | 7.99 | 25.02
76:57:53 | 32 | 7.99 | 25.02
76:58:53 | 32 | 7.99 | 25.02
76:59:53 | 32 | 7.99 | 25.02
77:00:53 | 32 | 7.99 | 25.02
77:01:53 | 32 | 7.98 | 25.13
77:02:53 | 32 | 7.98 | 25.13
77:03:53 | 32 | 7.98 | 25.13
77:04:53 | 31 | 7.99 | 25.02
77:05:53 | 32 | 7.98 | 25.13
77:06:53 | 32 | 7.98 | 25.13
77:07:53 | 32 | 7.98 | 25.13
77:08:53 | 32 | 7.98 | 25.13
77:09:53 | 32 | 7.98 | 25.13
77:10:53 | 32 | 7.98 | 25.13
77:11:53 | 32 | 7.98 | 25.13
77:12:53 | 32 | 7.98 | 25.13
77:13:53 | 32 | 7.98 | 25.13
77:14:53 | 31 | 7.98 | 25.13
77:15:53 | 32 | 7.98 | 25.13
77:16:53 | 31 | 7.98 | 25.13
77:17:53 | 32 | 7.98 | 25.13
77:18:53 | 32 | 7.98 | 25.13
77:19:53 | 32 | 7.98 | 25.13
77:20:53 | 31 | 7.98 | 25.13
77:21:53 | 32 | 7.98 | 25.13
77:22:53 | 32 | 7.98 | 25.13
77:23:53 | 32 | 7.98 | 25.13
77:24:53 | 31 | 7.98 | 25.13
77:25:53 | 31 | 7.98 | 25.13
77:26:53 | 32 | 7.98 | 25.13
77:27:53 | 32 | 7.98 | 25.13
77:28:53 | 32 | 7.98 | 25.13
77:29:53 | 32 | 7.98 | 25.13
77:30:53 | 32 | 7.98 | 25.13
77:31:53 | 32 | 7.98 | 25.13
77:32:53 | 32 | 7.98 | 25.13
77:33:53 | 32 | 7.98 | 25.13
77:34:53 | 32 | 7.98 | 25.13
77:35:53 | 32 | 7.98 | 25.13
77:36:53 | 32 | 7.98 | 25.13
77:37:53 | 32 | 7.98 | 25.13
77:38:53 | 31 | 7.98 | 25.13
77:39:53 | 31 | 7.98 | 25.13
77:40:53 | 32 | 7.98 | 25.13
77:41:53 | 32 | 7.98 | 25.13
77:42:53 | 32 | 7.98 | 25.13
77:43:53 | 32 | 7.98 | 25.13
77:44:53 | 32 | 7.98 | 25.13
77:45:53 | 31 | 7.98 | 25.13
77:46:53 | 32 | 7.98 | 25.13
77:47:53 | 31 | 7.98 | 25.13
77:48:53 | 32 | 7.98 | 25.13
77:49:53 | 32 | 7.98 | 25.13
77:50:53 | 32 | 7.98 | 25.13
77:51:53 | 32 | 7.98 | 25.13
77:52:53 | 32 | 7.98 | 25.13
77:53:53 | 31 | 7.98 | 25.13
77:54:53 | 32 | 7.98 | 25.25
77:55:53 | 32 | 7.98 | 25.25
77:56:53 | 32 | 7.98 | 25.25
77:57:53 | 32 | 7.98 | 25.13
77:58:53 | 32 | 7.98 | 25.25
77:59:53 | 32 | 7.98 | 25.25
78:00:53 | 31 | 7.98 | 25.25
78:01:53 | 32 | 7.98 | 25.25
78:02:53 | 32 | 7.98 | 25.25
78:03:53 | 32 | 7.98 | 25.25
78:04:53 | 32 | 7.98 | 25.25
78:05:53 | 32 | 7.98 | 25.25
78:06:53 | 32 | 7.98 | 25.25
78:07:53 | 32 | 7.98 | 25.25
78:08:53 | 32 | 7.98 | 25.25
78:09:53 | 32 | 7.98 | 25.25
78:10:53 | 32 | 7.98 | 25.25
78:11:53 | 31 | 7.98 | 25.25
78:12:53 | 32 | 7.98 | 25.25
78:13:53 | 31 | 7.98 | 25.25
78:14:53 | 32 | 7.98 | 25.25
78:15:53 | 32 | 7.98 | 25.25
78:16:53 | 32 | 7.98 | 25.25
78:17:53 | 32 | 7.98 | 25.25
78:18:53 | 32 | 7.98 | 25.25
78:19:53 | 32 | 7.98 | 25.25
78:20:53 | 32 | 7.98 | 25.25
78:21:53 | 32 | 7.98 | 25.25
78:22:53 | 31 | 7.98 | 25.25
78:23:53 | 32 | 7.98 | 25.25
78:24:53 | 32 | 7.98 | 25.25
78:25:53 | 32 | 7.98 | 25.25
78:26:53 | 32 | 7.98 | 25.25
78:27:53 | 32 | 7.98 | 25.25
78:28:53 | 32 | 7.98 | 25.25
78:29:53 | 32 | 7.98 | 25.25
78:30:53 | 32 | 7.98 | 25.25
78:31:53 | 32 | 7.98 | 25.25
78:32:53 | 32 | 7.98 | 25.25
78:33:53 | 32 | 7.98 | 25.25
78:34:53 | 31 | 7.98 | 25.25
78:35:53 | 32 | 7.98 | 25.25
78:36:53 | 32 | 7.98 | 25.25
78:37:53 | 32 | 7.98 | 25.25
78:38:53 | 32 | 7.97 | 25.36
78:39:53 | 32 | 7.98 | 25.25
78:40:53 | 32 | 7.98 | 25.25
78:41:53 | 32 | 7.98 | 25.25
78:42:53 | 32 | 7.98 | 25.25
78:43:53 | 32 | 7.98 | 25.25
78:44:53 | 31 | 7.98 | 25.25
78:45:53 | 32 | 7.98 | 25.25
78:46:53 | 32 | 7.98 | 25.25
78:47:53 | 32 | 7.97 | 25.36
78:48:53 | 32 | 7.97 | 25.36
78:49:53 | 32 | 7.97 | 25.36
78:50:53 | 32 | 7.97 | 25.36
78:51:53 | 32 | 7.97 | 25.36
78:52:53 | 32 | 7.98 | 25.25
78:53:53 | 32 | 7.97 | 25.36
78:54:53 | 32 | 7.97 | 25.36
78:55:53 | 32 | 7.97 | 25.36
78:56:53 | 32 | 7.97 | 25.36
78:57:53 | 32 | 7.97 | 25.36
78:58:53 | 32 | 7.97 | 25.36
78:59:53 | 32 | 7.97 | 25.36
79:00:53 | 32 | 7.97 | 25.36
79:01:53 | 31 | 7.97 | 25.36
79:02:53 | 32 | 7.97 | 25.36
79:03:53 | 32 | 7.97 | 25.36
79:04:53 | 32 | 7.97 | 25.36
79:05:53 | 32 | 7.97 | 25.36
79:06:53 | 32 | 7.97 | 25.36
79:07:53 | 32 | 7.97 | 25.36
79:08:53 | 32 | 7.97 | 25.36
79:09:53 | 32 | 7.97 | 25.36
79:10:53 | 32 | 7.97 | 25.36
79:11:53 | 32 | 7.97 | 25.36
79:12:53 | 31 | 7.97 | 25.36
79:13:53 | 32 | 7.97 | 25.36
79:14:53 | 32 | 7.97 | 25.36
79:15:53 | 32 | 7.97 | 25.36
79:16:53 | 31 | 7.97 | 25.36
79:17:53 | 32 | 7.97 | 25.36
79:18:53 | 31 | 7.97 | 25.36
79:19:53 | 32 | 7.97 | 25.36
79:20:53 | 32 | 7.97 | 25.36
79:21:53 | 32 | 7.97 | 25.36
79:22:53 | 32 | 7.97 | 25.36
79:23:53 | 32 | 7.97 | 25.36
79:24:53 | 32 | 7.97 | 25.36
79:25:53 | 32 | 7.97 | 25.36
79:26:53 | 32 | 7.97 | 25.36
79:27:53 | 32 | 7.97 | 25.36
79:28:53 | 32 | 7.97 | 25.36
79:29:53 | 32 | 7.97 | 25.36
79:30:53 | 31 | 7.97 | 25.36
79:31:53 | 32 | 7.97 | 25.36
79:32:53 | 32 | 7.97 | 25.36
79:33:53 | 32 | 7.97 | 25.36
79:34:53 | 32 | 7.97 | 25.36
79:35:53 | 31 | 7.97 | 25.36
79:36:53 | 32 | 7.97 | 25.36
79:37:53 | 32 | 7.97 | 25.36
79:38:53 | 32 | 7.97 | 25.36
79:39:53 | 32 | 7.96 | 25.48
79:40:53 | 31 | 7.97 | 25.36
79:41:53 | 32 | 7.96 | 25.48
79:42:53 | 32 | 7.97 | 25.36
79:43:53 | 32 | 7.96 | 25.48
79:44:53 | 32 | 7.97 | 25.36
79:45:53 | 32 | 7.96 | 25.48
79:46:53 | 31 | 7.97 | 25.36
79:47:53 | 31 | 7.96 | 25.48
79:48:53 | 32 | 7.96 | 25.48
79:49:53 | 32 | 7.97 | 25.36
79:50:53 | 32 | 7.96 | 25.48
79:51:53 | 32 | 7.96 | 25.48
79:52:53 | 32 | 7.96 | 25.48
79:53:53 | 32 | 7.96 | 25.48
79:54:53 | 32 | 7.96 | 25.48
79:55:53 | 32 | 7.96 | 25.48
79:56:53 | 32 | 7.96 | 25.48
79:57:53 | 31 | 7.96 | 25.48
79:58:53 | 32 | 7.96 | 25.48
79:59:53 | 31 | 7.96 | 25.48
80:00:53 | 31 | 7.96 | 25.48
80:01:53 | 32 | 7.96 | 25.48
80:02:53 | 32 | 7.96 | 25.48
80:03:53 | 32 | 7.96 | 25.48
80:04:53 | 32 | 7.96 | 25.48
80:05:53 | 32 | 7.96 | 25.48
80:06:53 | 32 | 7.96 | 25.48
80:07:53 | 31 | 7.96 | 25.48
80:08:53 | 32 | 7.96 | 25.48
80:09:53 | 32 | 7.96 | 25.48
80:10:53 | 32 | 7.96 | 25.48
80:11:53 | 31 | 7.96 | 25.48
80:12:53 | 32 | 7.96 | 25.48
80:13:53 | 31 | 7.96 | 25.48
80:14:53 | 31 | 7.96 | 25.48
80:15:53 | 32 | 7.96 | 25.48
80:16:53 | 32 | 7.96 | 25.48
80:17:53 | 32 | 7.96 | 25.48
80:18:53 | 31 | 7.96 | 25.48
80:19:53 | 31 | 7.96 | 25.48
80:20:53 | 32 | 7.96 | 25.48
80:21:53 | 31 | 7.96 | 25.48
80:22:53 | 32 | 7.96 | 25.48
80:23:53 | 31 | 7.96 | 25.48
80:24:53 | 32 | 7.96 | 25.48
80:25:53 | 32 | 7.96 | 25.48
80:26:53 | 32 | 7.96 | 25.48
80:27:53 | 32 | 7.96 | 25.48
80:28:53 | 31 | 7.96 | 25.48
80:29:53 | 31 | 7.95 | 25.59
80:30:53 | 32 | 7.95 | 25.59
80:31:53 | 31 | 7.96 | 25.48
80:32:53 | 31 | 7.96 | 25.48
80:33:53 | 32 | 7.96 | 25.48
80:34:53 | 32 | 7.96 | 25.48
80:35:53 | 31 | 7.96 | 25.48
80:36:53 | 31 | 7.96 | 25.48
80:37:53 | 32 | 7.96 | 25.48
80:38:53 | 32 | 7.96 | 25.48
80:39:53 | 31 | 7.96 | 25.48
80:40:53 | 32 | 7.96 | 25.48
80:41:53 | 32 | 7.96 | 25.48
80:42:53 | 32 | 7.96 | 25.48
80:43:53 | 31 | 7.96 | 25.48
80:44:53 | 32 | 7.95 | 25.59
80:45:53 | 32 | 7.96 | 25.48
80:46:53 | 31 | 7.96 | 25.48
80:47:53 | 32 | 7.95 | 25.59
80:48:53 | 32 | 7.95 | 25.59
80:49:53 | 32 | 7.95 | 25.59
80:50:53 | 31 | 7.95 | 25.59
80:51:53 | 32 | 7.95 | 25.59
80:52:53 | 32 | 7.95 | 25.59
80:53:53 | 31 | 7.95 | 25.59
80:54:53 | 32 | 7.95 | 25.59
80:55:53 | 32 | 7.95 | 25.59
80:56:53 | 32 | 7.95 | 25.59
80:57:53 | 32 | 7.95 | 25.59
80:58:53 | 32 | 7.95 | 25.59
80:59:53 | 31 | 7.95 | 25.59
81:00:53 | 31 | 7.95 | 25.59
81:01:53 | 31 | 7.95 | 25.59
81:02:53 | 32 | 7.95 | 25.59
81:03:53 | 32 | 7.95 | 25.59
81:04:53 | 31 | 7.95 | 25.59
81:05:53 | 32 | 7.95 | 25.59
81:06:53 | 32 | 7.95 | 25.59
81:07:53 | 31 | 7.95 | 25.59
81:08:53 | 32 | 7.95 | 25.59
81:09:53 | 32 | 7.95 | 25.59
81:10:53 | 31 | 7.95 | 25.59
81:11:53 | 31 | 7.95 | 25.59
81:12:53 | 32 | 7.95 | 25.59
81:13:53 | 31 | 7.95 | 25.59
81:14:53 | 31 | 7.95 | 25.59
81:15:53 | 31 | 7.95 | 25.59
81:16:53 | 32 | 7.95 | 25.59
81:17:53 | 31 | 7.95 | 25.59
81:18:53 | 31 | 7.95 | 25.59
81:19:53 | 32 | 7.95 | 25.59
81:20:53 | 31 | 7.95 | 25.59
81:21:53 | 31 | 7.95 | 25.59
81:22:53 | 31 | 7.95 | 25.59
81:23:53 | 32 | 7.95 | 25.59
81:24:53 | 31 | 7.95 | 25.59
81:25:53 | 31 | 7.95 | 25.59
81:26:53 | 32 | 7.95 | 25.59
81:27:53 | 31 | 7.95 | 25.59
81:28:53 | 31 | 7.95 | 25.59
81:29:53 | 31 | 7.95 | 25.59
81:30:53 | 31 | 7.95 | 25.59
81:31:53 | 31 | 7.95 | 25.59
81:32:53 | 31 | 7.95 | 25.59
81:33:53 | 32 | 7.95 | 25.59
81:34:53 | 31 | 7.95 | 25.59
81:35:53 | 32 | 7.95 | 25.59
81:36:53 | 31 | 7.95 | 25.59
81:37:53 | 31 | 7.95 | 25.59
81:38:53 | 31 | 7.95 | 25.59
81:39:53 | 32 | 7.95 | 25.59
81:40:53 | 31 | 7.95 | 25.59
81:41:53 | 32 | 7.95 | 25.59
81:42:53 | 32 | 7.95 | 25.59
81:43:53 | 32 | 7.95 | 25.59
81:44:53 | 31 | 7.95 | 25.59
81:45:53 | 31 | 7.95 | 25.71
81:46:53 | 32 | 7.95 | 25.71
81:47:53 | 31 | 7.95 | 25.71
81:48:53 | 32 | 7.95 | 25.71
81:49:53 | 31 | 7.95 | 25.71
81:50:53 | 31 | 7.95 | 25.71
81:51:53 | 31 | 7.95 | 25.71
81:52:53 | 31 | 7.95 | 25.71
81:53:53 | 31 | 7.95 | 25.71
81:54:53 | 32 | 7.95 | 25.71
81:55:53 | 31 | 7.95 | 25.71
81:56:53 | 31 | 7.95 | 25.71
81:57:53 | 31 | 7.95 | 25.71
81:58:53 | 31 | 7.95 | 25.71
81:59:53 | 31 | 7.95 | 25.71
82:00:53 | 32 | 7.95 | 25.71
82:01:53 | 32 | 7.95 | 25.71
82:02:53 | 31 | 7.95 | 25.71
82:03:53 | 31 | 7.95 | 25.71
82:04:53 | 31 | 7.95 | 25.71
82:05:53 | 31 | 7.95 | 25.71
82:06:53 | 31 | 7.95 | 25.71
82:07:53 | 31 | 7.95 | 25.71
82:08:53 | 31 | 7.95 | 25.71
82:09:53 | 32 | 7.95 | 25.71
82:10:53 | 31 | 7.95 | 25.71
82:11:53 | 31 | 7.95 | 25.71
82:12:53 | 32 | 7.95 | 25.71
82:13:53 | 31 | 7.95 | 25.71
82:14:53 | 32 | 7.95 | 25.71
82:15:53 | 31 | 7.95 | 25.71
82:16:53 | 32 | 7.95 | 25.71
82:17:53 | 31 | 7.95 | 25.71
82:18:53 | 31 | 7.95 | 25.71
82:19:53 | 31 | 7.95 | 25.71
82:20:53 | 31 | 7.95 | 25.71
82:21:53 | 32 | 7.95 | 25.71
82:22:53 | 31 | 7.95 | 25.71
82:23:53 | 32 | 7.95 | 25.71
82:24:53 | 31 | 7.95 | 25.71
82:25:53 | 31 | 7.95 | 25.71
82:26:53 | 31 | 7.95 | 25.71
82:27:53 | 32 | 7.95 | 25.71
82:28:53 | 32 | 7.95 | 25.71
82:29:53 | 32 | 7.95 | 25.71
82:30:53 | 31 | 7.95 | 25.71
82:31:53 | 31 | 7.95 | 25.71
82:32:53 | 32 | 7.95 | 25.71
82:33:53 | 31 | 7.95 | 25.71
82:34:53 | 31 | 7.94 | 25.82
82:35:53 | 31 | 7.95 | 25.71
82:36:53 | 32 | 7.95 | 25.71
82:37:53 | 31 | 7.95 | 25.71
82:38:53 | 31 | 7.95 | 25.71
82:39:53 | 32 | 7.94 | 25.82
82:40:53 | 31 | 7.94 | 25.82
82:41:53 | 31 | 7.94 | 25.82
82:42:53 | 31 | 7.94 | 25.82
82:43:53 | 31 | 7.95 | 25.71
82:44:53 | 31 | 7.94 | 25.82
82:45:53 | 31 | 7.94 | 25.82
82:46:53 | 32 | 7.94 | 25.82
82:47:53 | 31 | 7.94 | 25.82
82:48:53 | 31 | 7.94 | 25.82
82:49:53 | 31 | 7.94 | 25.82
82:50:53 | 31 | 7.94 | 25.82
82:51:53 | 31 | 7.94 | 25.82
82:52:53 | 31 | 7.94 | 25.82
82:53:53 | 31 | 7.94 | 25.82
82:54:53 | 31 | 7.94 | 25.82
82:55:53 | 31 | 7.94 | 25.82
82:56:53 | 32 | 7.94 | 25.82
82:57:53 | 31 | 7.94 | 25.82
82:58:53 | 31 | 7.94 | 25.82
82:59:53 | 31 | 7.94 | 25.82
83:00:53 | 31 | 7.94 | 25.82
83:01:53 | 31 | 7.94 | 25.82
83:02:53 | 31 | 7.94 | 25.82
83:03:53 | 31 | 7.94 | 25.82
83:04:53 | 31 | 7.94 | 25.82
83:05:53 | 31 | 7.94 | 25.82
83:06:53 | 31 | 7.94 | 25.82
83:07:53 | 31 | 7.94 | 25.82
83:08:53 | 32 | 7.94 | 25.82
83:09:53 | 32 | 7.94 | 25.82
83:10:53 | 31 | 7.94 | 25.82
83:11:53 | 31 | 7.94 | 25.82
83:12:53 | 32 | 7.94 | 25.82
83:13:53 | 31 | 7.94 | 25.82
83:14:53 | 31 | 7.94 | 25.82
83:15:53 | 31 | 7.94 | 25.82
83:16:53 | 31 | 7.94 | 25.82
83:17:53 | 31 | 7.94 | 25.82
83:18:53 | 31 | 7.94 | 25.82
83:19:53 | 31 | 7.94 | 25.82
83:20:53 | 31 | 7.94 | 25.82
83:21:53 | 31 | 7.94 | 25.82
83:22:53 | 31 | 7.94 | 25.82
83:23:53 | 32 | 7.94 | 25.82
83:24:53 | 31 | 7.94 | 25.82
83:25:53 | 31 | 7.94 | 25.82
83:26:53 | 31 | 7.94 | 25.82
83:27:53 | 31 | 7.94 | 25.82
83:28:53 | 31 | 7.94 | 25.82
83:29:53 | 31 | 7.94 | 25.82
83:30:53 | 31 | 7.94 | 25.82
83:31:53 | 31 | 7.94 | 25.82
83:32:53 | 31 | 7.94 | 25.82
83:33:53 | 32 | 7.94 | 25.82
83:34:53 | 32 | 7.94 | 25.82
83:35:53 | 31 | 7.94 | 25.82
83:36:53 | 31 | 7.94 | 25.82
83:37:53 | 31 | 7.94 | 25.82
83:38:53 | 31 | 7.94 | 25.82
83:39:53 | 31 | 7.94 | 25.82
83:40:53 | 31 | 7.94 | 25.82
83:41:53 | 31 | 7.94 | 25.82
83:42:53 | 31 | 7.94 | 25.82
83:43:53 | 31 | 7.94 | 25.82
83:44:53 | 32 | 7.94 | 25.82
83:45:53 | 31 | 7.94 | 25.82
83:46:53 | 32 | 7.94 | 25.82
83:47:53 | 31 | 7.94 | 25.82
83:48:53 | 31 | 7.93 | 25.94
83:49:53 | 31 | 7.93 | 25.94
83:50:53 | 31 | 7.93 | 25.94
83:51:53 | 32 | 7.93 | 25.94
83:52:53 | 31 | 7.93 | 25.94
83:53:53 | 32 | 7.93 | 25.94
83:54:53 | 31 | 7.93 | 25.94
83:55:53 | 31 | 7.93 | 25.94
83:56:53 | 31 | 7.93 | 25.94
83:57:53 | 31 | 7.93 | 25.94
83:58:53 | 31 | 7.93 | 25.94
83:59:53 | 32 | 7.93 | 25.94
84:00:53 | 31 | 7.93 | 25.94
84:01:53 | 31 | 7.93 | 25.94
84:02:53 | 32 | 7.93 | 25.94
84:03:53 | 31 | 7.93 | 25.94
84:04:53 | 31 | 7.93 | 25.94
84:05:53 | 32 | 7.93 | 25.94
84:06:53 | 31 | 7.93 | 25.94
84:07:53 | 31 | 7.93 | 25.94
84:08:53 | 32 | 7.93 | 25.94
84:09:53 | 31 | 7.93 | 25.94
84:10:53 | 32 | 7.93 | 25.94
84:11:53 | 32 | 7.93 | 25.94
84:12:53 | 31 | 7.93 | 25.94
84:13:53 | 31 | 7.93 | 25.94
84:14:53 | 31 | 7.93 | 25.94
84:15:53 | 31 | 7.93 | 25.94
84:16:53 | 31 | 7.93 | 25.94
84:17:53 | 31 | 7.93 | 25.94
84:18:53 | 31 | 7.93 | 25.94
84:19:53 | 31 | 7.93 | 25.94
84:20:53 | 31 | 7.93 | 25.94
84:21:53 | 31 | 7.93 | 25.94
84:22:53 | 31 | 7.93 | 25.94
84:23:53 | 31 | 7.93 | 25.94
84:24:53 | 31 | 7.93 | 25.94
84:25:53 | 31 | 7.93 | 25.94
84:26:53 | 31 | 7.93 | 25.94
84:27:53 | 31 | 7.93 | 25.94
84:28:53 | 31 | 7.93 | 25.94
84:29:53 | 31 | 7.93 | 25.94
84:30:53 | 31 | 7.93 | 25.94
84:31:53 | 32 | 7.93 | 25.94
84:32:53 | 32 | 7.93 | 25.94
84:33:53 | 31 | 7.93 | 25.94
84:34:53 | 32 | 7.93 | 25.94
84:35:53 | 31 | 7.93 | 25.94
84:36:53 | 31 | 7.93 | 25.94
84:37:53 | 32 | 7.93 | 25.94
84:38:53 | 31 | 7.93 | 25.94
84:39:53 | 31 | 7.93 | 25.94
84:40:53 | 31 | 7.93 | 25.94
84:41:53 | 31 | 7.93 | 25.94
84:42:53 | 31 | 7.93 | 25.94
84:43:53 | 31 | 7.93 | 25.94
84:44:53 | 31 | 7.93 | 25.94
84:45:53 | 31 | 7.93 | 25.94
84:46:53 | 31 | 7.93 | 25.94
84:47:53 | 31 | 7.93 | 25.94
84:48:53 | 31 | 7.93 | 25.94
84:49:53 | 31 | 7.93 | 25.94
84:50:53 | 31 | 7.93 | 25.94
84:51:53 | 31 | 7.93 | 25.94
84:52:53 | 31 | 7.92 | 26.06
84:53:53 | 31 | 7.93 | 25.94
84:54:53 | 31 | 7.93 | 25.94
84:55:53 | 31 | 7.93 | 25.94
84:56:53 | 31 | 7.92 | 26.06
84:57:53 | 31 | 7.93 | 25.94
84:58:53 | 31 | 7.92 | 26.06
84:59:53 | 32 | 7.92 | 26.06
85:00:53 | 31 | 7.93 | 25.94
85:01:53 | 31 | 7.92 | 26.06
85:02:53 | 31 | 7.92 | 26.06
85:03:53 | 31 | 7.92 | 26.06
85:04:53 | 31 | 7.92 | 26.06
85:05:53 | 31 | 7.92 | 26.06
85:06:53 | 32 | 7.92 | 26.06
85:07:53 | 31 | 7.92 | 26.06
85:08:53 | 32 | 7.92 | 26.06
85:09:53 | 31 | 7.92 | 26.06
85:10:53 | 31 | 7.92 | 26.06
85:11:53 | 31 | 7.92 | 26.06
85:12:53 | 31 | 7.92 | 26.06
85:13:53 | 31 | 7.92 | 26.06
85:14:53 | 31 | 7.92 | 26.06
85:15:53 | 31 | 7.92 | 26.06
85:16:53 | 31 | 7.92 | 26.06
85:17:53 | 31 | 7.92 | 26.06
85:18:53 | 31 | 7.92 | 26.06
85:19:53 | 32 | 7.92 | 26.06
85:20:53 | 31 | 7.92 | 26.06
85:21:53 | 31 | 7.92 | 26.06
85:22:53 | 31 | 7.92 | 26.06
85:23:53 | 31 | 7.92 | 26.06
85:24:53 | 31 | 7.92 | 26.06
85:25:53 | 32 | 7.92 | 26.06
85:26:53 | 31 | 7.92 | 26.06
85:27:53 | 32 | 7.92 | 26.06
85:28:53 | 31 | 7.92 | 26.06
85:29:53 | 32 | 7.92 | 26.06
85:30:53 | 31 | 7.92 | 26.06
85:31:53 | 31 | 7.92 | 26.06
85:32:53 | 31 | 7.92 | 26.06
85:33:53 | 31 | 7.92 | 26.06
85:34:53 | 31 | 7.92 | 26.06
85:35:53 | 31 | 7.92 | 26.06
85:36:53 | 32 | 7.92 | 26.06
85:37:53 | 31 | 7.92 | 26.06
85:38:53 | 32 | 7.92 | 26.06
85:39:53 | 31 | 7.92 | 26.06
85:40:53 | 31 | 7.92 | 26.06
85:41:53 | 31 | 7.92 | 26.06
85:42:53 | 31 | 7.92 | 26.06
85:43:53 | 31 | 7.92 | 26.06
85:44:53 | 31 | 7.92 | 26.06
85:45:53 | 31 | 7.92 | 26.06
85:46:53 | 31 | 7.92 | 26.06
85:47:53 | 31 | 7.92 | 26.06
85:48:53 | 31 | 7.92 | 26.06
85:49:53 | 32 | 7.92 | 26.06
85:50:53 | 32 | 7.92 | 26.06
85:51:53 | 31 | 7.92 | 26.06
85:52:53 | 31 | 7.92 | 26.06
85:53:53 | 31 | 7.92 | 26.06
85:54:53 | 31 | 7.92 | 26.06
85:55:53 | 31 | 7.92 | 26.06
85:56:53 | 31 | 7.92 | 26.06
85:57:53 | 32 | 7.92 | 26.06
85:58:53 | 31 | 7.92 | 26.06
85:59:53 | 31 | 7.92 | 26.06
86:00:53 | 31 | 7.92 | 26.17
86:01:53 | 31 | 7.92 | 26.17
86:02:53 | 31 | 7.92 | 26.06
86:03:53 | 31 | 7.92 | 26.06
86:04:53 | 31 | 7.92 | 26.17
86:05:53 | 32 | 7.92 | 26.17
86:06:53 | 31 | 7.92 | 26.17
86:07:53 | 31 | 7.92 | 26.17
86:08:53 | 31 | 7.92 | 26.17
86:09:53 | 31 | 7.92 | 26.17
86:10:53 | 31 | 7.92 | 26.17
86:11:53 | 31 | 7.92 | 26.17
86:12:53 | 31 | 7.92 | 26.17
86:13:53 | 31 | 7.92 | 26.17
86:14:53 | 31 | 7.92 | 26.17
86:15:53 | 31 | 7.92 | 26.17
86:16:53 | 31 | 7.92 | 26.17
86:17:53 | 31 | 7.92 | 26.17
86:18:53 | 31 | 7.92 | 26.17
86:19:53 | 31 | 7.92 | 26.17
86:20:53 | 32 | 7.92 | 26.17
86:21:53 | 31 | 7.92 | 26.17
86:22:53 | 31 | 7.92 | 26.17
86:23:53 | 31 | 7.92 | 26.17
86:24:53 | 31 | 7.92 | 26.17
86:25:53 | 31 | 7.92 | 26.17
86:26:53 | 31 | 7.92 | 26.17
86:27:53 | 31 | 7.92 | 26.17
86:28:53 | 32 | 7.92 | 26.17
86:29:53 | 31 | 7.92 | 26.17
86:30:53 | 31 | 7.92 | 26.17
86:31:53 | 32 | 7.92 | 26.17
86:32:53 | 31 | 7.92 | 26.17
86:33:53 | 31 | 7.92 | 26.17
86:34:53 | 31 | 7.92 | 26.17
86:35:53 | 31 | 7.92 | 26.17
86:36:53 | 31 | 7.92 | 26.17
86:37:53 | 31 | 7.92 | 26.17
86:38:53 | 31 | 7.92 | 26.17
86:39:53 | 31 | 7.92 | 26.17
86:40:53 | 31 | 7.92 | 26.17
86:41:53 | 32 | 7.92 | 26.17
86:42:53 | 31 | 7.92 | 26.17
86:43:53 | 32 | 7.92 | 26.17
86:44:53 | 31 | 7.92 | 26.17
86:45:53 | 31 | 7.92 | 26.17
86:46:53 | 32 | 7.92 | 26.17
86:47:53 | 31 | 7.92 | 26.17
86:48:53 | 31 | 7.92 | 26.17
86:49:53 | 32 | 7.92 | 26.17
86:50:53 | 32 | 7.92 | 26.17
86:51:53 | 31 | 7.92 | 26.17
86:52:53 | 31 | 7.92 | 26.17
86:53:53 | 32 | 7.92 | 26.17
86:54:53 | 31 | 7.92 | 26.17
86:55:53 | 31 | 7.92 | 26.17
86:56:53 | 31 | 7.92 | 26.17
86:57:53 | 31 | 7.92 | 26.17
86:58:53 | 31 | 7.92 | 26.17
86:59:53 | 31 | 7.92 | 26.17
87:00:53 | 32 | 7.92 | 26.17
87:01:53 | 31 | 7.92 | 26.17
87:02:53 | 31 | 7.92 | 26.17
87:03:53 | 31 | 7.92 | 26.17
87:04:53 | 31 | 7.92 | 26.17
87:05:53 | 31 | 7.92 | 26.17
87:06:53 | 31 | 7.92 | 26.17
87:07:53 | 31 | 7.92 | 26.17
87:08:53 | 31 | 7.92 | 26.17
87:09:53 | 31 | 7.92 | 26.17
87:10:53 | 31 | 7.92 | 26.17
87:11:53 | 31 | 7.92 | 26.17
87:12:53 | 31 | 7.92 | 26.17
87:13:53 | 31 | 7.91 | 26.29
87:14:53 | 31 | 7.91 | 26.29
87:15:53 | 31 | 7.92 | 26.17
87:16:53 | 31 | 7.91 | 26.29
87:17:53 | 31 | 7.91 | 26.29
87:18:53 | 31 | 7.91 | 26.29
87:19:53 | 31 | 7.91 | 26.29
87:20:53 | 31 | 7.91 | 26.29
87:21:53 | 31 | 7.91 | 26.29
87:22:53 | 31 | 7.92 | 26.17
87:23:53 | 31 | 7.92 | 26.17
87:24:53 | 32 | 7.91 | 26.29
87:25:53 | 31 | 7.92 | 26.17
87:26:53 | 31 | 7.92 | 26.17
87:27:53 | 31 | 7.91 | 26.29
87:28:53 | 31 | 7.92 | 26.17
87:29:53 | 31 | 7.91 | 26.29
87:30:53 | 31 | 7.91 | 26.29
87:31:53 | 31 | 7.91 | 26.29
87:32:53 | 32 | 7.91 | 26.29
87:33:53 | 31 | 7.91 | 26.29
87:34:53 | 31 | 7.91 | 26.29
87:35:53 | 31 | 7.91 | 26.29
87:36:53 | 31 | 7.91 | 26.29
87:37:53 | 31 | 7.91 | 26.29
87:38:53 | 31 | 7.91 | 26.29
87:39:53 | 31 | 7.91 | 26.29
87:40:53 | 31 | 7.91 | 26.29
87:41:53 | 31 | 7.91 | 26.29
87:42:53 | 31 | 7.91 | 26.29
87:43:53 | 31 | 7.91 | 26.29
87:44:53 | 31 | 7.91 | 26.29
87:45:53 | 31 | 7.91 | 26.29
87:46:53 | 31 | 7.91 | 26.29
87:47:53 | 31 | 7.91 | 26.29
87:48:53 | 31 | 7.91 | 26.29
87:49:53 | 31 | 7.91 | 26.29
87:50:53 | 32 | 7.91 | 26.29
87:51:53 | 31 | 7.91 | 26.29
87:52:53 | 31 | 7.91 | 26.29
87:53:53 | 31 | 7.91 | 26.29
87:54:53 | 31 | 7.91 | 26.29
87:55:53 | 32 | 7.91 | 26.29
87:56:53 | 31 | 7.91 | 26.29
87:57:53 | 31 | 7.91 | 26.29
87:58:53 | 32 | 7.91 | 26.29
87:59:53 | 31 | 7.91 | 26.29
88:00:53 | 31 | 7.91 | 26.29
88:01:53 | 31 | 7.91 | 26.29
88:02:53 | 31 | 7.91 | 26.29
88:03:53 | 31 | 7.91 | 26.29
88:04:53 | 31 | 7.91 | 26.29
88:05:53 | 31 | 7.91 | 26.29
88:06:53 | 31 | 7.91 | 26.29
88:07:53 | 31 | 7.91 | 26.29
88:08:53 | 31 | 7.91 | 26.29
88:09:53 | 31 | 7.91 | 26.29
88:10:53 | 31 | 7.91 | 26.29
88:11:53 | 31 | 7.91 | 26.29
88:12:53 | 31 | 7.91 | 26.29
88:13:53 | 31 | 7.91 | 26.29
88:14:53 | 31 | 7.91 | 26.29
88:15:53 | 31 | 7.91 | 26.29
88:16:53 | 31 | 7.91 | 26.29
88:17:53 | 31 | 7.91 | 26.29
88:18:53 | 31 | 7.91 | 26.29
88:19:53 | 32 | 7.91 | 26.29
88:20:53 | 32 | 7.91 | 26.29
88:21:53 | 31 | 7.91 | 26.29
88:22:53 | 32 | 7.91 | 26.29
88:23:53 | 32 | 7.91 | 26.29
88:24:53 | 31 | 7.91 | 26.29
88:25:53 | 31 | 7.91 | 26.29
88:26:53 | 32 | 7.91 | 26.29
88:27:53 | 31 | 7.91 | 26.29
88:28:53 | 32 | 7.9 | 26.41
88:29:53 | 31 | 7.91 | 26.29
88:30:53 | 31 | 7.91 | 26.29
88:31:53 | 31 | 7.91 | 26.29
88:32:53 | 31 | 7.9 | 26.41
88:33:53 | 31 | 7.9 | 26.41
88:34:53 | 31 | 7.9 | 26.41
88:35:53 | 32 | 7.9 | 26.41
88:36:53 | 31 | 7.9 | 26.41
88:37:53 | 31 | 7.91 | 26.29
88:38:53 | 31 | 7.9 | 26.41
88:39:53 | 31 | 7.9 | 26.41
88:40:53 | 31 | 7.9 | 26.41
88:41:53 | 31 | 7.9 | 26.41
88:42:53 | 31 | 7.9 | 26.41
88:43:53 | 31 | 7.9 | 26.41
88:44:53 | 31 | 7.9 | 26.41
88:45:53 | 31 | 7.9 | 26.41
88:46:53 | 31 | 7.9 | 26.41
88:47:53 | 31 | 7.9 | 26.41
88:48:53 | 31 | 7.9 | 26.41
88:49:53 | 31 | 7.9 | 26.41
88:50:53 | 31 | 7.9 | 26.41
88:51:53 | 32 | 7.9 | 26.41
88:52:53 | 31 | 7.9 | 26.41
88:53:53 | 31 | 7.9 | 26.41
88:54:53 | 31 | 7.9 | 26.41
88:55:53 | 31 | 7.9 | 26.41
88:56:53 | 31 | 7.9 | 26.41
88:57:53 | 31 | 7.9 | 26.41
88:58:53 | 31 | 7.9 | 26.41
88:59:53 | 31 | 7.9 | 26.41
89:00:53 | 31 | 7.9 | 26.41
89:01:53 | 31 | 7.9 | 26.41
89:02:53 | 31 | 7.9 | 26.41
89:03:53 | 31 | 7.9 | 26.41
89:04:53 | 31 | 7.9 | 26.41
89:05:53 | 31 | 7.9 | 26.41
89:06:53 | 31 | 7.9 | 26.41
89:07:53 | 31 | 7.9 | 26.41
89:08:53 | 31 | 7.9 | 26.41
89:09:53 | 31 | 7.9 | 26.41
89:10:53 | 31 | 7.9 | 26.41
89:11:53 | 31 | 7.9 | 26.41
89:12:53 | 31 | 7.9 | 26.41
89:13:53 | 31 | 7.9 | 26.41
89:14:53 | 31 | 7.9 | 26.41
89:15:53 | 31 | 7.9 | 26.41
89:16:53 | 31 | 7.9 | 26.41
89:17:53 | 31 | 7.9 | 26.41
89:18:53 | 31 | 7.9 | 26.41
89:19:53 | 31 | 7.9 | 26.41
89:20:53 | 31 | 7.9 | 26.41
89:21:53 | 31 | 7.9 | 26.41
89:22:53 | 31 | 7.9 | 26.41
89:23:53 | 31 | 7.9 | 26.41
89:24:53 | 31 | 7.9 | 26.41
89:25:53 | 32 | 7.9 | 26.41
89:26:53 | 32 | 7.9 | 26.41
89:27:53 | 31 | 7.9 | 26.41
89:28:53 | 31 | 7.9 | 26.41
89:29:53 | 31 | 7.9 | 26.41
89:30:53 | 31 | 7.9 | 26.41
89:31:53 | 32 | 7.9 | 26.41
89:32:53 | 32 | 7.9 | 26.41
89:33:53 | 31 | 7.9 | 26.41
89:34:53 | 31 | 7.9 | 26.41
89:35:53 | 31 | 7.9 | 26.41
89:36:53 | 31 | 7.9 | 26.41
89:37:53 | 31 | 7.9 | 26.41
89:38:53 | 31 | 7.9 | 26.41
89:39:53 | 31 | 7.9 | 26.41
89:40:53 | 31 | 7.9 | 26.41
89:41:53 | 31 | 7.9 | 26.41
89:42:53 | 31 | 7.9 | 26.41
89:43:53 | 31 | 7.9 | 26.41
89:44:53 | 31 | 7.9 | 26.41
89:45:53 | 31 | 7.89 | 26.53
89:46:53 | 31 | 7.9 | 26.41
89:47:53 | 31 | 7.89 | 26.53
89:48:53 | 31 | 7.89 | 26.53
89:49:53 | 32 | 7.89 | 26.53
89:50:53 | 31 | 7.89 | 26.53
89:51:53 | 31 | 7.89 | 26.53
89:52:53 | 32 | 7.9 | 26.41
89:53:53 | 31 | 7.89 | 26.53
89:54:53 | 32 | 7.89 | 26.53
89:55:53 | 31 | 7.89 | 26.53
89:56:53 | 31 | 7.89 | 26.53
89:57:53 | 31 | 7.89 | 26.53
89:58:53 | 32 | 7.89 | 26.53
89:59:53 | 32 | 7.9 | 26.41
90:00:53 | 31 | 7.89 | 26.53
90:01:53 | 31 | 7.89 | 26.53
90:02:53 | 31 | 7.89 | 26.53
90:03:53 | 31 | 7.89 | 26.53
90:04:53 | 31 | 7.89 | 26.53
90:05:53 | 31 | 7.89 | 26.53
90:06:53 | 31 | 7.89 | 26.53
90:07:53 | 31 | 7.89 | 26.53
90:08:53 | 31 | 7.89 | 26.53
90:09:53 | 31 | 7.89 | 26.53
90:10:53 | 31 | 7.89 | 26.53
90:11:53 | 31 | 7.89 | 26.53
90:12:53 | 32 | 7.89 | 26.53
90:13:53 | 31 | 7.89 | 26.53
90:14:53 | 31 | 7.89 | 26.53
90:15:53 | 31 | 7.89 | 26.53
90:16:53 | 31 | 7.89 | 26.53
90:17:53 | 31 | 7.89 | 26.53
90:18:53 | 31 | 7.89 | 26.53
90:19:53 | 31 | 7.89 | 26.53
90:20:53 | 31 | 7.89 | 26.53
90:21:53 | 32 | 7.89 | 26.53
90:22:53 | 31 | 7.89 | 26.53
90:23:53 | 31 | 7.89 | 26.53
90:24:53 | 31 | 7.89 | 26.53
90:25:53 | 31 | 7.89 | 26.53
90:26:53 | 31 | 7.89 | 26.53
90:27:53 | 31 | 7.89 | 26.53
90:28:53 | 31 | 7.89 | 26.53
90:29:53 | 31 | 7.89 | 26.53
90:30:53 | 31 | 7.89 | 26.53
90:31:53 | 31 | 7.89 | 26.53
90:32:53 | 31 | 7.89 | 26.53
90:33:53 | 31 | 7.89 | 26.53
90:34:53 | 31 | 7.89 | 26.53
90:35:53 | 31 | 7.89 | 26.53
90:36:53 | 31 | 7.89 | 26.53
90:37:53 | 31 | 7.89 | 26.53
90:38:53 | 31 | 7.89 | 26.53
90:39:53 | 31 | 7.89 | 26.53
90:40:53 | 31 | 7.89 | 26.53
90:41:53 | 31 | 7.89 | 26.53
90:42:53 | 31 | 7.89 | 26.53
90:43:53 | 31 | 7.89 | 26.53
90:44:53 | 31 | 7.89 | 26.53
90:45:53 | 31 | 7.89 | 26.53
90:46:53 | 31 | 7.89 | 26.53
90:47:53 | 31 | 7.89 | 26.53
90:48:53 | 31 | 7.89 | 26.53
90:49:53 | 31 | 7.89 | 26.53
90:50:53 | 31 | 7.89 | 26.53
90:51:53 | 31 | 7.89 | 26.53
90:52:53 | 31 | 7.89 | 26.53
90:53:53 | 31 | 7.89 | 26.53
90:54:53 | 31 | 7.89 | 26.53
90:55:53 | 31 | 7.89 | 26.53
90:56:53 | 31 | 7.89 | 26.53
90:57:53 | 31 | 7.89 | 26.53
90:58:53 | 32 | 7.89 | 26.53
90:59:53 | 31 | 7.89 | 26.53
91:00:53 | 31 | 7.89 | 26.53
91:01:53 | 32 | 7.89 | 26.53
91:02:53 | 31 | 7.89 | 26.53
91:03:53 | 31 | 7.89 | 26.53
91:04:53 | 31 | 7.89 | 26.53
91:05:53 | 31 | 7.89 | 26.53
91:06:53 | 32 | 7.89 | 26.53
91:07:53 | 32 | 7.89 | 26.53
91:08:53 | 32 | 7.89 | 26.53
91:09:53 | 31 | 7.89 | 26.53
91:10:53 | 31 | 7.89 | 26.53
91:11:53 | 31 | 7.89 | 26.65
91:12:53 | 32 | 7.89 | 26.53
91:13:53 | 31 | 7.89 | 26.65
91:14:53 | 31 | 7.89 | 26.65
91:15:53 | 31 | 7.89 | 26.65
91:16:53 | 31 | 7.89 | 26.65
91:17:53 | 31 | 7.89 | 26.53
91:18:53 | 31 | 7.89 | 26.53
91:19:53 | 31 | 7.89 | 26.65
91:20:53 | 31 | 7.89 | 26.65
91:21:53 | 31 | 7.89 | 26.65
91:22:53 | 31 | 7.89 | 26.65
91:23:53 | 31 | 7.89 | 26.65
91:24:53 | 31 | 7.89 | 26.65
91:25:53 | 31 | 7.89 | 26.65
91:26:53 | 31 | 7.89 | 26.65
91:27:53 | 31 | 7.89 | 26.65
91:28:53 | 31 | 7.89 | 26.65
91:29:53 | 32 | 7.89 | 26.65
91:30:53 | 31 | 7.89 | 26.65
91:31:53 | 31 | 7.89 | 26.65
91:32:53 | 31 | 7.89 | 26.65
91:33:53 | 31 | 7.89 | 26.65
91:34:53 | 31 | 7.89 | 26.65
91:35:53 | 31 | 7.89 | 26.65
91:36:53 | 31 | 7.89 | 26.65
91:37:53 | 31 | 7.89 | 26.65
91:38:53 | 31 | 7.89 | 26.65
91:39:53 | 31 | 7.89 | 26.65
91:40:53 | 31 | 7.89 | 26.65
91:41:53 | 31 | 7.89 | 26.65
91:42:53 | 31 | 7.89 | 26.65
91:43:53 | 31 | 7.89 | 26.65
91:44:53 | 31 | 7.89 | 26.65
91:45:53 | 31 | 7.89 | 26.65
91:46:53 | 31 | 7.89 | 26.65
91:47:53 | 31 | 7.89 | 26.65
91:48:53 | 31 | 7.89 | 26.65
91:49:53 | 31 | 7.89 | 26.65
91:50:53 | 31 | 7.89 | 26.65
91:51:53 | 31 | 7.89 | 26.65
91:52:53 | 31 | 7.89 | 26.65
91:53:53 | 31 | 7.89 | 26.65
91:54:53 | 31 | 7.89 | 26.65
91:55:53 | 31 | 7.89 | 26.65
91:56:53 | 31 | 7.89 | 26.65
91:57:53 | 31 | 7.89 | 26.65
91:58:53 | 31 | 7.89 | 26.65
91:59:53 | 31 | 7.89 | 26.65
92:00:53 | 31 | 7.89 | 26.65
92:01:53 | 31 | 7.89 | 26.65
92:02:53 | 31 | 7.89 | 26.65
92:03:53 | 31 | 7.89 | 26.65
92:04:53 | 31 | 7.89 | 26.65
92:05:53 | 31 | 7.89 | 26.65
92:06:53 | 31 | 7.89 | 26.65
92:07:53 | 31 | 7.89 | 26.65
92:08:53 | 31 | 7.89 | 26.65
92:09:53 | 31 | 7.89 | 26.65
92:10:53 | 31 | 7.89 | 26.65
92:11:53 | 31 | 7.89 | 26.65
92:12:53 | 31 | 7.89 | 26.65
92:13:53 | 31 | 7.89 | 26.65
92:14:53 | 31 | 7.89 | 26.65
92:15:53 | 31 | 7.89 | 26.65
92:16:53 | 31 | 7.89 | 26.65
92:17:53 | 31 | 7.89 | 26.65
92:18:53 | 31 | 7.89 | 26.65
92:19:53 | 31 | 7.89 | 26.65
92:20:53 | 31 | 7.89 | 26.65
92:21:53 | 31 | 7.89 | 26.65
92:22:53 | 31 | 7.89 | 26.65
92:23:53 | 31 | 7.88 | 26.77
92:24:53 | 31 | 7.89 | 26.65
92:25:53 | 31 | 7.89 | 26.65
92:26:53 | 31 | 7.89 | 26.65
92:27:53 | 31 | 7.89 | 26.65
92:28:53 | 31 | 7.89 | 26.65
92:29:53 | 31 | 7.89 | 26.65
92:30:53 | 31 | 7.89 | 26.65
92:31:53 | 31 | 7.89 | 26.65
92:32:53 | 31 | 7.88 | 26.77
92:33:53 | 31 | 7.88 | 26.77
92:34:53 | 31 | 7.89 | 26.65
92:35:53 | 31 | 7.89 | 26.65
92:36:53 | 31 | 7.88 | 26.77
92:37:53 | 31 | 7.88 | 26.77
92:38:53 | 31 | 7.88 | 26.77
92:39:53 | 31 | 7.88 | 26.77
92:40:53 | 32 | 7.88 | 26.77
92:41:53 | 31 | 7.88 | 26.77
92:42:53 | 31 | 7.88 | 26.77
92:43:53 | 31 | 7.88 | 26.77
92:44:53 | 31 | 7.88 | 26.77
92:45:53 | 31 | 7.88 | 26.77
92:46:53 | 32 | 7.88 | 26.77
92:47:53 | 32 | 7.88 | 26.77
92:48:53 | 31 | 7.88 | 26.77
92:49:53 | 32 | 7.88 | 26.77
92:50:53 | 31 | 7.88 | 26.77
92:51:53 | 31 | 7.88 | 26.77
92:52:53 | 31 | 7.88 | 26.77
92:53:53 | 31 | 7.88 | 26.77
92:54:53 | 31 | 7.88 | 26.77
92:55:53 | 31 | 7.88 | 26.77
92:56:53 | 31 | 7.88 | 26.77
92:57:53 | 32 | 7.88 | 26.77
92:58:53 | 31 | 7.88 | 26.77
92:59:53 | 31 | 7.88 | 26.77
93:00:53 | 32 | 7.88 | 26.77
93:01:53 | 31 | 7.88 | 26.77
93:02:53 | 31 | 7.88 | 26.77
93:03:53 | 31 | 7.88 | 26.77
93:04:53 | 31 | 7.88 | 26.77
93:05:53 | 31 | 7.88 | 26.77
93:06:53 | 31 | 7.88 | 26.77
93:07:53 | 31 | 7.88 | 26.77
93:08:53 | 31 | 7.88 | 26.77
93:09:53 | 32 | 7.88 | 26.77
93:10:53 | 31 | 7.88 | 26.77
93:11:53 | 31 | 7.88 | 26.77
93:12:53 | 31 | 7.88 | 26.77
93:13:53 | 31 | 7.88 | 26.77
93:14:53 | 31 | 7.88 | 26.77
93:15:53 | 31 | 7.88 | 26.77
93:16:53 | 31 | 7.88 | 26.77
93:17:53 | 32 | 7.88 | 26.77
93:18:53 | 31 | 7.88 | 26.77
93:19:53 | 31 | 7.88 | 26.77
93:20:53 | 31 | 7.88 | 26.77
93:21:53 | 31 | 7.88 | 26.77
93:22:53 | 31 | 7.88 | 26.77
93:23:53 | 31 | 7.88 | 26.77
93:24:53 | 31 | 7.88 | 26.77
93:25:53 | 31 | 7.88 | 26.77
93:26:53 | 31 | 7.88 | 26.77
93:27:53 | 31 | 7.88 | 26.77
93:28:53 | 31 | 7.88 | 26.77
93:29:53 | 31 | 7.88 | 26.77
93:30:53 | 31 | 7.88 | 26.77
93:31:53 | 31 | 7.88 | 26.77
93:32:53 | 32 | 7.88 | 26.77
93:33:53 | 31 | 7.88 | 26.77
93:34:53 | 31 | 7.88 | 26.77
93:35:53 | 32 | 7.88 | 26.77
93:36:53 | 31 | 7.88 | 26.77
93:37:53 | 31 | 7.88 | 26.77
93:38:53 | 31 | 7.88 | 26.77
93:39:53 | 31 | 7.88 | 26.77
93:40:53 | 31 | 7.88 | 26.77
93:41:53 | 31 | 7.88 | 26.77
93:42:53 | 31 | 7.88 | 26.77
93:43:53 | 31 | 7.88 | 26.77
93:44:53 | 31 | 7.88 | 26.77
93:45:53 | 31 | 7.88 | 26.77
93:46:53 | 31 | 7.88 | 26.77
93:47:53 | 31 | 7.88 | 26.77
93:48:53 | 32 | 7.88 | 26.77
93:49:53 | 31 | 7.88 | 26.77
93:50:53 | 31 | 7.88 | 26.77
93:51:53 | 31 | 7.88 | 26.77
93:52:53 | 31 | 7.88 | 26.77
93:53:53 | 31 | 7.88 | 26.77
93:54:53 | 31 | 7.88 | 26.77
93:55:53 | 31 | 7.88 | 26.77
93:56:53 | 31 | 7.88 | 26.77
93:57:53 | 31 | 7.88 | 26.77
93:58:53 | 31 | 7.88 | 26.77
93:59:53 | 31 | 7.88 | 26.77
94:00:53 | 32 | 7.88 | 26.77
94:01:53 | 31 | 7.88 | 26.77
94:02:53 | 31 | 7.88 | 26.77
94:03:53 | 31 | 7.88 | 26.77
94:04:53 | 31 | 7.88 | 26.77
94:05:53 | 31 | 7.88 | 26.77
94:06:53 | 31 | 7.88 | 26.77
94:07:53 | 31 | 7.87 | 26.89
94:08:53 | 31 | 7.87 | 26.89
94:09:53 | 31 | 7.88 | 26.77
94:10:53 | 31 | 7.88 | 26.77
94:11:53 | 31 | 7.88 | 26.77
94:12:53 | 31 | 7.87 | 26.89
94:13:53 | 31 | 7.87 | 26.89
94:14:53 | 31 | 7.87 | 26.89
94:15:53 | 31 | 7.88 | 26.77
94:16:53 | 31 | 7.87 | 26.89
94:17:53 | 31 | 7.87 | 26.89
94:18:53 | 31 | 7.87 | 26.89
94:19:53 | 31 | 7.87 | 26.89
94:20:53 | 31 | 7.87 | 26.89
94:21:53 | 31 | 7.87 | 26.89
94:22:53 | 31 | 7.87 | 26.89
94:23:53 | 31 | 7.87 | 26.89
94:24:53 | 31 | 7.87 | 26.89
94:25:53 | 31 | 7.87 | 26.89
94:26:53 | 31 | 7.87 | 26.89
94:27:53 | 31 | 7.87 | 26.89
94:28:53 | 31 | 7.87 | 26.89
94:29:53 | 31 | 7.87 | 26.89
94:30:53 | 31 | 7.87 | 26.89
94:31:53 | 31 | 7.87 | 26.89
94:32:53 | 31 | 7.87 | 26.89
94:33:53 | 31 | 7.87 | 26.89
94:34:53 | 31 | 7.87 | 26.89
94:35:53 | 31 | 7.87 | 26.89
94:36:53 | 31 | 7.87 | 26.89
94:37:53 | 31 | 7.87 | 26.89
94:38:53 | 31 | 7.87 | 26.89
94:39:53 | 31 | 7.87 | 26.89
94:40:53 | 31 | 7.87 | 26.89
94:41:53 | 31 | 7.87 | 26.89
94:42:53 | 31 | 7.87 | 26.89
94:43:53 | 31 | 7.87 | 26.89
94:44:53 | 32 | 7.87 | 26.89
94:45:53 | 31 | 7.87 | 26.89
94:46:53 | 31 | 7.87 | 26.89
94:47:53 | 31 | 7.87 | 26.89
94:48:53 | 31 | 7.87 | 26.89
94:49:53 | 31 | 7.87 | 26.89
94:50:53 | 31 | 7.87 | 26.89
94:51:53 | 31 | 7.87 | 26.89
94:52:53 | 31 | 7.87 | 26.89
94:53:53 | 31 | 7.87 | 26.89
94:54:53 | 31 | 7.87 | 26.89
94:55:53 | 31 | 7.87 | 26.89
94:56:53 | 31 | 7.87 | 26.89
94:57:53 | 31 | 7.87 | 26.89
94:58:53 | 31 | 7.87 | 26.89
94:59:53 | 31 | 7.87 | 26.89
95:00:53 | 31 | 7.87 | 26.89
95:01:53 | 31 | 7.87 | 26.89
95:02:53 | 31 | 7.87 | 26.89
95:03:53 | 31 | 7.87 | 26.89
95:04:53 | 31 | 7.87 | 26.89
95:05:53 | 31 | 7.87 | 26.89
95:06:53 | 31 | 7.87 | 26.89
95:07:53 | 31 | 7.87 | 26.89
95:08:53 | 31 | 7.87 | 26.89
95:09:53 | 31 | 7.87 | 26.89
95:10:53 | 32 | 7.87 | 26.89
95:11:53 | 32 | 7.87 | 26.89
95:12:53 | 31 | 7.87 | 26.89
95:13:53 | 31 | 7.87 | 26.89
95:14:53 | 31 | 7.87 | 26.89
95:15:53 | 32 | 7.87 | 26.89
95:16:53 | 31 | 7.87 | 26.89
95:17:53 | 32 | 7.87 | 26.89
95:18:53 | 31 | 7.87 | 26.89
95:19:53 | 31 | 7.87 | 26.89
95:20:53 | 31 | 7.87 | 26.89
95:21:53 | 31 | 7.87 | 26.89
95:22:53 | 31 | 7.87 | 26.89
95:23:53 | 31 | 7.87 | 26.89
95:24:53 | 31 | 7.87 | 26.89
95:25:53 | 31 | 7.87 | 26.89
95:26:53 | 31 | 7.87 | 26.89
95:27:53 | 31 | 7.87 | 26.89
95:28:53 | 31 | 7.87 | 26.89
95:29:53 | 31 | 7.87 | 26.89
95:30:53 | 31 | 7.87 | 26.89
95:31:53 | 31 | 7.87 | 26.89
95:32:53 | 31 | 7.87 | 26.89
95:33:53 | 31 | 7.87 | 26.89
95:34:53 | 31 | 7.87 | 26.89
95:35:53 | 32 | 7.86 | 27.02
95:36:53 | 31 | 7.87 | 26.89
95:37:53 | 31 | 7.86 | 27.02
95:38:53 | 31 | 7.86 | 27.02
95:39:53 | 31 | 7.86 | 27.02
95:40:53 | 31 | 7.86 | 27.02
95:41:53 | 31 | 7.86 | 27.02
95:42:53 | 31 | 7.87 | 26.89
95:43:53 | 31 | 7.86 | 27.02
95:44:53 | 31 | 7.86 | 27.02
95:45:53 | 31 | 7.86 | 27.02
95:46:53 | 31 | 7.86 | 27.02
95:47:53 | 31 | 7.86 | 27.02
95:48:53 | 31 | 7.86 | 27.02
95:49:53 | 31 | 7.86 | 27.02
95:50:53 | 31 | 7.86 | 27.02
95:51:53 | 31 | 7.86 | 27.02
95:52:53 | 31 | 7.86 | 27.02
95:53:53 | 31 | 7.86 | 27.02
95:54:53 | 31 | 7.86 | 27.02
95:55:53 | 31 | 7.86 | 27.02
95:56:53 | 31 | 7.86 | 27.02
95:57:53 | 31 | 7.86 | 27.02
95:58:53 | 31 | 7.86 | 27.02
95:59:53 | 31 | 7.86 | 27.02
96:00:53 | 31 | 7.86 | 27.02
96:01:53 | 31 | 7.86 | 27.02
96:02:53 | 31 | 7.86 | 27.02
96:03:53 | 31 | 7.86 | 27.02
96:04:53 | 31 | 7.86 | 27.02
96:05:53 | 31 | 7.86 | 27.02
96:06:53 | 32 | 7.86 | 27.02
96:07:53 | 31 | 7.86 | 27.02
96:08:53 | 31 | 7.86 | 27.02
96:09:53 | 31 | 7.86 | 27.02
96:10:53 | 31 | 7.86 | 27.02
96:11:53 | 31 | 7.86 | 27.02
96:12:53 | 32 | 7.86 | 27.02
96:13:53 | 31 | 7.86 | 27.02
96:14:53 | 31 | 7.86 | 27.02
96:15:53 | 31 | 7.86 | 27.02
96:16:53 | 31 | 7.86 | 27.02
96:17:53 | 31 | 7.86 | 27.02
96:18:53 | 32 | 7.86 | 27.02
96:19:53 | 31 | 7.86 | 27.02
96:20:53 | 31 | 7.86 | 27.02
96:21:53 | 31 | 7.86 | 27.02
96:22:53 | 31 | 7.86 | 27.02
96:23:53 | 31 | 7.86 | 27.02
96:24:53 | 31 | 7.86 | 27.02
96:25:53 | 31 | 7.86 | 27.02
96:26:53 | 31 | 7.86 | 27.02
96:27:53 | 31 | 7.86 | 27.02
96:28:53 | 31 | 7.86 | 27.02
96:29:53 | 31 | 7.86 | 27.02
96:30:53 | 31 | 7.86 | 27.02
96:31:53 | 32 | 7.86 | 27.02
96:32:53 | 32 | 7.86 | 27.02
96:33:53 | 31 | 7.86 | 27.02
96:34:53 | 31 | 7.86 | 27.02
96:35:53 | 31 | 7.86 | 27.02
96:36:53 | 31 | 7.86 | 27.02
96:37:53 | 31 | 7.86 | 27.02
96:38:53 | 32 | 7.86 | 27.02
96:39:53 | 31 | 7.86 | 27.02
96:40:53 | 32 | 7.86 | 27.02
96:41:53 | 31 | 7.86 | 27.02
96:42:53 | 31 | 7.86 | 27.02
96:43:53 | 31 | 7.86 | 27.02
96:44:53 | 31 | 7.86 | 27.02
96:45:53 | 31 | 7.86 | 27.02
96:46:53 | 31 | 7.86 | 27.02
96:47:53 | 31 | 7.86 | 27.02
96:48:53 | 31 | 7.86 | 27.02
96:49:53 | 31 | 7.86 | 27.02
96:50:53 | 31 | 7.86 | 27.02
96:51:53 | 31 | 7.86 | 27.02
96:52:53 | 31 | 7.86 | 27.02
96:53:53 | 31 | 7.86 | 27.02
96:54:53 | 31 | 7.86 | 27.02
96:55:53 | 31 | 7.86 | 27.02
96:56:53 | 31 | 7.86 | 27.02
96:57:53 | 31 | 7.86 | 27.02
96:58:53 | 31 | 7.86 | 27.02
96:59:53 | 32 | 7.86 | 27.02
97:00:53 | 31 | 7.86 | 27.02
97:01:53 | 31 | 7.86 | 27.02
97:02:53 | 31 | 7.86 | 27.02
97:03:53 | 31 | 7.86 | 27.02
97:04:53 | 31 | 7.86 | 27.02
97:05:53 | 31 | 7.86 | 27.02
97:06:53 | 31 | 7.86 | 27.02
97:07:53 | 31 | 7.86 | 27.14
97:08:53 | 31 | 7.86 | 27.02
97:09:53 | 31 | 7.86 | 27.14
97:10:53 | 32 | 7.86 | 27.14
97:11:53 | 31 | 7.86 | 27.02
97:12:53 | 32 | 7.86 | 27.02
97:13:53 | 31 | 7.86 | 27.02
97:14:53 | 31 | 7.86 | 27.02
97:15:53 | 31 | 7.86 | 27.02
97:16:53 | 31 | 7.86 | 27.02
97:17:53 | 31 | 7.86 | 27.14
97:18:53 | 31 | 7.86 | 27.14
97:19:53 | 32 | 7.86 | 27.14
97:20:53 | 31 | 7.86 | 27.14
97:21:53 | 31 | 7.86 | 27.14
97:22:53 | 32 | 7.86 | 27.14
97:23:53 | 31 | 7.86 | 27.02
97:24:53 | 31 | 7.86 | 27.02
97:25:53 | 32 | 7.86 | 27.14
97:26:53 | 31 | 7.86 | 27.14
97:27:53 | 32 | 7.86 | 27.14
97:28:53 | 31 | 7.86 | 27.14
97:29:53 | 31 | 7.86 | 27.14
97:30:53 | 31 | 7.86 | 27.02
97:31:53 | 31 | 7.86 | 27.14
97:32:53 | 31 | 7.86 | 27.14
97:33:53 | 32 | 7.86 | 27.14
97:34:53 | 31 | 7.86 | 27.14
97:35:53 | 31 | 7.86 | 27.14
97:36:53 | 31 | 7.86 | 27.14
97:37:53 | 31 | 7.86 | 27.14
97:38:53 | 31 | 7.86 | 27.14
97:39:53 | 31 | 7.86 | 27.14
97:40:53 | 31 | 7.86 | 27.14
97:41:53 | 31 | 7.86 | 27.14
97:42:53 | 31 | 7.86 | 27.14
97:43:53 | 31 | 7.86 | 27.14
97:44:53 | 31 | 7.86 | 27.14
97:45:53 | 31 | 7.86 | 27.14
97:46:53 | 31 | 7.86 | 27.14
97:47:53 | 32 | 7.86 | 27.14
97:48:53 | 31 | 7.86 | 27.14
97:49:53 | 31 | 7.86 | 27.14
97:50:53 | 31 | 7.86 | 27.14
97:51:53 | 31 | 7.86 | 27.14
97:52:53 | 32 | 7.86 | 27.14
97:53:53 | 31 | 7.86 | 27.14
97:54:53 | 31 | 7.86 | 27.14
97:55:53 | 31 | 7.86 | 27.14
97:56:53 | 31 | 7.86 | 27.14
97:57:53 | 31 | 7.86 | 27.14
97:58:53 | 31 | 7.86 | 27.14
97:59:53 | 31 | 7.86 | 27.14
98:00:53 | 31 | 7.86 | 27.14
98:01:53 | 31 | 7.86 | 27.14
98:02:53 | 32 | 7.86 | 27.14
98:03:53 | 31 | 7.86 | 27.14
98:04:53 | 31 | 7.86 | 27.14
98:05:53 | 31 | 7.86 | 27.14
98:06:53 | 31 | 7.86 | 27.14
98:07:53 | 31 | 7.86 | 27.14
98:08:53 | 32 | 7.86 | 27.14
98:09:53 | 31 | 7.86 | 27.14
98:10:53 | 32 | 7.86 | 27.14
98:11:53 | 31 | 7.86 | 27.14
98:12:53 | 31 | 7.86 | 27.14
98:13:53 | 31 | 7.86 | 27.14
98:14:53 | 31 | 7.86 | 27.14
98:15:53 | 31 | 7.86 | 27.14
98:16:53 | 31 | 7.86 | 27.14
98:17:53 | 31 | 7.86 | 27.14
98:18:53 | 31 | 7.86 | 27.14
98:19:53 | 32 | 7.86 | 27.14
98:20:53 | 31 | 7.86 | 27.14
98:21:53 | 31 | 7.86 | 27.14
98:22:53 | 31 | 7.86 | 27.14
98:23:53 | 32 | 7.86 | 27.14
98:24:53 | 31 | 7.86 | 27.14
98:25:53 | 32 | 7.86 | 27.14
98:26:53 | 31 | 7.86 | 27.14
98:27:53 | 31 | 7.86 | 27.14
98:28:53 | 32 | 7.86 | 27.14
98:29:53 | 31 | 7.86 | 27.14
98:30:53 | 31 | 7.86 | 27.14
98:31:53 | 31 | 7.86 | 27.14
98:32:53 | 31 | 7.86 | 27.14
98:33:53 | 31 | 7.86 | 27.14
98:34:53 | 31 | 7.86 | 27.14
98:35:53 | 31 | 7.86 | 27.14
98:36:53 | 31 | 7.86 | 27.14
98:37:53 | 31 | 7.86 | 27.14
98:38:53 | 31 | 7.86 | 27.14
98:39:53 | 32 | 7.86 | 27.14
98:40:53 | 32 | 7.86 | 27.14
98:41:53 | 31 | 7.86 | 27.14
98:42:53 | 31 | 7.86 | 27.14
98:43:53 | 31 | 7.86 | 27.14
98:44:53 | 31 | 7.86 | 27.14
98:45:53 | 31 | 7.86 | 27.14
98:46:53 | 31 | 7.86 | 27.14
98:47:53 | 31 | 7.86 | 27.14
98:48:53 | 32 | 7.86 | 27.14
98:49:53 | 32 | 7.86 | 27.14
98:50:53 | 31 | 7.86 | 27.14
98:51:53 | 31 | 7.86 | 27.14
98:52:53 | 31 | 7.85 | 27.26
98:53:53 | 32 | 7.86 | 27.14
98:54:53 | 31 | 7.86 | 27.14
98:55:53 | 32 | 7.85 | 27.26
98:56:53 | 32 | 7.85 | 27.26
98:57:53 | 31 | 7.85 | 27.26
98:58:53 | 31 | 7.86 | 27.14
98:59:53 | 31 | 7.85 | 27.26
99:00:53 | 32 | 7.85 | 27.26
99:01:53 | 31 | 7.86 | 27.14
99:02:53 | 32 | 7.85 | 27.26
99:03:53 | 31 | 7.85 | 27.26
99:04:53 | 31 | 7.86 | 27.14
99:05:53 | 31 | 7.85 | 27.26
99:06:53 | 31 | 7.85 | 27.26
99:07:53 | 31 | 7.85 | 27.26
99:08:53 | 32 | 7.85 | 27.26
99:09:53 | 31 | 7.85 | 27.26
99:10:53 | 31 | 7.86 | 27.14
99:11:53 | 31 | 7.85 | 27.26
99:12:53 | 32 | 7.85 | 27.26
99:13:53 | 31 | 7.85 | 27.26
99:14:53 | 31 | 7.85 | 27.26
99:15:53 | 32 | 7.85 | 27.26
99:16:53 | 31 | 7.85 | 27.26
99:17:53 | 31 | 7.85 | 27.26
99:18:53 | 31 | 7.85 | 27.26
99:19:53 | 31 | 7.85 | 27.26
99:20:53 | 31 | 7.85 | 27.26
99:21:53 | 31 | 7.85 | 27.26
99:22:53 | 31 | 7.85 | 27.26
99:23:53 | 32 | 7.85 | 27.26
99:24:53 | 31 | 7.85 | 27.26
99:25:53 | 31 | 7.85 | 27.26
99:26:53 | 31 | 7.85 | 27.26
99:27:53 | 31 | 7.85 | 27.26
99:28:53 | 31 | 7.85 | 27.26
99:29:53 | 31 | 7.85 | 27.26
99:30:53 | 31 | 7.85 | 27.26
99:31:53 | 31 | 7.85 | 27.26
99:32:53 | 31 | 7.85 | 27.26
99:33:53 | 31 | 7.85 | 27.26
99:34:53 | 31 | 7.85 | 27.26
99:35:53 | 31 | 7.85 | 27.26
99:36:53 | 31 | 7.85 | 27.26
99:37:53 | 31 | 7.85 | 27.26
99:38:53 | 31 | 7.85 | 27.26
99:39:53 | 31 | 7.85 | 27.26
99:40:53 | 31 | 7.85 | 27.26
99:41:53 | 31 | 7.85 | 27.26
99:42:53 | 31 | 7.85 | 27.26
99:43:53 | 31 | 7.85 | 27.26
99:44:53 | 32 | 7.85 | 27.26
99:45:53 | 31 | 7.85 | 27.26
99:46:53 | 31 | 7.85 | 27.26
99:47:53 | 31 | 7.85 | 27.26
99:48:53 | 31 | 7.85 | 27.26
99:49:53 | 31 | 7.85 | 27.26
99:50:53 | 31 | 7.85 | 27.26
99:51:53 | 31 | 7.85 | 27.26
99:52:53 | 32 | 7.85 | 27.26
99:53:53 | 31 | 7.85 | 27.26
99:54:53 | 31 | 7.85 | 27.26
99:55:53 | 31 | 7.85 | 27.26
99:56:53 | 31 | 7.85 | 27.26
99:57:53 | 31 | 7.85 | 27.26
99:58:53 | 32 | 7.85 | 27.26
99:59:53 | 31 | 7.85 | 27.26
100:00:53 | 31 | 7.85 | 27.26
100:01:53 | 31 | 7.85 | 27.26
100:02:53 | 31 | 7.85 | 27.26
100:03:53 | 31 | 7.85 | 27.26
100:04:53 | 32 | 7.85 | 27.26
100:05:53 | 31 | 7.85 | 27.26
100:06:53 | 31 | 7.85 | 27.26
100:07:53 | 31 | 7.85 | 27.26
100:08:53 | 31 | 7.85 | 27.26
100:09:53 | 31 | 7.85 | 27.26
100:10:53 | 31 | 7.85 | 27.26
100:11:53 | 32 | 7.85 | 27.26
100:12:53 | 31 | 7.85 | 27.26
100:13:53 | 31 | 7.85 | 27.26
100:14:53 | 31 | 7.85 | 27.26
100:15:53 | 31 | 7.85 | 27.26
100:16:53 | 31 | 7.85 | 27.26
100:17:53 | 31 | 7.85 | 27.26
100:18:53 | 32 | 7.85 | 27.26
100:19:53 | 31 | 7.85 | 27.26
100:20:53 | 31 | 7.85 | 27.26
100:21:53 | 32 | 7.85 | 27.26
100:22:53 | 31 | 7.85 | 27.26
100:23:53 | 31 | 7.85 | 27.26
100:24:53 | 31 | 7.85 | 27.26
100:25:53 | 31 | 7.85 | 27.26
100:26:53 | 31 | 7.85 | 27.26
100:27:53 | 31 | 7.85 | 27.26
100:28:53 | 31 | 7.85 | 27.26
100:29:53 | 31 | 7.85 | 27.26
100:30:53 | 31 | 7.85 | 27.26
100:31:53 | 31 | 7.85 | 27.26
100:32:53 | 31 | 7.85 | 27.26
100:33:53 | 31 | 7.85 | 27.26
100:34:53 | 31 | 7.85 | 27.26
100:35:53 | 31 | 7.85 | 27.26
100:36:53 | 31 | 7.85 | 27.26
100:37:53 | 31 | 7.85 | 27.26
100:38:53 | 31 | 7.85 | 27.26
100:39:53 | 31 | 7.85 | 27.26
100:40:53 | 31 | 7.85 | 27.26
100:41:53 | 31 | 7.85 | 27.26
100:42:53 | 31 | 7.85 | 27.26
100:43:53 | 31 | 7.85 | 27.26
100:44:53 | 31 | 7.85 | 27.26
100:45:53 | 31 | 7.84 | 27.39
100:46:53 | 31 | 7.84 | 27.39
100:47:53 | 31 | 7.84 | 27.39
100:48:53 | 31 | 7.85 | 27.26
100:49:53 | 31 | 7.85 | 27.26
100:50:53 | 31 | 7.85 | 27.26
100:51:53 | 31 | 7.84 | 27.39
100:52:53 | 31 | 7.84 | 27.39
100:53:53 | 32 | 7.84 | 27.39
100:54:53 | 31 | 7.84 | 27.39
100:55:53 | 31 | 7.84 | 27.39
100:56:53 | 31 | 7.84 | 27.39
100:57:53 | 31 | 7.84 | 27.39
100:58:53 | 31 | 7.84 | 27.39
100:59:53 | 31 | 7.84 | 27.39
101:00:53 | 31 | 7.84 | 27.39
101:01:53 | 31 | 7.84 | 27.39
101:02:53 | 31 | 7.84 | 27.39
101:03:53 | 31 | 7.84 | 27.39
101:04:53 | 31 | 7.84 | 27.39
101:05:53 | 31 | 7.84 | 27.39
101:06:53 | 31 | 7.84 | 27.39
101:07:53 | 32 | 7.84 | 27.39
101:08:53 | 32 | 7.84 | 27.39
101:09:53 | 31 | 7.84 | 27.39
101:10:53 | 31 | 7.84 | 27.39
101:11:53 | 31 | 7.84 | 27.39
101:12:53 | 31 | 7.84 | 27.39
101:13:53 | 31 | 7.84 | 27.39
101:14:53 | 31 | 7.84 | 27.39
101:15:53 | 31 | 7.84 | 27.39
101:16:53 | 31 | 7.84 | 27.39
101:17:53 | 31 | 7.84 | 27.39
101:18:53 | 31 | 7.84 | 27.39
101:19:53 | 31 | 7.84 | 27.39
101:20:53 | 31 | 7.84 | 27.39
101:21:53 | 32 | 7.84 | 27.39
101:22:53 | 31 | 7.84 | 27.39
101:23:53 | 31 | 7.84 | 27.39
101:24:53 | 31 | 7.84 | 27.39
101:25:53 | 31 | 7.84 | 27.39
101:26:53 | 31 | 7.84 | 27.39
101:27:53 | 31 | 7.84 | 27.39
101:28:53 | 31 | 7.84 | 27.39
101:29:53 | 31 | 7.84 | 27.39
101:30:53 | 31 | 7.84 | 27.39
101:31:53 | 31 | 7.84 | 27.39
101:32:53 | 31 | 7.84 | 27.39
101:33:53 | 32 | 7.84 | 27.39
101:34:53 | 32 | 7.84 | 27.39
101:35:53 | 31 | 7.84 | 27.39
101:36:53 | 32 | 7.84 | 27.39
101:37:53 | 31 | 7.84 | 27.39
101:38:53 | 31 | 7.84 | 27.39
101:39:53 | 31 | 7.84 | 27.39
101:40:53 | 31 | 7.84 | 27.39
101:41:53 | 31 | 7.84 | 27.39
101:42:53 | 31 | 7.84 | 27.39
101:43:53 | 31 | 7.84 | 27.39
101:44:53 | 31 | 7.84 | 27.39
101:45:53 | 31 | 7.84 | 27.39
101:46:53 | 31 | 7.84 | 27.39
101:47:53 | 32 | 7.84 | 27.39
101:48:53 | 31 | 7.84 | 27.39
101:49:53 | 31 | 7.84 | 27.39
101:50:53 | 31 | 7.84 | 27.39
101:51:53 | 31 | 7.84 | 27.39
101:52:53 | 31 | 7.84 | 27.39
101:53:53 | 32 | 7.84 | 27.39
101:54:53 | 31 | 7.84 | 27.39
101:55:53 | 31 | 7.84 | 27.39
101:56:53 | 31 | 7.84 | 27.39
101:57:53 | 31 | 7.84 | 27.39
101:58:53 | 31 | 7.84 | 27.39
101:59:53 | 31 | 7.84 | 27.39
102:00:53 | 31 | 7.84 | 27.39
102:01:53 | 31 | 7.84 | 27.39
102:02:53 | 31 | 7.84 | 27.39
102:03:53 | 32 | 7.84 | 27.39
102:04:53 | 31 | 7.84 | 27.39
102:05:53 | 31 | 7.84 | 27.39
102:06:53 | 32 | 7.84 | 27.39
102:07:53 | 31 | 7.84 | 27.39
102:08:53 | 31 | 7.83 | 27.51
102:09:53 | 31 | 7.84 | 27.39
102:10:53 | 31 | 7.84 | 27.39
102:11:53 | 31 | 7.83 | 27.51
102:12:53 | 31 | 7.83 | 27.51
102:13:53 | 31 | 7.83 | 27.51
102:14:53 | 31 | 7.83 | 27.51
102:15:53 | 31 | 7.83 | 27.51
102:16:53 | 31 | 7.83 | 27.51
102:17:53 | 31 | 7.83 | 27.51
102:18:53 | 31 | 7.83 | 27.51
102:19:53 | 31 | 7.83 | 27.51
102:20:53 | 31 | 7.84 | 27.39
102:21:53 | 31 | 7.84 | 27.39
102:22:53 | 31 | 7.84 | 27.39
102:23:53 | 31 | 7.84 | 27.39
102:24:53 | 31 | 7.84 | 27.39
102:25:53 | 31 | 7.84 | 27.39
102:26:53 | 31 | 7.84 | 27.39
102:27:53 | 31 | 7.84 | 27.39
102:28:53 | 31 | 7.84 | 27.39
102:29:53 | 31 | 7.84 | 27.39
102:30:53 | 31 | 7.84 | 27.39
102:31:53 | 31 | 7.84 | 27.39
102:32:53 | 31 | 7.83 | 27.51
102:33:53 | 31 | 7.84 | 27.39
102:34:53 | 31 | 7.83 | 27.51
102:35:53 | 31 | 7.84 | 27.39
102:36:53 | 31 | 7.83 | 27.51
102:37:53 | 31 | 7.83 | 27.51
102:38:53 | 31 | 7.84 | 27.39
102:39:53 | 31 | 7.83 | 27.51
102:40:53 | 31 | 7.83 | 27.51
102:41:53 | 31 | 7.83 | 27.51
102:42:53 | 31 | 7.83 | 27.51
102:43:53 | 31 | 7.83 | 27.51
102:44:53 | 31 | 7.83 | 27.51
102:45:53 | 31 | 7.83 | 27.51
102:46:53 | 31 | 7.83 | 27.51
102:47:53 | 31 | 7.83 | 27.51
102:48:53 | 31 | 7.83 | 27.51
102:49:53 | 32 | 7.83 | 27.51
102:50:53 | 32 | 7.83 | 27.51
102:51:53 | 31 | 7.83 | 27.51
102:52:53 | 31 | 7.83 | 27.51
102:53:53 | 31 | 7.83 | 27.51
102:54:53 | 31 | 7.83 | 27.51
102:55:53 | 31 | 7.83 | 27.51
102:56:53 | 32 | 7.83 | 27.51
102:57:53 | 31 | 7.83 | 27.51
102:58:53 | 31 | 7.83 | 27.51
102:59:53 | 31 | 7.83 | 27.51
103:00:53 | 31 | 7.83 | 27.51
103:01:53 | 32 | 7.83 | 27.51
103:02:53 | 31 | 7.83 | 27.51
103:03:53 | 31 | 7.83 | 27.51
103:04:53 | 31 | 7.83 | 27.51
103:05:53 | 31 | 7.83 | 27.51
103:06:53 | 31 | 7.83 | 27.51
103:07:53 | 31 | 7.83 | 27.51
103:08:53 | 31 | 7.83 | 27.51
103:09:53 | 31 | 7.83 | 27.51
103:10:53 | 32 | 7.83 | 27.51
103:11:53 | 31 | 7.83 | 27.51
103:12:53 | 31 | 7.83 | 27.51
103:13:53 | 31 | 7.83 | 27.51
103:14:53 | 31 | 7.83 | 27.51
103:15:53 | 31 | 7.83 | 27.51
103:16:53 | 31 | 7.83 | 27.51
103:17:53 | 31 | 7.83 | 27.51
103:18:53 | 32 | 7.83 | 27.51
103:19:53 | 31 | 7.83 | 27.51
103:20:53 | 31 | 7.83 | 27.51
103:21:53 | 31 | 7.83 | 27.51
103:22:53 | 31 | 7.83 | 27.51
103:23:53 | 31 | 7.83 | 27.51
103:24:53 | 31 | 7.83 | 27.51
103:25:53 | 31 | 7.83 | 27.51
103:26:53 | 31 | 7.83 | 27.51
103:27:53 | 31 | 7.83 | 27.51
103:28:53 | 31 | 7.83 | 27.51
103:29:53 | 31 | 7.83 | 27.51
103:30:53 | 31 | 7.83 | 27.51
103:31:53 | 31 | 7.83 | 27.51
103:32:53 | 31 | 7.83 | 27.51
103:33:53 | 31 | 7.83 | 27.51
103:34:53 | 31 | 7.83 | 27.51
103:35:53 | 31 | 7.83 | 27.51
103:36:53 | 31 | 7.83 | 27.51
103:37:53 | 31 | 7.83 | 27.51
103:38:53 | 32 | 7.83 | 27.51
103:39:53 | 31 | 7.83 | 27.51
103:40:53 | 31 | 7.83 | 27.51
103:41:53 | 31 | 7.83 | 27.51
103:42:53 | 31 | 7.83 | 27.51
103:43:53 | 31 | 7.83 | 27.51
103:44:53 | 31 | 7.83 | 27.51
103:45:53 | 31 | 7.83 | 27.51
103:46:53 | 31 | 7.83 | 27.51
103:47:53 | 32 | 7.83 | 27.51
103:48:53 | 31 | 7.83 | 27.51
103:49:53 | 32 | 7.83 | 27.51
103:50:53 | 31 | 7.83 | 27.51
103:51:53 | 31 | 7.83 | 27.51
103:52:53 | 31 | 7.83 | 27.51
103:53:53 | 31 | 7.83 | 27.51
103:54:53 | 31 | 7.83 | 27.51
103:55:53 | 31 | 7.83 | 27.51
103:56:53 | 32 | 7.83 | 27.51
103:57:53 | 31 | 7.83 | 27.51
103:58:53 | 31 | 7.83 | 27.51
103:59:53 | 32 | 7.83 | 27.51
104:00:53 | 31 | 7.83 | 27.51
104:01:53 | 31 | 7.83 | 27.51
104:02:53 | 31 | 7.83 | 27.51
104:03:53 | 31 | 7.83 | 27.51
104:04:53 | 31 | 7.83 | 27.51
104:05:53 | 32 | 7.83 | 27.51
104:06:53 | 31 | 7.83 | 27.64
104:07:53 | 31 | 7.83 | 27.51
104:08:53 | 31 | 7.83 | 27.51
104:09:53 | 31 | 7.83 | 27.51
104:10:53 | 31 | 7.83 | 27.51
104:11:53 | 31 | 7.83 | 27.51
104:12:53 | 31 | 7.83 | 27.51
104:13:53 | 31 | 7.83 | 27.64
104:14:53 | 32 | 7.83 | 27.51
104:15:53 | 32 | 7.83 | 27.51
104:16:53 | 31 | 7.83 | 27.51
104:17:53 | 31 | 7.83 | 27.51
104:18:53 | 31 | 7.83 | 27.51
104:19:53 | 31 | 7.83 | 27.64
104:20:53 | 31 | 7.83 | 27.51
104:21:53 | 31 | 7.83 | 27.51
104:22:53 | 31 | 7.83 | 27.51
104:23:53 | 32 | 7.83 | 27.51
104:24:53 | 31 | 7.83 | 27.64
104:25:53 | 31 | 7.83 | 27.64
104:26:53 | 31 | 7.83 | 27.64
104:27:53 | 31 | 7.83 | 27.64
104:28:53 | 31 | 7.83 | 27.64
104:29:53 | 31 | 7.83 | 27.64
104:30:53 | 31 | 7.83 | 27.64
104:31:53 | 31 | 7.83 | 27.51
104:32:53 | 31 | 7.83 | 27.64
104:33:53 | 31 | 7.83 | 27.51
104:34:53 | 31 | 7.83 | 27.64
104:35:53 | 31 | 7.83 | 27.64
104:36:53 | 32 | 7.83 | 27.64
104:37:53 | 32 | 7.83 | 27.64
104:38:53 | 31 | 7.83 | 27.64
104:39:53 | 32 | 7.83 | 27.64
104:40:53 | 31 | 7.83 | 27.64
104:41:53 | 31 | 7.83 | 27.64
104:42:53 | 32 | 7.83 | 27.64
104:43:53 | 31 | 7.83 | 27.64
104:44:53 | 31 | 7.83 | 27.64
104:45:53 | 31 | 7.83 | 27.64
104:46:53 | 32 | 7.83 | 27.51
104:47:53 | 31 | 7.83 | 27.64
104:48:53 | 32 | 7.83 | 27.64
104:49:53 | 31 | 7.83 | 27.64
104:50:53 | 31 | 7.83 | 27.64
104:51:53 | 31 | 7.83 | 27.64
104:52:53 | 31 | 7.83 | 27.64
104:53:53 | 31 | 7.83 | 27.64
104:54:53 | 31 | 7.83 | 27.64
104:55:53 | 31 | 7.83 | 27.64
104:56:53 | 31 | 7.83 | 27.64
104:57:53 | 31 | 7.83 | 27.64
104:58:53 | 31 | 7.83 | 27.64
104:59:53 | 31 | 7.83 | 27.64
105:00:53 | 31 | 7.83 | 27.64
105:01:53 | 31 | 7.83 | 27.64
105:02:53 | 31 | 7.83 | 27.64
105:03:53 | 31 | 7.83 | 27.64
105:04:53 | 31 | 7.83 | 27.64
105:05:53 | 32 | 7.83 | 27.64
105:06:53 | 31 | 7.83 | 27.64
105:07:53 | 31 | 7.83 | 27.64
105:08:53 | 32 | 7.83 | 27.64
105:09:53 | 31 | 7.83 | 27.64
105:10:53 | 31 | 7.83 | 27.64
105:11:53 | 32 | 7.83 | 27.64
105:12:53 | 31 | 7.83 | 27.64
105:13:53 | 31 | 7.83 | 27.64
105:14:53 | 32 | 7.83 | 27.64
105:15:53 | 31 | 7.83 | 27.64
105:16:53 | 31 | 7.83 | 27.64
105:17:53 | 31 | 7.83 | 27.64
105:18:53 | 31 | 7.83 | 27.64
105:19:53 | 31 | 7.83 | 27.64
105:20:53 | 31 | 7.83 | 27.64
105:21:53 | 31 | 7.83 | 27.64
105:22:53 | 31 | 7.83 | 27.64
105:23:53 | 31 | 7.83 | 27.64
105:24:53 | 31 | 7.83 | 27.64
105:25:53 | 31 | 7.83 | 27.64
105:26:53 | 31 | 7.83 | 27.64
105:27:53 | 31 | 7.83 | 27.64
105:28:53 | 31 | 7.83 | 27.64
105:29:53 | 31 | 7.83 | 27.64
105:30:53 | 32 | 7.83 | 27.64
105:31:53 | 31 | 7.83 | 27.64
105:32:53 | 31 | 7.83 | 27.64
105:33:53 | 31 | 7.83 | 27.64
105:34:53 | 32 | 7.83 | 27.64
105:35:53 | 31 | 7.83 | 27.64
105:36:53 | 31 | 7.83 | 27.64
105:37:53 | 31 | 7.83 | 27.64
105:38:53 | 31 | 7.83 | 27.64
105:39:53 | 31 | 7.83 | 27.64
105:40:53 | 31 | 7.83 | 27.64
105:41:53 | 31 | 7.83 | 27.64
105:42:53 | 31 | 7.83 | 27.64
105:43:53 | 31 | 7.83 | 27.64
105:44:53 | 31 | 7.83 | 27.64
105:45:53 | 31 | 7.83 | 27.64
105:46:53 | 31 | 7.83 | 27.64
105:47:53 | 31 | 7.83 | 27.64
105:48:53 | 31 | 7.83 | 27.64
105:49:53 | 31 | 7.83 | 27.64
105:50:53 | 31 | 7.83 | 27.64
105:51:53 | 31 | 7.83 | 27.64
105:52:53 | 31 | 7.83 | 27.64
105:53:53 | 31 | 7.83 | 27.64
105:54:53 | 32 | 7.83 | 27.64
105:55:53 | 31 | 7.83 | 27.64
105:56:53 | 31 | 7.83 | 27.64
105:57:53 | 31 | 7.83 | 27.64
105:58:53 | 31 | 7.83 | 27.64
105:59:53 | 31 | 7.83 | 27.64
106:00:53 | 31 | 7.83 | 27.64
106:01:53 | 31 | 7.83 | 27.64
106:02:53 | 31 | 7.83 | 27.64
106:03:53 | 31 | 7.82 | 27.76
106:04:53 | 31 | 7.83 | 27.64
106:05:53 | 31 | 7.83 | 27.64
106:06:53 | 31 | 7.82 | 27.76
106:07:53 | 31 | 7.83 | 27.64
106:08:53 | 31 | 7.83 | 27.64
106:09:53 | 31 | 7.82 | 27.76
106:10:53 | 32 | 7.83 | 27.64
106:11:53 | 32 | 7.83 | 27.64
106:12:53 | 32 | 7.82 | 27.76
106:13:53 | 32 | 7.83 | 27.64
106:14:53 | 31 | 7.82 | 27.76
106:15:53 | 31 | 7.83 | 27.64
106:16:53 | 31 | 7.83 | 27.64
106:17:53 | 31 | 7.83 | 27.64
106:18:53 | 32 | 7.82 | 27.76
106:19:53 | 31 | 7.82 | 27.76
106:20:53 | 32 | 7.82 | 27.76
106:21:53 | 31 | 7.83 | 27.64
106:22:53 | 31 | 7.83 | 27.64
106:23:53 | 31 | 7.82 | 27.76
106:24:53 | 31 | 7.82 | 27.76
106:25:53 | 31 | 7.82 | 27.76
106:26:53 | 31 | 7.82 | 27.76
106:27:53 | 31 | 7.83 | 27.64
106:28:53 | 31 | 7.83 | 27.64
106:29:53 | 31 | 7.82 | 27.76
106:30:53 | 31 | 7.82 | 27.76
106:31:53 | 32 | 7.82 | 27.76
106:32:53 | 31 | 7.82 | 27.76
106:33:53 | 31 | 7.82 | 27.76
106:34:53 | 31 | 7.82 | 27.76
106:35:53 | 31 | 7.82 | 27.76
106:36:53 | 31 | 7.82 | 27.76
106:37:53 | 31 | 7.82 | 27.76
106:38:53 | 32 | 7.82 | 27.76
106:39:53 | 31 | 7.82 | 27.76
106:40:53 | 31 | 7.82 | 27.76
106:41:53 | 31 | 7.82 | 27.76
106:42:53 | 31 | 7.82 | 27.76
106:43:53 | 31 | 7.82 | 27.76
106:44:53 | 31 | 7.82 | 27.76
106:45:53 | 31 | 7.82 | 27.76
106:46:53 | 31 | 7.82 | 27.76
106:47:53 | 31 | 7.82 | 27.76
106:48:53 | 31 | 7.82 | 27.76
106:49:53 | 31 | 7.82 | 27.76
106:50:53 | 31 | 7.82 | 27.76
106:51:53 | 31 | 7.82 | 27.76
106:52:53 | 31 | 7.82 | 27.76
106:53:53 | 31 | 7.82 | 27.76
106:54:53 | 31 | 7.82 | 27.76
106:55:53 | 31 | 7.82 | 27.76
106:56:53 | 31 | 7.82 | 27.76
106:57:53 | 31 | 7.82 | 27.76
106:58:53 | 31 | 7.82 | 27.76
106:59:53 | 31 | 7.82 | 27.76
107:00:53 | 31 | 7.82 | 27.76
107:01:53 | 31 | 7.82 | 27.76
107:02:53 | 31 | 7.82 | 27.76
107:03:53 | 31 | 7.82 | 27.76
107:04:53 | 31 | 7.82 | 27.76
107:05:53 | 31 | 7.82 | 27.76
107:06:53 | 31 | 7.82 | 27.76
107:07:53 | 31 | 7.82 | 27.76
107:08:53 | 31 | 7.82 | 27.76
107:09:53 | 32 | 7.82 | 27.76
107:10:53 | 31 | 7.82 | 27.76
107:11:53 | 32 | 7.82 | 27.76
107:12:53 | 31 | 7.82 | 27.76
107:13:53 | 32 | 7.82 | 27.76
107:14:53 | 31 | 7.82 | 27.76
107:15:53 | 31 | 7.82 | 27.76
107:16:53 | 31 | 7.82 | 27.76
107:17:53 | 31 | 7.82 | 27.76
107:18:53 | 31 | 7.82 | 27.76
107:19:53 | 31 | 7.82 | 27.76
107:20:53 | 31 | 7.82 | 27.76
107:21:53 | 31 | 7.82 | 27.76
107:22:53 | 31 | 7.82 | 27.76
107:23:53 | 31 | 7.82 | 27.76
107:24:53 | 31 | 7.82 | 27.76
107:25:53 | 31 | 7.82 | 27.76
107:26:53 | 31 | 7.82 | 27.76
107:27:53 | 31 | 7.82 | 27.76
107:28:53 | 31 | 7.82 | 27.76
107:29:53 | 31 | 7.82 | 27.76
107:30:53 | 31 | 7.82 | 27.76
107:31:53 | 32 | 7.82 | 27.76
107:32:53 | 31 | 7.82 | 27.76
107:33:53 | 31 | 7.82 | 27.76
107:34:53 | 31 | 7.82 | 27.76
107:35:53 | 31 | 7.82 | 27.76
107:36:53 | 31 | 7.82 | 27.76
107:37:53 | 31 | 7.82 | 27.76
107:38:53 | 31 | 7.82 | 27.76
107:39:53 | 31 | 7.82 | 27.76
107:40:53 | 31 | 7.82 | 27.76
107:41:53 | 31 | 7.82 | 27.76
107:42:53 | 31 | 7.82 | 27.76
107:43:53 | 31 | 7.82 | 27.76
107:44:53 | 31 | 7.82 | 27.76
107:45:53 | 31 | 7.82 | 27.76
107:46:53 | 31 | 7.82 | 27.76
107:47:53 | 32 | 7.82 | 27.76
107:48:53 | 32 | 7.82 | 27.76
107:49:53 | 31 | 7.82 | 27.76
107:50:53 | 31 | 7.82 | 27.76
107:51:53 | 31 | 7.82 | 27.76
107:52:53 | 31 | 7.82 | 27.76
107:53:53 | 31 | 7.82 | 27.76
107:54:53 | 32 | 7.82 | 27.76
107:55:53 | 31 | 7.82 | 27.76
107:56:53 | 31 | 7.82 | 27.76
107:57:53 | 31 | 7.82 | 27.76
107:58:53 | 31 | 7.82 | 27.76
107:59:53 | 31 | 7.82 | 27.76
108:00:53 | 31 | 7.82 | 27.76
108:01:53 | 31 | 7.82 | 27.76
108:02:53 | 31 | 7.82 | 27.76
108:03:53 | 31 | 7.82 | 27.76
108:04:53 | 31 | 7.82 | 27.76
108:05:53 | 31 | 7.82 | 27.76
108:06:53 | 31 | 7.82 | 27.76
108:07:53 | 31 | 7.82 | 27.76
108:08:53 | 31 | 7.82 | 27.76
108:09:53 | 31 | 7.82 | 27.76
108:10:53 | 31 | 7.82 | 27.76
108:11:53 | 31 | 7.82 | 27.76
108:12:53 | 31 | 7.82 | 27.76
108:13:53 | 31 | 7.82 | 27.76
108:14:53 | 31 | 7.82 | 27.76
108:15:53 | 31 | 7.82 | 27.76
108:16:53 | 31 | 7.82 | 27.76
108:17:53 | 31 | 7.81 | 27.89
108:18:53 | 31 | 7.82 | 27.76
108:19:53 | 32 | 7.81 | 27.89
108:20:53 | 31 | 7.81 | 27.89
108:21:53 | 31 | 7.81 | 27.89
108:22:53 | 32 | 7.81 | 27.89
108:23:53 | 31 | 7.81 | 27.89
108:24:53 | 31 | 7.81 | 27.89
108:25:53 | 31 | 7.81 | 27.89
108:26:53 | 31 | 7.81 | 27.89
108:27:53 | 31 | 7.81 | 27.89
108:28:53 | 31 | 7.81 | 27.89
108:29:53 | 31 | 7.81 | 27.89
108:30:53 | 31 | 7.81 | 27.89
108:31:53 | 31 | 7.81 | 27.89
108:32:53 | 31 | 7.81 | 27.89
108:33:53 | 31 | 7.81 | 27.89
108:34:53 | 31 | 7.81 | 27.89
108:35:53 | 32 | 7.81 | 27.89
108:36:53 | 31 | 7.81 | 27.89
108:37:53 | 31 | 7.81 | 27.89
108:38:53 | 31 | 7.81 | 27.89
108:39:53 | 31 | 7.81 | 27.89
108:40:53 | 32 | 7.82 | 27.76
108:41:53 | 31 | 7.81 | 27.89
108:42:53 | 31 | 7.81 | 27.89
108:43:53 | 31 | 7.81 | 27.89
108:44:53 | 31 | 7.81 | 27.89
108:45:53 | 31 | 7.81 | 27.89
108:46:53 | 31 | 7.81 | 27.89
108:47:53 | 31 | 7.82 | 27.76
108:48:53 | 31 | 7.81 | 27.89
108:49:53 | 31 | 7.81 | 27.89
108:50:53 | 31 | 7.81 | 27.89
108:51:53 | 31 | 7.81 | 27.89
108:52:53 | 31 | 7.81 | 27.89
108:53:53 | 31 | 7.81 | 27.89
108:54:53 | 31 | 7.81 | 27.89
108:55:53 | 31 | 7.81 | 27.89
108:56:53 | 31 | 7.81 | 27.89
108:57:53 | 31 | 7.81 | 27.89
108:58:53 | 31 | 7.81 | 27.89
108:59:53 | 31 | 7.81 | 27.89
109:00:53 | 31 | 7.81 | 27.89
109:01:53 | 31 | 7.81 | 27.89
109:02:53 | 31 | 7.81 | 27.89
109:03:53 | 32 | 7.81 | 27.89
109:04:53 | 31 | 7.81 | 27.89
109:05:53 | 31 | 7.81 | 27.89
109:06:53 | 31 | 7.81 | 27.89
109:07:53 | 31 | 7.81 | 27.89
109:08:53 | 31 | 7.81 | 27.89
109:09:53 | 31 | 7.81 | 27.89
109:10:53 | 31 | 7.81 | 27.89
109:11:53 | 31 | 7.81 | 27.89
109:12:53 | 31 | 7.81 | 27.89
109:13:53 | 31 | 7.81 | 27.89
109:14:53 | 31 | 7.81 | 27.89
109:15:53 | 31 | 7.81 | 27.89
109:16:53 | 31 | 7.81 | 27.89
109:17:53 | 32 | 7.81 | 27.89
109:18:53 | 31 | 7.81 | 27.89
109:19:53 | 31 | 7.81 | 27.89
109:20:53 | 31 | 7.81 | 27.89
109:21:53 | 31 | 7.81 | 27.89
109:22:53 | 32 | 7.81 | 27.89
109:23:53 | 31 | 7.81 | 27.89
109:24:53 | 31 | 7.81 | 27.89
109:25:53 | 31 | 7.81 | 27.89
109:26:53 | 31 | 7.81 | 27.89
109:27:53 | 31 | 7.81 | 27.89
109:28:53 | 31 | 7.81 | 27.89
109:29:53 | 31 | 7.81 | 27.89
109:30:53 | 31 | 7.81 | 27.89
109:31:53 | 31 | 7.81 | 27.89
109:32:53 | 31 | 7.81 | 27.89
109:33:53 | 31 | 7.81 | 27.89
109:34:53 | 31 | 7.81 | 27.89
109:35:53 | 31 | 7.81 | 27.89
109:36:53 | 31 | 7.81 | 27.89
109:37:53 | 31 | 7.81 | 27.89
109:38:53 | 31 | 7.81 | 27.89
109:39:53 | 31 | 7.81 | 27.89
109:40:53 | 31 | 7.81 | 27.89
109:41:53 | 31 | 7.81 | 27.89
109:42:53 | 31 | 7.81 | 27.89
109:43:53 | 32 | 7.81 | 27.89
109:44:53 | 31 | 7.81 | 27.89
109:45:53 | 31 | 7.81 | 27.89
109:46:53 | 31 | 7.81 | 27.89
109:47:53 | 31 | 7.81 | 27.89
109:48:53 | 31 | 7.81 | 27.89
109:49:53 | 31 | 7.81 | 27.89
109:50:53 | 31 | 7.81 | 27.89
109:51:53 | 31 | 7.81 | 27.89
109:52:53 | 31 | 7.81 | 27.89
109:53:53 | 32 | 7.81 | 27.89
109:54:53 | 31 | 7.81 | 27.89
109:55:53 | 31 | 7.81 | 27.89
109:56:53 | 31 | 7.81 | 27.89
109:57:53 | 31 | 7.81 | 27.89
109:58:53 | 31 | 7.81 | 27.89
109:59:53 | 31 | 7.81 | 27.89
110:00:53 | 31 | 7.81 | 27.89
110:01:53 | 31 | 7.81 | 27.89
110:02:53 | 31 | 7.81 | 27.89
110:03:53 | 31 | 7.81 | 27.89
110:04:53 | 31 | 7.81 | 27.89
110:05:53 | 31 | 7.81 | 27.89
110:06:53 | 31 | 7.81 | 27.89
110:07:53 | 32 | 7.81 | 27.89
110:08:53 | 31 | 7.81 | 27.89
110:09:53 | 31 | 7.81 | 27.89
110:10:53 | 31 | 7.81 | 27.89
110:11:53 | 31 | 7.81 | 27.89
110:12:53 | 31 | 7.81 | 27.89
110:13:53 | 31 | 7.81 | 27.89
110:14:53 | 31 | 7.81 | 27.89
110:15:53 | 31 | 7.81 | 27.89
110:16:53 | 31 | 7.81 | 27.89
110:17:53 | 31 | 7.8 | 28.02
110:18:53 | 31 | 7.81 | 27.89
110:19:53 | 31 | 7.81 | 27.89
110:20:53 | 31 | 7.81 | 27.89
110:21:53 | 31 | 7.81 | 27.89
110:22:53 | 31 | 7.81 | 27.89
110:23:53 | 31 | 7.81 | 27.89
110:24:53 | 32 | 7.8 | 28.02
110:25:53 | 31 | 7.81 | 27.89
110:26:53 | 31 | 7.8 | 28.02
110:27:53 | 31 | 7.81 | 27.89
110:28:53 | 31 | 7.81 | 27.89
110:29:53 | 31 | 7.81 | 27.89
110:30:53 | 31 | 7.81 | 27.89
110:31:53 | 31 | 7.8 | 28.02
110:32:53 | 31 | 7.81 | 27.89
110:33:53 | 31 | 7.8 | 28.02
110:34:53 | 31 | 7.8 | 28.02
110:35:53 | 32 | 7.8 | 28.02
110:36:53 | 32 | 7.81 | 27.89
110:37:53 | 31 | 7.8 | 28.02
110:38:53 | 31 | 7.8 | 28.02
110:39:53 | 31 | 7.81 | 27.89
110:40:53 | 31 | 7.8 | 28.02
110:41:53 | 32 | 7.8 | 28.02
110:42:53 | 31 | 7.8 | 28.02
110:43:53 | 31 | 7.8 | 28.02
110:44:53 | 31 | 7.81 | 27.89
110:45:53 | 31 | 7.8 | 28.02
110:46:53 | 31 | 7.8 | 28.02
110:47:53 | 31 | 7.8 | 28.02
110:48:53 | 31 | 7.8 | 28.02
110:49:53 | 31 | 7.8 | 28.02
110:50:53 | 31 | 7.8 | 28.02
110:51:53 | 31 | 7.8 | 28.02
110:52:53 | 31 | 7.8 | 28.02
110:53:53 | 31 | 7.8 | 28.02
110:54:53 | 31 | 7.8 | 28.02
110:55:53 | 31 | 7.8 | 28.02
110:56:53 | 32 | 7.8 | 28.02
110:57:53 | 31 | 7.8 | 28.02
110:58:53 | 31 | 7.81 | 27.89
110:59:53 | 32 | 7.8 | 28.02
111:00:53 | 31 | 7.8 | 28.02
111:01:53 | 31 | 7.8 | 28.02
111:02:53 | 31 | 7.8 | 28.02
111:03:53 | 31 | 7.8 | 28.02
111:04:53 | 32 | 7.8 | 28.02
111:05:53 | 31 | 7.8 | 28.02
111:06:53 | 31 | 7.8 | 28.02
111:07:53 | 31 | 7.8 | 28.02
111:08:53 | 31 | 7.8 | 28.02
111:09:53 | 31 | 7.8 | 28.02
111:10:53 | 31 | 7.8 | 28.02
111:11:53 | 31 | 7.8 | 28.02
111:12:53 | 31 | 7.8 | 28.02
111:13:53 | 31 | 7.8 | 28.02
111:14:53 | 31 | 7.8 | 28.02
111:15:53 | 31 | 7.8 | 28.02
111:16:53 | 31 | 7.8 | 28.02
111:17:53 | 31 | 7.8 | 28.02
111:18:53 | 31 | 7.8 | 28.02
111:19:53 | 31 | 7.8 | 28.02
111:20:53 | 31 | 7.8 | 28.02
111:21:53 | 31 | 7.8 | 28.02
111:22:53 | 31 | 7.8 | 28.02
111:23:53 | 31 | 7.8 | 28.02
111:24:53 | 31 | 7.8 | 28.02
111:25:53 | 31 | 7.8 | 28.02
111:26:53 | 31 | 7.8 | 28.02
111:27:53 | 31 | 7.8 | 28.02
111:28:53 | 31 | 7.8 | 28.02
111:29:53 | 31 | 7.8 | 28.02
111:30:53 | 31 | 7.8 | 28.02
111:31:53 | 32 | 7.8 | 28.02
111:32:53 | 31 | 7.8 | 28.02
111:33:53 | 31 | 7.8 | 28.02
111:34:53 | 31 | 7.8 | 28.02
111:35:53 | 31 | 7.8 | 28.02
111:36:53 | 31 | 7.8 | 28.02
111:37:53 | 31 | 7.8 | 28.02
111:38:53 | 31 | 7.8 | 28.02
111:39:53 | 31 | 7.8 | 28.02
111:40:53 | 31 | 7.8 | 28.02
111:41:53 | 32 | 7.8 | 28.02
111:42:53 | 31 | 7.8 | 28.02
111:43:53 | 31 | 7.8 | 28.02
111:44:53 | 31 | 7.8 | 28.02
111:45:53 | 31 | 7.8 | 28.02
111:46:53 | 31 | 7.8 | 28.02
111:47:53 | 31 | 7.8 | 28.02
111:48:53 | 31 | 7.8 | 28.02
111:49:53 | 31 | 7.8 | 28.02
111:50:53 | 31 | 7.8 | 28.02
111:51:53 | 31 | 7.8 | 28.02
111:52:53 | 31 | 7.8 | 28.02
111:53:53 | 31 | 7.8 | 28.02
111:54:53 | 31 | 7.8 | 28.02
111:55:53 | 31 | 7.8 | 28.02
111:56:53 | 31 | 7.8 | 28.02
111:57:53 | 31 | 7.8 | 28.02
111:58:53 | 31 | 7.8 | 28.02
111:59:53 | 31 | 7.8 | 28.02
112:00:53 | 31 | 7.8 | 28.02
112:01:53 | 31 | 7.8 | 28.02
112:02:53 | 31 | 7.8 | 28.02
112:03:53 | 31 | 7.8 | 28.02
112:04:53 | 31 | 7.8 | 28.02
112:05:53 | 31 | 7.8 | 28.02
112:06:53 | 31 | 7.8 | 28.02
112:07:53 | 31 | 7.8 | 28.02
112:08:53 | 31 | 7.8 | 28.02
112:09:53 | 31 | 7.8 | 28.02
112:10:53 | 31 | 7.8 | 28.02
112:11:53 | 31 | 7.8 | 28.02
112:12:53 | 32 | 7.8 | 28.02
112:13:53 | 31 | 7.8 | 28.02
112:14:53 | 32 | 7.8 | 28.02
112:15:53 | 31 | 7.8 | 28.02
112:16:53 | 31 | 7.8 | 28.02
112:17:53 | 31 | 7.8 | 28.02
112:18:53 | 31 | 7.8 | 28.02
112:19:53 | 31 | 7.8 | 28.02
112:20:53 | 32 | 7.8 | 28.02
112:21:53 | 31 | 7.8 | 28.15
112:22:53 | 31 | 7.8 | 28.02
112:23:53 | 31 | 7.8 | 28.02
112:24:53 | 31 | 7.8 | 28.02
112:25:53 | 31 | 7.8 | 28.02
112:26:53 | 31 | 7.8 | 28.02
112:27:53 | 31 | 7.8 | 28.02
112:28:53 | 31 | 7.8 | 28.02
112:29:53 | 31 | 7.8 | 28.02
112:30:53 | 31 | 7.8 | 28.02
112:31:53 | 31 | 7.8 | 28.02
112:32:53 | 31 | 7.8 | 28.02
112:33:53 | 31 | 7.8 | 28.02
112:34:53 | 31 | 7.8 | 28.02
112:35:53 | 31 | 7.8 | 28.02
112:36:53 | 31 | 7.8 | 28.02
112:37:53 | 31 | 7.8 | 28.02
112:38:53 | 31 | 7.8 | 28.02
112:39:53 | 31 | 7.8 | 28.02
112:40:53 | 31 | 7.8 | 28.15
112:41:53 | 31 | 7.8 | 28.02
112:42:53 | 31 | 7.8 | 28.15
112:43:53 | 31 | 7.8 | 28.02
112:44:53 | 31 | 7.8 | 28.15
112:45:53 | 31 | 7.8 | 28.15
112:46:53 | 31 | 7.8 | 28.02
112:47:53 | 31 | 7.8 | 28.15
112:48:53 | 31 | 7.8 | 28.15
112:49:53 | 31 | 7.8 | 28.02
112:50:53 | 31 | 7.8 | 28.15
112:51:53 | 31 | 7.8 | 28.15
112:52:53 | 31 | 7.8 | 28.15
112:53:53 | 31 | 7.8 | 28.15
112:54:53 | 31 | 7.8 | 28.15
112:55:53 | 31 | 7.8 | 28.15
112:56:53 | 31 | 7.8 | 28.15
112:57:53 | 31 | 7.8 | 28.15
112:58:53 | 31 | 7.8 | 28.15
112:59:53 | 31 | 7.8 | 28.15
113:00:53 | 31 | 7.8 | 28.15
113:01:53 | 31 | 7.8 | 28.15
113:02:53 | 31 | 7.8 | 28.15
113:03:53 | 31 | 7.8 | 28.15
113:04:53 | 31 | 7.8 | 28.15
113:05:53 | 31 | 7.8 | 28.15
113:06:53 | 31 | 7.8 | 28.15
113:07:53 | 31 | 7.8 | 28.15
113:08:53 | 31 | 7.8 | 28.15
113:09:53 | 31 | 7.8 | 28.15
113:10:53 | 31 | 7.8 | 28.15
113:11:53 | 31 | 7.8 | 28.15
113:12:53 | 31 | 7.8 | 28.15
113:13:53 | 31 | 7.8 | 28.15
113:14:53 | 31 | 7.8 | 28.15
113:15:53 | 31 | 7.8 | 28.15
113:16:53 | 31 | 7.8 | 28.15
113:17:53 | 31 | 7.8 | 28.15
113:18:53 | 31 | 7.8 | 28.15
113:19:53 | 31 | 7.8 | 28.15
113:20:53 | 31 | 7.8 | 28.15
113:21:53 | 31 | 7.8 | 28.15
113:22:53 | 31 | 7.8 | 28.15
113:23:53 | 31 | 7.8 | 28.15
113:24:53 | 31 | 7.8 | 28.15
113:25:53 | 31 | 7.8 | 28.15
113:26:53 | 31 | 7.8 | 28.15
113:27:53 | 31 | 7.8 | 28.15
113:28:53 | 31 | 7.8 | 28.15
113:29:53 | 32 | 7.8 | 28.15
113:30:53 | 31 | 7.8 | 28.15
113:31:53 | 31 | 7.8 | 28.15
113:32:53 | 31 | 7.8 | 28.15
113:33:53 | 31 | 7.8 | 28.15
113:34:53 | 31 | 7.8 | 28.15
113:35:53 | 31 | 7.8 | 28.15
113:36:53 | 31 | 7.8 | 28.15
113:37:53 | 31 | 7.8 | 28.15
113:38:53 | 31 | 7.8 | 28.15
113:39:53 | 31 | 7.8 | 28.15
113:40:53 | 31 | 7.8 | 28.15
113:41:53 | 31 | 7.8 | 28.15
113:42:53 | 31 | 7.8 | 28.15
113:43:53 | 31 | 7.8 | 28.15
113:44:53 | 31 | 7.8 | 28.15
113:45:53 | 31 | 7.8 | 28.15
113:46:53 | 31 | 7.8 | 28.15
113:47:53 | 31 | 7.8 | 28.15
113:48:53 | 31 | 7.8 | 28.15
113:49:53 | 31 | 7.8 | 28.15
113:50:53 | 31 | 7.8 | 28.15
113:51:53 | 31 | 7.8 | 28.15
113:52:53 | 31 | 7.8 | 28.15
113:53:53 | 31 | 7.8 | 28.15
113:54:53 | 31 | 7.8 | 28.15
113:55:53 | 31 | 7.8 | 28.15
113:56:53 | 31 | 7.8 | 28.15
113:57:53 | 31 | 7.8 | 28.15
113:58:53 | 31 | 7.8 | 28.15
113:59:53 | 31 | 7.8 | 28.15
114:00:53 | 31 | 7.8 | 28.15
114:01:53 | 31 | 7.8 | 28.15
114:02:53 | 31 | 7.8 | 28.15
114:03:53 | 31 | 7.8 | 28.15
114:04:53 | 31 | 7.8 | 28.15
114:05:53 | 31 | 7.8 | 28.15
114:06:53 | 31 | 7.8 | 28.15
114:07:53 | 31 | 7.8 | 28.15
114:08:53 | 31 | 7.8 | 28.15
114:09:53 | 31 | 7.8 | 28.15
114:10:53 | 31 | 7.8 | 28.15
114:11:53 | 31 | 7.8 | 28.15
114:12:53 | 31 | 7.8 | 28.15
114:13:53 | 31 | 7.8 | 28.15
114:14:53 | 31 | 7.8 | 28.15
114:15:53 | 31 | 7.8 | 28.15
114:16:53 | 31 | 7.8 | 28.15
114:17:53 | 31 | 7.8 | 28.15
114:18:53 | 31 | 7.8 | 28.15
114:19:53 | 31 | 7.8 | 28.15
114:20:53 | 31 | 7.8 | 28.15
114:21:53 | 31 | 7.8 | 28.15
114:22:53 | 31 | 7.8 | 28.15
114:23:53 | 31 | 7.8 | 28.15
114:24:53 | 31 | 7.8 | 28.15
114:25:53 | 31 | 7.8 | 28.15
114:26:53 | 31 | 7.8 | 28.15
114:27:53 | 31 | 7.8 | 28.15
114:28:53 | 31 | 7.8 | 28.15
114:29:53 | 31 | 7.8 | 28.15
114:30:53 | 31 | 7.8 | 28.15
114:31:53 | 31 | 7.8 | 28.15
114:32:53 | 31 | 7.8 | 28.15
114:33:53 | 31 | 7.8 | 28.15
114:34:53 | 31 | 7.8 | 28.15
114:35:53 | 31 | 7.8 | 28.15
114:36:53 | 31 | 7.8 | 28.15
114:37:53 | 31 | 7.8 | 28.15
114:38:53 | 31 | 7.8 | 28.15
114:39:53 | 31 | 7.8 | 28.15
114:40:53 | 31 | 7.8 | 28.15
114:41:53 | 31 | 7.8 | 28.15
114:42:53 | 31 | 7.8 | 28.15
114:43:53 | 31 | 7.8 | 28.15
114:44:53 | 31 | 7.8 | 28.15
114:45:53 | 31 | 7.8 | 28.15
114:46:53 | 31 | 7.8 | 28.15
114:47:53 | 31 | 7.8 | 28.15
114:48:53 | 31 | 7.8 | 28.15
114:49:53 | 31 | 7.8 | 28.15
114:50:53 | 31 | 7.8 | 28.15
114:51:53 | 31 | 7.8 | 28.15
114:52:53 | 31 | 7.8 | 28.15
114:53:53 | 31 | 7.8 | 28.15
114:54:53 | 31 | 7.8 | 28.15
114:55:53 | 31 | 7.8 | 28.15
114:56:53 | 31 | 7.8 | 28.15
114:57:53 | 31 | 7.8 | 28.15
114:58:53 | 31 | 7.8 | 28.15
114:59:53 | 31 | 7.8 | 28.15
115:00:53 | 31 | 7.79 | 28.28
115:01:53 | 31 | 7.8 | 28.15
115:02:53 | 31 | 7.8 | 28.15
115:03:53 | 31 | 7.8 | 28.15
115:04:53 | 31 | 7.8 | 28.15
115:05:53 | 31 | 7.79 | 28.28
115:06:53 | 31 | 7.8 | 28.15
115:07:53 | 31 | 7.79 | 28.28
115:08:53 | 31 | 7.8 | 28.15
115:09:53 | 31 | 7.8 | 28.15
115:10:53 | 31 | 7.8 | 28.15
115:11:53 | 31 | 7.8 | 28.15
115:12:53 | 31 | 7.79 | 28.28
115:13:53 | 31 | 7.8 | 28.15
115:14:53 | 31 | 7.79 | 28.28
115:15:53 | 31 | 7.79 | 28.28
115:16:53 | 31 | 7.8 | 28.15
115:17:53 | 31 | 7.8 | 28.15
115:18:53 | 31 | 7.79 | 28.28
115:19:53 | 31 | 7.79 | 28.28
115:20:53 | 31 | 7.79 | 28.28
115:21:53 | 31 | 7.79 | 28.28
115:22:53 | 31 | 7.79 | 28.28
115:23:53 | 31 | 7.79 | 28.28
115:24:53 | 31 | 7.79 | 28.28
115:25:53 | 31 | 7.79 | 28.28
115:26:53 | 31 | 7.79 | 28.28
115:27:53 | 31 | 7.79 | 28.28
115:28:53 | 31 | 7.79 | 28.28
115:29:53 | 31 | 7.79 | 28.28
115:30:53 | 31 | 7.79 | 28.28
115:31:53 | 31 | 7.79 | 28.28
115:32:53 | 31 | 7.79 | 28.28
115:33:53 | 31 | 7.79 | 28.28
115:34:53 | 31 | 7.79 | 28.28
115:35:53 | 31 | 7.79 | 28.28
115:36:53 | 31 | 7.79 | 28.28
115:37:53 | 31 | 7.79 | 28.28
115:38:53 | 31 | 7.79 | 28.28
115:39:53 | 31 | 7.79 | 28.28
115:40:53 | 31 | 7.79 | 28.28
115:41:53 | 31 | 7.79 | 28.28
115:42:53 | 31 | 7.79 | 28.28
115:43:53 | 31 | 7.79 | 28.28
115:44:53 | 31 | 7.79 | 28.28
115:45:53 | 31 | 7.79 | 28.28
115:46:53 | 31 | 7.79 | 28.28
115:47:53 | 31 | 7.79 | 28.28
115:48:53 | 31 | 7.79 | 28.28
115:49:53 | 31 | 7.79 | 28.28
115:50:53 | 31 | 7.79 | 28.28
115:51:53 | 31 | 7.79 | 28.28
115:52:53 | 31 | 7.79 | 28.28
115:53:53 | 31 | 7.79 | 28.28
115:54:53 | 31 | 7.79 | 28.28
115:55:53 | 31 | 7.79 | 28.28
115:56:53 | 31 | 7.79 | 28.28
115:57:53 | 31 | 7.79 | 28.28
115:58:53 | 31 | 7.79 | 28.28
115:59:53 | 31 | 7.79 | 28.28
116:00:53 | 31 | 7.79 | 28.28
116:01:53 | 31 | 7.79 | 28.28
116:02:53 | 31 | 7.79 | 28.28
116:03:53 | 31 | 7.79 | 28.28
116:04:53 | 31 | 7.79 | 28.28
116:05:53 | 31 | 7.79 | 28.28
116:06:53 | 31 | 7.79 | 28.28
116:07:53 | 31 | 7.79 | 28.28
116:08:53 | 31 | 7.79 | 28.28
116:09:53 | 31 | 7.79 | 28.28
116:10:53 | 31 | 7.79 | 28.28
116:11:53 | 31 | 7.79 | 28.28
116:12:53 | 31 | 7.79 | 28.28
116:13:53 | 31 | 7.79 | 28.28
116:14:53 | 31 | 7.79 | 28.28
116:15:53 | 31 | 7.79 | 28.28
116:16:53 | 31 | 7.79 | 28.28
116:17:53 | 31 | 7.79 | 28.28
116:18:53 | 31 | 7.79 | 28.28
116:19:53 | 31 | 7.79 | 28.28
116:20:53 | 31 | 7.79 | 28.28
116:21:53 | 31 | 7.79 | 28.28
116:22:53 | 31 | 7.79 | 28.28
116:23:53 | 31 | 7.79 | 28.28
116:24:53 | 31 | 7.79 | 28.28
116:25:53 | 31 | 7.79 | 28.28
116:26:53 | 31 | 7.79 | 28.28
116:27:53 | 31 | 7.79 | 28.28
116:28:53 | 31 | 7.79 | 28.28
116:29:53 | 31 | 7.79 | 28.28
116:30:53 | 31 | 7.79 | 28.28
116:31:53 | 31 | 7.79 | 28.28
116:32:53 | 31 | 7.79 | 28.28
116:33:53 | 31 | 7.79 | 28.28
116:34:53 | 31 | 7.79 | 28.28
116:35:53 | 31 | 7.79 | 28.28
116:36:53 | 31 | 7.79 | 28.28
116:37:53 | 31 | 7.79 | 28.28
116:38:53 | 31 | 7.79 | 28.28
116:39:53 | 31 | 7.79 | 28.28
116:40:53 | 31 | 7.79 | 28.28
116:41:53 | 31 | 7.79 | 28.28
116:42:53 | 31 | 7.79 | 28.28
116:43:53 | 31 | 7.79 | 28.28
116:44:53 | 31 | 7.79 | 28.28
116:45:53 | 31 | 7.79 | 28.28
116:46:53 | 31 | 7.79 | 28.28
116:47:53 | 31 | 7.79 | 28.28
116:48:53 | 31 | 7.79 | 28.28
116:49:53 | 31 | 7.79 | 28.28
116:50:53 | 31 | 7.79 | 28.28
116:51:53 | 31 | 7.79 | 28.28
116:52:53 | 31 | 7.79 | 28.28
116:53:53 | 31 | 7.79 | 28.28
116:54:53 | 31 | 7.79 | 28.28
116:55:53 | 31 | 7.79 | 28.28
116:56:53 | 31 | 7.79 | 28.28
116:57:53 | 31 | 7.79 | 28.28
116:58:53 | 31 | 7.79 | 28.28
116:59:53 | 31 | 7.79 | 28.28
117:00:53 | 31 | 7.79 | 28.28
117:01:53 | 31 | 7.79 | 28.28
117:02:53 | 31 | 7.79 | 28.28
117:03:53 | 31 | 7.79 | 28.28
117:04:53 | 31 | 7.79 | 28.28
117:05:53 | 31 | 7.79 | 28.28
117:06:53 | 31 | 7.79 | 28.28
117:07:53 | 31 | 7.79 | 28.28
117:08:53 | 31 | 7.79 | 28.28
117:09:53 | 31 | 7.79 | 28.28
117:10:53 | 31 | 7.79 | 28.28
117:11:53 | 31 | 7.79 | 28.28
117:12:53 | 31 | 7.79 | 28.28
117:13:53 | 31 | 7.79 | 28.28
117:14:53 | 31 | 7.79 | 28.28
117:15:53 | 31 | 7.79 | 28.28
117:16:53 | 31 | 7.79 | 28.28
117:17:53 | 31 | 7.79 | 28.28
117:18:53 | 31 | 7.79 | 28.28
117:19:53 | 31 | 7.79 | 28.28
117:20:53 | 31 | 7.79 | 28.28
117:21:53 | 31 | 7.79 | 28.28
117:22:53 | 31 | 7.78 | 28.41
117:23:53 | 31 | 7.79 | 28.28
117:24:53 | 31 | 7.79 | 28.28
117:25:53 | 31 | 7.78 | 28.41
117:26:53 | 31 | 7.79 | 28.28
117:27:53 | 31 | 7.79 | 28.28
117:28:53 | 31 | 7.78 | 28.41
117:29:53 | 31 | 7.78 | 28.41
117:30:53 | 31 | 7.79 | 28.28
117:31:53 | 31 | 7.78 | 28.41
117:32:53 | 31 | 7.78 | 28.41
117:33:53 | 31 | 7.78 | 28.41
117:34:53 | 31 | 7.78 | 28.41
117:35:53 | 31 | 7.79 | 28.28
117:36:53 | 31 | 7.78 | 28.41
117:37:53 | 31 | 7.78 | 28.41
117:38:53 | 31 | 7.78 | 28.41
117:39:53 | 31 | 7.79 | 28.28
117:40:53 | 31 | 7.78 | 28.41
117:41:53 | 31 | 7.78 | 28.41
117:42:53 | 31 | 7.78 | 28.41
117:43:53 | 31 | 7.78 | 28.41
117:44:53 | 31 | 7.78 | 28.41
117:45:53 | 31 | 7.78 | 28.41
117:46:53 | 31 | 7.78 | 28.41
117:47:53 | 31 | 7.78 | 28.41
117:48:53 | 31 | 7.78 | 28.41
117:49:53 | 31 | 7.78 | 28.41
117:50:53 | 31 | 7.78 | 28.41
117:51:53 | 31 | 7.78 | 28.41
117:52:53 | 31 | 7.78 | 28.41
117:53:53 | 31 | 7.78 | 28.41
117:54:53 | 31 | 7.78 | 28.41
117:55:53 | 31 | 7.78 | 28.41
117:56:53 | 31 | 7.78 | 28.41
117:57:53 | 31 | 7.78 | 28.41
117:58:53 | 31 | 7.78 | 28.41
117:59:53 | 31 | 7.78 | 28.41