## Sheet1
Параметр | Значение
Instrument Name | 4262 L
Instrument Type | UCA
Instrument Serial Number | 111
Test Start Date | 04.09.2002
Test Start Time | 12:51:21
Test Stop Date | 09.09.2002
Test Stop Time | 10:52:05
Test Length | 118:00:44
Final Sample Time Offset | 117:59:53
Controller Schedule Name
Sampling Period | 60 seconds
Comments | T: 25(30min)
WellID | 1/85
Customer | AGD-Usinsk
CementClass | PCT-II-50
CementMfr | Sukhoy Log
Additives | 2%CaCl2
Density | 1900
BHCT | 25
BHST | 25
Information | FluidLoss
JobType | PLUG
Calculated Value | Finish Set 3:54:00
Compressive Strength | Compressive strength type B (more than 14 lb/gal)
Initial Temperature (C) | 25 C
Final Temperature (C) | 31 C
Initial Transit Time (microsec/in) | ERROR
Final Transit Time (microsec/in) | 7,78 microsec/in
Initial Compressive Strength (MPa) | N/A
Final Compressive Strength (MPa) | 28,41 MPa