## Sheet1
Time (HH:MM:SS) | Temperature (C) | Transit Time (microsec/in) | Compressive Strength (MPa)
0:00:00 | 22 | 16.62 | 0
0:01:00 | 22 | 16.65 | 0
0:02:00 | 22 | 16.68 | 0
0:03:00 | 22 | 16.7 | 0
0:04:00 | 23 | 16.72 | 0
0:05:00 | 23 | 16.74 | 0
0:06:00 | 23 | 16.75 | 0
0:07:00 | 24 | 16.76 | 0
0:08:00 | 25 | 16.77 | 0
0:09:00 | 25 | 16.77 | 0
0:10:00 | 26 | 16.77 | 0
0:11:00 | 26 | 16.78 | 0
0:12:00 | 28 | 16.77 | 0
0:13:00 | 28 | 16.76 | 0
0:14:00 | 29 | 16.75 | 0
0:15:00 | 30 | 16.71 | 0
0:16:00 | 30 | 16.69 | 0
0:17:00 | 31 | 16.67 | 0
0:18:00 | 32 | 16.65 | 0
0:19:00 | 33 | 16.63 | 0
0:20:00 | 34 | 16.62 | 0
0:21:00 | 34 | 16.6 | 0.01
0:22:00 | 35 | 16.58 | 0.01
0:23:00 | 36 | 16.57 | 0.02
0:24:00 | 37 | 16.55 | 0.02
0:25:00 | 38 | 16.53 | 0.03
0:26:00 | 39 | 16.52 | 0.03
0:27:00 | 40 | 16.5 | 0.04
0:28:00 | 41 | 16.49 | 0.04
0:29:00 | 42 | 16.47 | 0.05
0:30:00 | 42 | 16.47 | 0.05
0:31:00 | 43 | 16.44 | 0.06
0:32:00 | 44 | 16.44 | 0.06
0:33:00 | 45 | 16.43 | 0.07
0:34:00 | 46 | 16.41 | 0.07
0:35:00 | 46 | 16.41 | 0.07
0:36:00 | 47 | 16.39 | 0.08
0:37:00 | 48
0:38:00 | 49
0:39:00 | 50 | 16.38 | 0.08
0:40:00 | 51 | 16.37 | 0.09
0:41:00 | 51
0:42:00 | 52
0:43:00 | 53
0:44:00 | 54 | 16.32 | 0.11
0:45:00 | 54
0:46:00 | 55
0:47:00 | 55
0:48:00 | 55
0:49:00 | 55
0:50:00 | 55
0:51:00 | 56
0:52:00 | 55
0:53:00 | 55
0:54:00 | 55
0:55:00 | 55
0:56:00 | 55
0:57:00 | 55
0:58:00 | 55
0:59:00 | 55
1:00:00 | 55
1:01:00 | 55
1:02:00 | 54
1:03:00 | 55
1:04:00 | 55
1:05:00 | 55
1:06:00 | 54
1:07:00 | 55
1:08:00 | 55
1:09:00 | 55
1:10:00 | 55
1:11:00 | 55
1:12:00 | 54
1:13:00 | 54
1:14:00 | 54
1:15:00 | 55
1:16:00 | 54
1:17:00 | 54
1:18:00 | 55
1:19:00 | 55
1:20:00 | 55
1:21:00 | 55
1:22:00 | 55
1:23:00 | 55
1:24:00 | 55
1:25:00 | 55
1:26:00 | 55
1:27:00 | 54
1:28:00 | 55
1:29:00 | 55
1:30:00 | 55
1:31:00 | 55
1:32:00 | 55
1:33:00 | 55 | 16.34 | 0.1
1:34:00 | 55
1:35:00 | 55
1:36:00 | 55 | 18.3 | 0
1:37:00 | 55
1:38:00 | 56
1:39:00 | 56
1:40:00 | 55
1:41:00 | 55
1:42:00 | 55
1:43:00 | 55
1:44:00 | 55
1:45:00 | 55
1:46:00 | 56
1:47:00 | 56
1:48:00 | 56
1:49:00 | 56
1:50:00 | 56
1:51:00 | 56
1:52:00 | 56
1:53:00 | 56
1:54:00 | 56
1:55:00 | 56
1:56:00 | 56
1:57:00 | 56
1:58:00 | 56
1:59:00 | 56
2:00:00 | 57
2:01:00 | 56
2:02:00 | 56
2:03:00 | 56
2:04:00 | 57
2:05:00 | 57
2:06:00 | 56
2:07:00 | 57 | 18.32 | 0
2:08:00 | 57 | 18.33 | 0
2:09:00 | 57
2:10:00 | 57
2:11:00 | 57
2:12:00 | 57
2:13:00 | 57
2:14:00 | 57
2:15:00 | 57 | 18.33 | 0
2:16:00 | 57 | 18.33 | 0
2:17:00 | 57 | 18.33 | 0
2:18:00 | 57
2:19:00 | 57
2:20:00 | 57
2:21:00 | 57
2:22:00 | 58
2:23:00 | 58
2:24:00 | 58
2:25:00 | 58
2:26:00 | 58
2:27:00 | 58
2:28:00 | 58
2:29:00 | 57
2:30:00 | 58 | 18.34 | 0
2:31:00 | 58
2:32:00 | 58
2:33:00 | 58 | 18.34 | 0
2:34:00 | 58 | 18.35 | 0
2:35:00 | 58 | 18.35 | 0
2:36:00 | 58
2:37:00 | 58 | 18.35 | 0
2:38:00 | 58
2:39:00 | 58 | 18.35 | 0
2:40:00 | 58 | 18.35 | 0
2:41:00 | 58
2:42:00 | 58 | 18.35 | 0
2:43:00 | 59 | 18.35 | 0
2:44:00 | 59 | 18.35 | 0
2:45:00 | 59 | 18.35 | 0
2:46:00 | 58 | 18.35 | 0
2:47:00 | 59 | 18.35 | 0
2:48:00 | 59 | 18.35 | 0
2:49:00 | 59 | 18.35 | 0
2:50:00 | 59 | 18.35 | 0
2:51:00 | 59 | 18.34 | 0
2:52:00 | 59 | 18.34 | 0
2:53:00 | 59 | 18.34 | 0
2:54:00 | 59 | 18.34 | 0
2:55:00 | 59 | 18.34 | 0
2:56:00 | 59 | 18.33 | 0
2:57:00 | 59 | 18.33 | 0
2:58:00 | 59 | 18.33 | 0
2:59:00 | 60
3:00:00 | 60
3:01:00 | 60 | 17.25 | 0
3:02:00 | 60 | 17.25 | 0
3:03:00 | 60 | 17.24 | 0
3:04:00 | 60 | 17.24 | 0
3:05:00 | 60 | 17.23 | 0
3:06:00 | 60 | 17.22 | 0
3:07:00 | 60 | 17.22 | 0
3:08:00 | 60 | 17.21 | 0
3:09:00 | 60 | 17.2 | 0
3:10:00 | 60
3:11:00 | 60 | 17.18 | 0
3:12:00 | 60 | 17.17 | 0
3:13:00 | 60 | 17.16 | 0
3:14:00 | 60 | 17.14 | 0
3:15:00 | 60
3:16:00 | 60 | 16.12 | 0.18
3:17:00 | 60 | 16.11 | 0.18
3:18:00 | 60 | 16.09 | 0.19
3:19:00 | 61 | 16.08 | 0.2
3:20:00 | 61 | 16.05 | 0.21
3:21:00 | 60
3:22:00 | 61 | 16.01 | 0.23
3:23:00 | 61 | 15.99 | 0.24
3:24:00 | 60 | 15.96 | 0.25
3:25:00 | 61 | 15.94 | 0.26
3:26:00 | 61 | 15.92 | 0.27
3:27:00 | 61
3:28:00 | 61
3:29:00 | 61
3:30:00 | 61
3:31:00 | 61
3:32:00 | 61
3:33:00 | 62 | 15.71 | 0.36
3:34:00 | 61 | 15.68 | 0.37
3:35:00 | 62
3:36:00 | 61
3:37:00 | 61
3:38:00 | 62
3:39:00 | 62 | 15.5 | 0.46
3:40:00 | 61 | 15.45 | 0.48
3:41:00 | 62
3:42:00 | 62 | 15.37 | 0.52
3:43:00 | 62
3:44:00 | 62
3:45:00 | 62 | 15.24 | 0.59
3:46:00 | 62
3:47:00 | 62 | 15.13 | 0.65
3:48:00 | 62 | 15.09 | 0.68
3:49:00 | 62
3:50:00 | 62 | 14.99 | 0.74
3:51:00 | 62 | 14.94 | 0.77
3:52:00 | 62 | 14.89 | 0.8
3:53:00 | 62 | 14.85 | 0.83
3:54:00 | 62 | 14.79 | 0.86
3:55:00 | 62 | 14.74 | 0.89
3:56:00 | 62 | 14.7 | 0.92
3:57:00 | 63 | 14.64 | 0.96
3:58:00 | 63 | 14.59 | 1
3:59:00 | 63 | 14.54 | 1.03
4:00:00 | 62 | 14.49 | 1.06
4:01:00 | 63 | 14.44 | 1.1
4:02:00 | 63 | 14.39 | 1.14
4:03:00 | 63 | 14.34 | 1.18
4:04:00 | 63 | 14.29 | 1.22
4:05:00 | 63 | 14.24 | 1.26
4:06:00 | 63 | 14.19 | 1.3
4:07:00 | 63 | 14.14 | 1.34
4:08:00 | 63 | 14.09 | 1.38
4:09:00 | 63 | 14.04 | 1.43
4:10:00 | 63 | 13.98 | 1.47
4:11:00 | 63 | 13.93 | 1.52
4:12:00 | 63 | 13.89 | 1.56
4:13:00 | 63 | 13.84 | 1.61
4:14:00 | 63 | 13.78 | 1.66
4:15:00 | 63 | 13.74 | 1.7
4:16:00 | 63 | 13.68 | 1.76
4:17:00 | 64 | 13.64 | 1.8
4:18:00 | 63 | 13.59 | 1.86
4:19:00 | 64 | 13.53 | 1.92
4:20:00 | 64 | 13.48 | 1.97
4:21:00 | 64 | 13.43 | 2.02
4:22:00 | 64
4:23:00 | 64 | 13.34 | 2.13
4:24:00 | 64 | 13.29 | 2.19
4:25:00 | 64 | 13.24 | 2.24
4:26:00 | 64 | 13.2 | 2.3
4:27:00 | 64 | 13.15 | 2.35
4:28:00 | 64 | 13.11 | 2.41
4:29:00 | 64 | 13.06 | 2.47
4:30:00 | 64 | 13.02 | 2.53
4:31:00 | 64 | 12.97 | 2.59
4:32:00 | 64 | 12.93 | 2.65
4:33:00 | 64 | 12.88 | 2.71
4:34:00 | 65 | 12.84 | 2.77
4:35:00 | 65 | 12.8 | 2.83
4:36:00 | 65 | 12.75 | 2.89
4:37:00 | 65 | 12.72 | 2.95
4:38:00 | 65 | 12.67 | 3.02
4:39:00 | 65 | 12.63 | 3.08
4:40:00 | 65 | 12.6 | 3.14
4:41:00 | 65 | 12.55 | 3.21
4:42:00 | 65 | 12.51 | 3.27
4:43:00 | 65 | 12.48 | 3.33
4:44:00 | 65 | 12.45 | 3.38
4:45:00 | 65 | 12.41 | 3.45
4:46:00 | 65 | 12.37 | 3.51
4:47:00 | 66 | 12.34 | 3.58
4:48:00 | 65 | 12.3 | 3.65
4:49:00 | 65 | 12.26 | 3.72
4:50:00 | 65 | 12.22 | 3.79
4:51:00 | 65 | 12.19 | 3.84
4:52:00 | 65 | 12.15 | 3.92
4:53:00 | 65 | 12.12 | 3.99
4:54:00 | 65 | 12.08 | 4.06
4:55:00 | 65 | 12.05 | 4.13
4:56:00 | 65 | 12.01 | 4.2
4:57:00 | 65
4:58:00 | 65
4:59:00 | 65 | 11.91 | 4.41
5:00:00 | 65 | 11.88 | 4.48
5:01:00 | 65 | 11.86 | 4.54
5:02:00 | 65 | 11.82 | 4.61
5:03:00 | 65 | 11.79 | 4.68
5:04:00 | 65 | 11.76 | 4.75
5:05:00 | 65 | 11.73 | 4.82
5:06:00 | 65 | 11.7 | 4.89
5:07:00 | 65
5:08:00 | 65 | 11.65 | 5.02
5:09:00 | 65
5:10:00 | 65 | 11.6 | 5.15
5:11:00 | 65 | 11.57 | 5.23
5:12:00 | 65 | 11.54 | 5.3
5:13:00 | 65 | 11.52 | 5.34
5:14:00 | 65 | 11.49 | 5.42
5:15:00 | 65 | 11.47 | 5.48
5:16:00 | 65 | 11.45 | 5.54
5:17:00 | 65 | 11.42 | 5.62
5:18:00 | 65 | 11.4 | 5.69
5:19:00 | 65 | 11.38 | 5.73
5:20:00 | 65 | 11.35 | 5.81
5:21:00 | 65 | 11.33 | 5.88
5:22:00 | 65 | 11.31 | 5.92
5:23:00 | 65 | 11.29 | 5.99
5:24:00 | 65 | 11.27 | 6.05
5:25:00 | 65 | 11.25 | 6.12
5:26:00 | 64 | 11.22 | 6.19
5:27:00 | 65 | 11.2 | 6.26
5:28:00 | 65 | 11.18 | 6.33
5:29:00 | 65 | 11.16 | 6.38
5:30:00 | 65 | 11.13 | 6.47
5:31:00 | 65 | 11.12 | 6.52
5:32:00 | 65 | 11.1 | 6.59
5:33:00 | 65 | 11.08 | 6.64
5:34:00 | 64 | 11.06 | 6.71
5:35:00 | 65 | 11.04 | 6.79
5:36:00 | 65 | 11.02 | 6.84
5:37:00 | 65 | 11.01 | 6.89
5:38:00 | 65 | 10.98 | 6.97
5:39:00 | 65 | 10.97 | 7.02
5:40:00 | 65 | 10.95 | 7.1
5:41:00 | 65 | 10.93 | 7.15
5:42:00 | 65 | 10.92 | 7.2
5:43:00 | 65 | 10.9 | 7.26
5:44:00 | 65 | 10.89 | 7.31
5:45:00 | 65 | 10.86 | 7.39
5:46:00 | 65 | 10.85 | 7.45
5:47:00 | 65 | 10.84 | 7.5
5:48:00 | 65 | 10.82 | 7.56
5:49:00 | 65 | 10.8 | 7.61
5:50:00 | 65 | 10.79 | 7.67
5:51:00 | 65 | 10.77 | 7.73
5:52:00 | 65 | 10.76 | 7.78
5:53:00 | 65 | 10.74 | 7.84
5:54:00 | 65 | 10.73 | 7.9
5:55:00 | 65 | 10.71 | 7.96
5:56:00 | 65 | 10.7 | 8.02
5:57:00 | 65 | 10.69 | 8.05
5:58:00 | 65 | 10.68 | 8.11
5:59:00 | 65 | 10.66 | 8.17
6:00:00 | 65 | 10.65 | 8.23
6:01:00 | 65 | 10.64 | 8.26
6:02:00 | 65 | 10.63 | 8.32
6:03:00 | 65 | 10.61 | 8.39
6:04:00 | 65 | 10.6 | 8.42
6:05:00 | 65 | 10.59 | 8.48
6:06:00 | 64 | 10.57 | 8.54
6:07:00 | 64 | 10.56 | 8.58
6:08:00 | 65 | 10.55 | 8.64
6:09:00 | 65 | 10.54 | 8.67
6:10:00 | 65 | 10.53 | 8.74
6:11:00 | 65 | 10.52 | 8.77
6:12:00 | 65 | 10.5 | 8.84
6:13:00 | 65 | 10.5 | 8.87
6:14:00 | 65 | 10.47 | 8.97
6:15:00 | 65 | 10.47 | 9
6:16:00 | 65 | 10.46 | 9.04
6:17:00 | 65 | 10.45 | 9.11
6:18:00 | 65 | 10.44 | 9.14
6:19:00 | 65 | 10.42 | 9.21
6:20:00 | 65 | 10.41 | 9.24
6:21:00 | 65 | 10.4 | 9.31
6:22:00 | 65 | 10.39 | 9.35
6:23:00 | 65 | 10.38 | 9.38
6:24:00 | 65 | 10.38 | 9.42
6:25:00 | 65 | 10.36 | 9.49
6:26:00 | 65 | 10.36 | 9.53
6:27:00 | 65 | 10.34 | 9.6
6:28:00 | 65 | 10.33 | 9.63
6:29:00 | 65 | 10.32 | 9.67
6:30:00 | 65 | 10.32 | 9.71
6:31:00 | 65 | 10.3 | 9.78
6:32:00 | 65 | 10.29 | 9.82
6:33:00 | 65 | 10.29 | 9.86
6:34:00 | 65 | 10.28 | 9.89
6:35:00 | 65 | 10.26 | 9.97
6:36:00 | 65 | 10.26 | 10.01
6:37:00 | 65 | 10.25 | 10.04
6:38:00 | 65 | 10.24 | 10.08
6:39:00 | 65 | 10.23 | 10.12
6:40:00 | 65 | 10.23 | 10.16
6:41:00 | 65 | 10.21 | 10.23
6:42:00 | 65 | 10.2 | 10.27
6:43:00 | 65 | 10.2 | 10.27
6:44:00 | 65 | 10.19 | 10.35
6:45:00 | 65 | 10.18 | 10.39
6:46:00 | 65 | 10.17 | 10.43
6:47:00 | 65 | 10.17 | 10.47
6:48:00 | 65 | 10.16 | 10.51
6:49:00 | 65 | 10.15 | 10.55
6:50:00 | 65 | 10.14 | 10.59
6:51:00 | 65 | 10.13 | 10.67
6:52:00 | 65 | 10.13 | 10.67
6:53:00 | 65 | 10.11 | 10.75
6:54:00 | 65 | 10.11 | 10.79
6:55:00 | 65 | 10.11 | 10.79
6:56:00 | 65 | 10.1 | 10.83
6:57:00 | 65 | 10.08 | 10.92
6:58:00 | 65 | 10.08 | 10.92
6:59:00 | 65 | 10.07 | 11
7:00:00 | 65 | 10.06 | 11.04
7:01:00 | 65 | 10.06 | 11.04
7:02:00 | 65 | 10.05 | 11.09
7:03:00 | 65 | 10.04 | 11.17
7:04:00 | 65 | 10.04 | 11.17
7:05:00 | 64 | 10.02 | 11.26
7:06:00 | 65 | 10.02 | 11.26
7:07:00 | 65 | 10.02 | 11.3
7:08:00 | 65 | 10.01 | 11.34
7:09:00 | 65 | 10 | 11.39
7:10:00 | 65 | 9.99 | 11.47
7:11:00 | 65 | 9.99 | 11.47
7:12:00 | 64 | 9.98 | 11.52
7:13:00 | 65 | 9.97 | 11.56
7:14:00 | 65 | 9.96 | 11.61
7:15:00 | 65 | 9.96 | 11.65
7:16:00 | 65 | 9.95 | 11.7
7:17:00 | 65 | 9.94 | 11.74
7:18:00 | 65 | 9.94 | 11.74
7:19:00 | 65 | 9.93 | 11.83
7:20:00 | 64 | 9.93 | 11.83
7:21:00 | 65 | 9.92 | 11.88
7:22:00 | 65 | 9.91 | 11.92
7:23:00 | 64 | 9.9 | 11.97
7:24:00 | 65 | 9.9 | 12.01
7:25:00 | 65 | 9.89 | 12.06
7:26:00 | 65 | 9.88 | 12.11
7:27:00 | 65 | 9.88 | 12.11
7:28:00 | 65 | 9.88 | 12.15
7:29:00 | 65 | 9.87 | 12.2
7:30:00 | 65 | 9.86 | 12.25
7:31:00 | 65 | 9.85 | 12.3
7:32:00 | 65 | 9.85 | 12.3
7:33:00 | 65 | 9.84 | 12.34
7:34:00 | 65 | 9.84 | 12.39
7:35:00 | 65 | 9.83 | 12.44
7:36:00 | 65 | 9.83 | 12.44
7:37:00 | 65 | 9.82 | 12.49
7:38:00 | 65 | 9.81 | 12.53
7:39:00 | 65 | 9.81 | 12.58
7:40:00 | 65 | 9.8 | 12.63
7:41:00 | 65 | 9.8 | 12.63
7:42:00 | 65 | 9.79 | 12.68
7:43:00 | 65 | 9.79 | 12.73
7:44:00 | 64 | 9.78 | 12.78
7:45:00 | 65 | 9.78 | 12.78
7:46:00 | 65 | 9.77 | 12.83
7:47:00 | 65 | 9.76 | 12.88
7:48:00 | 65 | 9.76 | 12.88
7:49:00 | 64 | 9.75 | 12.98
7:50:00 | 64 | 9.75 | 12.98
7:51:00 | 64 | 9.74 | 13.03
7:52:00 | 65 | 9.74 | 13.03
7:53:00 | 65 | 9.73 | 13.08
7:54:00 | 65 | 9.72 | 13.13
7:55:00 | 65 | 9.72 | 13.18
7:56:00 | 65 | 9.72 | 13.18
7:57:00 | 65 | 9.71 | 13.23
7:58:00 | 65 | 9.7 | 13.29
7:59:00 | 65 | 9.7 | 13.29
8:00:00 | 65 | 9.69 | 13.34
8:01:00 | 65 | 9.69 | 13.34
8:02:00 | 65 | 9.69 | 13.39
8:03:00 | 64 | 9.68 | 13.44
8:04:00 | 65 | 9.68 | 13.44
8:05:00 | 65 | 9.67 | 13.49
8:06:00 | 64 | 9.66 | 13.55
8:07:00 | 65 | 9.66 | 13.6
8:08:00 | 64 | 9.66 | 13.6
8:09:00 | 65 | 9.65 | 13.65
8:10:00 | 65 | 9.65 | 13.65
8:11:00 | 65 | 9.64 | 13.71
8:12:00 | 65 | 9.63 | 13.76
8:13:00 | 65 | 9.63 | 13.76
8:14:00 | 65 | 9.62 | 13.87
8:15:00 | 65 | 9.62 | 13.87
8:16:00 | 65 | 9.61 | 13.92
8:17:00 | 65 | 9.61 | 13.92
8:18:00 | 65 | 9.6 | 13.98
8:19:00 | 64 | 9.6 | 14.03
8:20:00 | 65 | 9.6 | 14.03
8:21:00 | 65 | 9.59 | 14.09
8:22:00 | 65 | 9.59 | 14.09
8:23:00 | 65 | 9.58 | 14.14
8:24:00 | 65 | 9.57 | 14.2
8:25:00 | 64 | 9.57 | 14.2
8:26:00 | 65 | 9.57 | 14.25
8:27:00 | 65 | 9.57 | 14.25
8:28:00 | 65 | 9.56 | 14.31
8:29:00 | 65 | 9.55 | 14.37
8:30:00 | 65 | 9.55 | 14.37
8:31:00 | 65 | 9.54 | 14.42
8:32:00 | 65 | 9.54 | 14.42
8:33:00 | 65 | 9.54 | 14.48
8:34:00 | 65 | 9.53 | 14.54
8:35:00 | 65 | 9.53 | 14.54
8:36:00 | 65 | 9.52 | 14.59
8:37:00 | 65 | 9.52 | 14.59
8:38:00 | 65 | 9.51 | 14.65
8:39:00 | 64 | 9.51 | 14.65
8:40:00 | 65 | 9.51 | 14.71
8:41:00 | 65 | 9.5 | 14.77
8:42:00 | 65 | 9.5 | 14.77
8:43:00 | 65 | 9.49 | 14.82
8:44:00 | 65 | 9.49 | 14.82
8:45:00 | 65 | 9.48 | 14.88
8:46:00 | 65 | 9.48 | 14.88
8:47:00 | 65 | 9.48 | 14.94
8:48:00 | 65 | 9.48 | 14.94
8:49:00 | 65 | 9.47 | 15
8:50:00 | 65 | 9.47 | 15
8:51:00 | 65 | 9.46 | 15.06
8:52:00 | 65 | 9.46 | 15.06
8:53:00 | 65 | 9.45 | 15.12
8:54:00 | 65 | 9.45 | 15.12
8:55:00 | 65 | 9.45 | 15.18
8:56:00 | 65 | 9.45 | 15.18
8:57:00 | 65 | 9.44 | 15.24
8:58:00 | 65 | 9.43 | 15.3
8:59:00 | 65 | 9.43 | 15.3
9:00:00 | 65 | 9.43 | 15.3
9:01:00 | 65 | 9.43 | 15.36
9:02:00 | 65 | 9.43 | 15.36
9:03:00 | 64 | 9.42 | 15.42
9:04:00 | 65 | 9.42 | 15.42
9:05:00 | 64 | 9.41 | 15.48
9:06:00 | 65 | 9.41 | 15.48
9:07:00 | 64 | 9.4 | 15.54
9:08:00 | 65 | 9.4 | 15.54
9:09:00 | 65 | 9.4 | 15.54
9:10:00 | 65 | 9.39 | 15.61
9:11:00 | 65 | 9.39 | 15.67
9:12:00 | 65 | 9.39 | 15.67
9:13:00 | 65 | 9.39 | 15.67
9:14:00 | 65 | 9.38 | 15.73
9:15:00 | 65 | 9.38 | 15.73
9:16:00 | 65 | 9.37 | 15.79
9:17:00 | 64 | 9.37 | 15.79
9:18:00 | 65 | 9.36 | 15.86
9:19:00 | 65 | 9.36 | 15.86
9:20:00 | 64 | 9.36 | 15.86
9:21:00 | 65 | 9.36 | 15.92
9:22:00 | 65 | 9.36 | 15.92
9:23:00 | 65 | 9.35 | 15.98
9:24:00 | 65 | 9.35 | 15.98
9:25:00 | 65 | 9.34 | 16.05
9:26:00 | 64 | 9.34 | 16.05
9:27:00 | 65 | 9.34 | 16.11
9:28:00 | 65 | 9.34 | 16.11
9:29:00 | 64 | 9.34 | 16.11
9:30:00 | 65 | 9.33 | 16.18
9:31:00 | 65 | 9.33 | 16.18
9:32:00 | 65 | 9.32 | 16.24
9:33:00 | 65 | 9.32 | 16.24
9:34:00 | 65 | 9.31 | 16.3
9:35:00 | 65 | 9.31 | 16.3
9:36:00 | 65 | 9.3 | 16.37
9:37:00 | 65 | 9.3 | 16.37
9:38:00 | 65 | 9.3 | 16.37
9:39:00 | 65 | 9.3 | 16.44
9:40:00 | 64 | 9.3 | 16.44
9:41:00 | 64 | 9.29 | 16.5
9:42:00 | 65 | 9.29 | 16.5
9:43:00 | 65 | 9.29 | 16.5
9:44:00 | 65 | 9.28 | 16.57
9:45:00 | 65 | 9.28 | 16.57
9:46:00 | 65 | 9.27 | 16.63
9:47:00 | 65 | 9.27 | 16.63
9:48:00 | 64 | 9.27 | 16.63
9:49:00 | 65 | 9.27 | 16.7
9:50:00 | 64 | 9.27 | 16.7
9:51:00 | 64 | 9.26 | 16.77
9:52:00 | 65 | 9.26 | 16.77
9:53:00 | 65 | 9.26 | 16.77
9:54:00 | 65 | 9.25 | 16.83
9:55:00 | 65 | 9.25 | 16.83
9:56:00 | 65 | 9.25 | 16.83
9:57:00 | 65 | 9.24 | 16.9
9:58:00 | 65 | 9.24 | 16.9
9:59:00 | 65 | 9.24 | 16.97
10:00:00 | 65 | 9.24 | 16.97
10:01:00 | 65 | 9.24 | 16.97
10:02:00 | 65 | 9.23 | 17.04
10:03:00 | 65 | 9.23 | 17.04
10:04:00 | 65 | 9.23 | 17.04
10:05:00 | 65 | 9.22 | 17.11
10:06:00 | 65 | 9.22 | 17.11
10:07:00 | 65 | 9.21 | 17.18
10:08:00 | 65 | 9.21 | 17.18
10:09:00 | 65 | 9.21 | 17.18
10:10:00 | 64 | 9.21 | 17.18
10:11:00 | 64 | 9.21 | 17.25
10:12:00 | 65 | 9.21 | 17.25
10:13:00 | 65 | 9.2 | 17.31
10:14:00 | 65 | 9.2 | 17.31
10:15:00 | 64 | 9.2 | 17.31
10:16:00 | 65 | 9.19 | 17.38
10:17:00 | 65 | 9.19 | 17.38
10:18:00 | 65 | 9.19 | 17.38
10:19:00 | 65 | 9.18 | 17.45
10:20:00 | 65 | 9.18 | 17.45
10:21:00 | 65 | 9.18 | 17.45
10:22:00 | 65 | 9.18 | 17.45
10:23:00 | 65 | 9.18 | 17.52
10:24:00 | 64 | 9.18 | 17.52
10:25:00 | 65 | 9.17 | 17.6
10:26:00 | 65 | 9.17 | 17.6
10:27:00 | 64 | 9.17 | 17.6
10:28:00 | 64 | 9.16 | 17.67
10:29:00 | 65 | 9.16 | 17.67
10:30:00 | 64 | 9.16 | 17.67
10:31:00 | 65 | 9.15 | 17.74
10:32:00 | 64 | 9.15 | 17.74
10:33:00 | 65 | 9.15 | 17.74
10:34:00 | 65 | 9.15 | 17.74
10:35:00 | 65 | 9.15 | 17.81
10:36:00 | 65 | 9.15 | 17.81
10:37:00 | 65 | 9.15 | 17.81
10:38:00 | 65 | 9.14 | 17.88
10:39:00 | 65 | 9.14 | 17.88
10:40:00 | 65 | 9.14 | 17.88
10:41:00 | 65 | 9.13 | 17.95
10:42:00 | 64 | 9.13 | 17.95
10:43:00 | 65 | 9.13 | 17.95
10:44:00 | 65 | 9.13 | 17.95
10:45:00 | 65 | 9.13 | 18.03
10:46:00 | 65 | 9.13 | 18.03
10:47:00 | 65 | 9.13 | 18.03
10:48:00 | 65 | 9.12 | 18.1
10:49:00 | 65 | 9.12 | 18.1
10:50:00 | 65 | 9.12 | 18.1
10:51:00 | 65 | 9.12 | 18.1
10:52:00 | 65 | 9.11 | 18.17
10:53:00 | 65 | 9.11 | 18.17
10:54:00 | 65 | 9.11 | 18.17
10:55:00 | 65 | 9.11 | 18.17
10:56:00 | 65 | 9.1 | 18.25
10:57:00 | 65 | 9.1 | 18.25
10:58:00 | 65 | 9.1 | 18.25
10:59:00 | 65 | 9.1 | 18.25
11:00:00 | 65 | 9.09 | 18.32
11:01:00 | 65 | 9.09 | 18.32
11:02:00 | 64 | 9.09 | 18.32
11:03:00 | 65 | 9.09 | 18.4
11:04:00 | 65 | 9.09 | 18.4
11:05:00 | 65 | 9.08 | 18.47
11:06:00 | 65 | 9.08 | 18.47
11:07:00 | 65 | 9.08 | 18.47
11:08:00 | 65 | 9.08 | 18.47
11:09:00 | 65 | 9.07 | 18.55
11:10:00 | 65 | 9.07 | 18.55
11:11:00 | 64 | 9.07 | 18.55
11:12:00 | 65 | 9.07 | 18.55
11:13:00 | 65 | 9.06 | 18.62
11:14:00 | 65 | 9.06 | 18.62
11:15:00 | 65 | 9.06 | 18.62
11:16:00 | 65 | 9.06 | 18.62
11:17:00 | 65 | 9.06 | 18.7
11:18:00 | 65 | 9.06 | 18.7
11:19:00 | 65 | 9.06 | 18.7
11:20:00 | 65 | 9.06 | 18.7
11:21:00 | 65 | 9.05 | 18.77
11:22:00 | 65 | 9.05 | 18.77
11:23:00 | 65 | 9.05 | 18.77
11:24:00 | 65 | 9.04 | 18.85
11:25:00 | 65 | 9.04 | 18.85
11:26:00 | 65 | 9.04 | 18.85
11:27:00 | 65 | 9.04 | 18.85
11:28:00 | 65 | 9.04 | 18.93
11:29:00 | 65 | 9.04 | 18.93
11:30:00 | 65 | 9.04 | 18.93
11:31:00 | 65 | 9.04 | 18.93
11:32:00 | 65 | 9.04 | 18.93
11:33:00 | 65 | 9.03 | 19
11:34:00 | 65 | 9.03 | 19
11:35:00 | 65 | 9.03 | 19
11:36:00 | 65 | 9.03 | 19
11:37:00 | 65 | 9.02 | 19.08
11:38:00 | 65 | 9.02 | 19.08
11:39:00 | 65 | 9.02 | 19.08
11:40:00 | 65 | 9.02 | 19.08
11:41:00 | 65 | 9.01 | 19.16
11:42:00 | 65 | 9.01 | 19.16
11:43:00 | 65 | 9.01 | 19.16
11:44:00 | 65 | 9.01 | 19.16
11:45:00 | 65 | 9.01 | 19.16
11:46:00 | 65 | 9 | 19.24
11:47:00 | 65 | 9 | 19.24
11:48:00 | 64 | 9 | 19.24
11:49:00 | 65 | 9 | 19.24
11:50:00 | 64 | 9 | 19.32
11:51:00 | 65 | 9 | 19.32
11:52:00 | 64 | 9 | 19.32
11:53:00 | 65 | 9 | 19.32
11:54:00 | 65 | 8.99 | 19.4
11:55:00 | 65 | 8.99 | 19.4
11:56:00 | 65 | 8.99 | 19.4
11:57:00 | 65 | 8.99 | 19.4
11:58:00 | 65 | 8.99 | 19.4
11:59:00 | 65 | 8.99 | 19.4
12:00:00 | 65 | 8.98 | 19.48
12:01:00 | 65 | 8.98 | 19.48
12:02:00 | 65 | 8.98 | 19.48
12:03:00 | 65 | 8.98 | 19.48
12:04:00 | 65 | 8.97 | 19.56
12:05:00 | 65 | 8.97 | 19.56
12:06:00 | 65 | 8.97 | 19.56
12:07:00 | 65 | 8.97 | 19.56
12:08:00 | 65 | 8.97 | 19.56
12:09:00 | 65 | 8.97 | 19.64
12:10:00 | 64 | 8.97 | 19.64
12:11:00 | 65 | 8.97 | 19.64
12:12:00 | 65 | 8.97 | 19.64
12:13:00 | 64 | 8.97 | 19.64
12:14:00 | 65 | 8.96 | 19.72
12:15:00 | 65 | 8.96 | 19.72
12:16:00 | 65 | 8.96 | 19.72
12:17:00 | 65 | 8.96 | 19.72
12:18:00 | 64 | 8.96 | 19.72
12:19:00 | 65 | 8.96 | 19.72
12:20:00 | 65 | 8.95 | 19.8
12:21:00 | 64 | 8.95 | 19.8
12:22:00 | 65 | 8.95 | 19.8
12:23:00 | 64 | 8.95 | 19.8
12:24:00 | 64 | 8.95 | 19.8
12:25:00 | 65 | 8.95 | 19.88
12:26:00 | 65 | 8.95 | 19.88
12:27:00 | 64 | 8.95 | 19.88
12:28:00 | 65 | 8.95 | 19.88
12:29:00 | 64 | 8.94 | 19.96
12:30:00 | 65 | 8.95 | 19.88
12:31:00 | 65 | 8.94 | 19.96
12:32:00 | 65 | 8.94 | 19.96
12:33:00 | 65 | 8.94 | 19.96
12:34:00 | 65 | 8.94 | 19.96
12:35:00 | 65 | 8.94 | 19.96
12:36:00 | 65 | 8.93 | 20.04
12:37:00 | 65 | 8.93 | 20.04
12:38:00 | 64 | 8.93 | 20.04
12:39:00 | 65 | 8.93 | 20.04
12:40:00 | 65 | 8.93 | 20.04
12:41:00 | 65 | 8.93 | 20.04
12:42:00 | 65 | 8.92 | 20.12
12:43:00 | 65 | 8.92 | 20.12
12:44:00 | 65 | 8.92 | 20.12
12:45:00 | 65 | 8.92 | 20.12
12:46:00 | 65 | 8.92 | 20.12
12:47:00 | 65 | 8.92 | 20.12
12:48:00 | 64 | 8.91 | 20.21
12:49:00 | 65 | 8.91 | 20.21
12:50:00 | 65 | 8.91 | 20.21
12:51:00 | 65 | 8.91 | 20.21
12:52:00 | 65 | 8.91 | 20.21
12:53:00 | 65 | 8.91 | 20.21
12:54:00 | 65 | 8.91 | 20.29
12:55:00 | 64 | 8.91 | 20.29
12:56:00 | 65 | 8.91 | 20.29
12:57:00 | 65 | 8.91 | 20.29
12:58:00 | 65 | 8.91 | 20.29
12:59:00 | 65 | 8.9 | 20.37
13:00:00 | 65 | 8.9 | 20.37
13:01:00 | 65 | 8.9 | 20.37
13:02:00 | 65 | 8.9 | 20.37
13:03:00 | 65 | 8.9 | 20.37
13:04:00 | 65 | 8.89 | 20.46
13:05:00 | 65 | 8.89 | 20.46
13:06:00 | 65 | 8.89 | 20.46
13:07:00 | 65 | 8.89 | 20.46
13:08:00 | 64 | 8.89 | 20.46
13:09:00 | 65 | 8.89 | 20.46
13:10:00 | 65 | 8.89 | 20.46
13:11:00 | 65 | 8.88 | 20.54
13:12:00 | 64 | 8.88 | 20.54
13:13:00 | 65 | 8.88 | 20.54
13:14:00 | 65 | 8.88 | 20.54
13:15:00 | 65 | 8.88 | 20.54
13:16:00 | 65 | 8.88 | 20.54
13:17:00 | 65 | 8.88 | 20.63
13:18:00 | 65 | 8.88 | 20.63
13:19:00 | 65 | 8.88 | 20.63
13:20:00 | 65 | 8.88 | 20.63
13:21:00 | 65 | 8.88 | 20.63
13:22:00 | 65 | 8.88 | 20.63
13:23:00 | 65 | 8.87 | 20.71
13:24:00 | 65 | 8.87 | 20.71
13:25:00 | 65 | 8.87 | 20.71
13:26:00 | 65 | 8.87 | 20.71
13:27:00 | 65 | 8.87 | 20.71
13:28:00 | 65 | 8.87 | 20.71
13:29:00 | 65 | 8.86 | 20.8
13:30:00 | 65 | 8.86 | 20.8
13:31:00 | 65 | 8.86 | 20.8
13:32:00 | 65 | 8.86 | 20.8
13:33:00 | 65 | 8.86 | 20.8
13:34:00 | 65 | 8.86 | 20.8
13:35:00 | 65 | 8.86 | 20.8
13:36:00 | 65 | 8.86 | 20.89
13:37:00 | 65 | 8.86 | 20.89
13:38:00 | 65 | 8.86 | 20.89
13:39:00 | 65 | 8.86 | 20.89
13:40:00 | 65 | 8.86 | 20.89
13:41:00 | 65 | 8.86 | 20.89
13:42:00 | 65 | 8.86 | 20.89
13:43:00 | 65 | 8.85 | 20.97
13:44:00 | 65 | 8.85 | 20.97
13:45:00 | 65 | 8.85 | 20.97
13:46:00 | 65 | 8.85 | 20.97
13:47:00 | 65 | 8.85 | 20.97
13:48:00 | 65 | 8.85 | 20.97
13:49:00 | 65 | 8.85 | 20.97
13:50:00 | 65 | 8.84 | 21.06
13:51:00 | 65 | 8.84 | 21.06
13:52:00 | 65 | 8.84 | 21.06
13:53:00 | 65 | 8.84 | 21.06
13:54:00 | 65 | 8.84 | 21.06
13:55:00 | 65 | 8.84 | 21.06
13:56:00 | 64 | 8.84 | 21.06
13:57:00 | 65 | 8.84 | 21.06
13:58:00 | 65 | 8.83 | 21.15
13:59:00 | 65 | 8.83 | 21.15
14:00:00 | 65 | 8.83 | 21.15
14:01:00 | 65 | 8.83 | 21.15
14:02:00 | 65 | 8.83 | 21.15
14:03:00 | 65 | 8.83 | 21.15
14:04:00 | 65 | 8.83 | 21.15
14:05:00 | 65 | 8.82 | 21.23
14:06:00 | 65 | 8.82 | 21.23
14:07:00 | 65 | 8.82 | 21.23
14:08:00 | 65 | 8.82 | 21.23
14:09:00 | 65 | 8.82 | 21.23
14:10:00 | 64 | 8.82 | 21.23
14:11:00 | 65 | 8.82 | 21.32
14:12:00 | 65 | 8.82 | 21.23
14:13:00 | 64 | 8.82 | 21.32
14:14:00 | 65 | 8.82 | 21.32
14:15:00 | 65 | 8.82 | 21.32
14:16:00 | 65 | 8.82 | 21.32
14:17:00 | 65 | 8.82 | 21.32
14:18:00 | 64 | 8.82 | 21.32
14:19:00 | 65 | 8.82 | 21.32
14:20:00 | 65 | 8.82 | 21.32
14:21:00 | 65 | 8.81 | 21.41
14:22:00 | 65 | 8.81 | 21.41
14:23:00 | 65 | 8.81 | 21.41
14:24:00 | 65 | 8.81 | 21.41
14:25:00 | 64 | 8.81 | 21.41
14:26:00 | 65 | 8.81 | 21.41
14:27:00 | 65 | 8.81 | 21.41
14:28:00 | 65 | 8.81 | 21.41
14:29:00 | 64 | 8.8 | 21.5
14:30:00 | 65 | 8.8 | 21.5
14:31:00 | 65 | 8.8 | 21.5
14:32:00 | 65 | 8.8 | 21.5
14:33:00 | 65 | 8.8 | 21.5
14:34:00 | 65 | 8.8 | 21.5
14:35:00 | 65 | 8.8 | 21.5
14:36:00 | 64 | 8.8 | 21.5
14:37:00 | 65 | 8.79 | 21.59
14:38:00 | 65 | 8.79 | 21.59
14:39:00 | 65 | 8.79 | 21.59
14:40:00 | 65 | 8.79 | 21.59
14:41:00 | 65 | 8.79 | 21.59
14:42:00 | 65 | 8.79 | 21.59
14:43:00 | 65 | 8.79 | 21.59
14:44:00 | 65 | 8.79 | 21.59
14:45:00 | 65 | 8.79 | 21.68
14:46:00 | 65 | 8.79 | 21.59
14:47:00 | 64 | 8.79 | 21.68
14:48:00 | 65 | 8.79 | 21.68
14:49:00 | 65 | 8.79 | 21.68
14:50:00 | 64 | 8.79 | 21.68
14:51:00 | 65 | 8.79 | 21.68
14:52:00 | 65 | 8.79 | 21.68
14:53:00 | 64 | 8.79 | 21.68
14:54:00 | 65 | 8.79 | 21.68
14:55:00 | 65 | 8.79 | 21.68
14:56:00 | 65 | 8.79 | 21.68
14:57:00 | 65 | 8.79 | 21.68
14:58:00 | 65 | 8.78 | 21.77
14:59:00 | 65 | 8.78 | 21.77
15:00:00 | 65 | 8.78 | 21.77
15:01:00 | 65 | 8.78 | 21.77
15:02:00 | 65 | 8.78 | 21.77
15:03:00 | 65 | 8.78 | 21.77
15:04:00 | 65 | 8.78 | 21.77
15:05:00 | 64 | 8.78 | 21.77
15:06:00 | 64 | 8.78 | 21.77
15:07:00 | 65 | 8.78 | 21.77
15:08:00 | 65 | 8.77 | 21.86
15:09:00 | 65 | 8.77 | 21.86
15:10:00 | 65 | 8.77 | 21.86
15:11:00 | 65 | 8.77 | 21.86
15:12:00 | 65 | 8.77 | 21.86
15:13:00 | 65 | 8.76 | 21.95
15:14:00 | 65 | 8.76 | 21.95
15:15:00 | 65 | 8.76 | 21.95
15:16:00 | 65 | 8.76 | 21.95
15:17:00 | 65 | 8.76 | 21.95
15:18:00 | 65 | 8.76 | 21.95
15:19:00 | 65 | 8.76 | 21.95
15:20:00 | 64 | 8.76 | 21.95
15:21:00 | 64 | 8.76 | 21.95
15:22:00 | 65 | 8.76 | 21.95
15:23:00 | 65 | 8.76 | 22.04
15:24:00 | 65 | 8.76 | 22.04
15:25:00 | 65 | 8.76 | 22.04
15:26:00 | 65 | 8.76 | 22.04
15:27:00 | 65 | 8.76 | 22.04
15:28:00 | 65 | 8.76 | 22.04
15:29:00 | 65 | 8.76 | 22.04
15:30:00 | 65 | 8.76 | 22.04
15:31:00 | 65 | 8.76 | 22.04
15:32:00 | 65 | 8.76 | 22.04
15:33:00 | 65 | 8.75 | 22.14
15:34:00 | 65 | 8.76 | 22.04
15:35:00 | 65 | 8.75 | 22.14
15:36:00 | 65 | 8.75 | 22.14
15:37:00 | 65 | 8.75 | 22.14
15:38:00 | 65 | 8.75 | 22.14
15:39:00 | 65 | 8.75 | 22.14
15:40:00 | 65 | 8.75 | 22.14
15:41:00 | 65 | 8.75 | 22.14
15:42:00 | 65 | 8.75 | 22.14
15:43:00 | 65 | 8.75 | 22.14
15:44:00 | 65 | 8.75 | 22.14
15:45:00 | 65 | 8.74 | 22.23
15:46:00 | 65 | 8.74 | 22.23
15:47:00 | 64 | 8.74 | 22.23
15:48:00 | 65 | 8.74 | 22.23
15:49:00 | 64 | 8.74 | 22.23
15:50:00 | 65 | 8.74 | 22.23
15:51:00 | 65 | 8.74 | 22.23
15:52:00 | 65 | 8.74 | 22.23
15:53:00 | 65 | 8.74 | 22.23
15:54:00 | 65 | 8.73 | 22.32
15:55:00 | 65 | 8.74 | 22.23
15:56:00 | 65 | 8.73 | 22.32
15:57:00 | 65 | 8.73 | 22.32
15:58:00 | 65 | 8.73 | 22.32
15:59:00 | 65 | 8.73 | 22.32
16:00:00 | 65 | 8.73 | 22.32
16:01:00 | 65 | 8.73 | 22.32
16:02:00 | 65 | 8.73 | 22.32
16:03:00 | 64 | 8.73 | 22.32
16:04:00 | 65 | 8.73 | 22.32
16:05:00 | 65 | 8.73 | 22.41
16:06:00 | 64 | 8.73 | 22.41
16:07:00 | 65 | 8.73 | 22.41
16:08:00 | 65 | 8.73 | 22.41
16:09:00 | 65 | 8.73 | 22.41
16:10:00 | 65 | 8.73 | 22.41
16:11:00 | 65 | 8.73 | 22.41
16:12:00 | 65 | 8.73 | 22.41
16:13:00 | 65 | 8.73 | 22.41
16:14:00 | 65 | 8.73 | 22.41
16:15:00 | 64 | 8.73 | 22.41
16:16:00 | 65 | 8.72 | 22.51
16:17:00 | 65 | 8.72 | 22.51
16:18:00 | 64 | 8.72 | 22.51
16:19:00 | 65 | 8.72 | 22.51
16:20:00 | 65 | 8.72 | 22.51
16:21:00 | 65 | 8.72 | 22.51
16:22:00 | 65 | 8.72 | 22.51
16:23:00 | 65 | 8.72 | 22.51
16:24:00 | 65 | 8.72 | 22.51
16:25:00 | 65 | 8.72 | 22.51
16:26:00 | 65 | 8.71 | 22.6
16:27:00 | 65 | 8.71 | 22.6
16:28:00 | 65 | 8.72 | 22.51
16:29:00 | 65 | 8.71 | 22.6
16:30:00 | 65 | 8.71 | 22.6
16:31:00 | 65 | 8.71 | 22.6
16:32:00 | 65 | 8.71 | 22.6
16:33:00 | 65 | 8.71 | 22.6
16:34:00 | 64 | 8.71 | 22.6
16:35:00 | 65 | 8.71 | 22.6
16:36:00 | 65 | 8.71 | 22.6
16:37:00 | 64 | 8.71 | 22.6
16:38:00 | 64 | 8.71 | 22.6
16:39:00 | 65 | 8.7 | 22.7
16:40:00 | 65 | 8.7 | 22.7
16:41:00 | 65 | 8.7 | 22.7
16:42:00 | 65 | 8.7 | 22.7
16:43:00 | 64 | 8.7 | 22.7
16:44:00 | 65 | 8.7 | 22.7
16:45:00 | 65 | 8.7 | 22.7
16:46:00 | 65 | 8.7 | 22.7
16:47:00 | 65 | 8.7 | 22.7
16:48:00 | 65 | 8.7 | 22.7
16:49:00 | 65 | 8.7 | 22.7
16:50:00 | 65 | 8.7 | 22.7
16:51:00 | 65 | 8.7 | 22.7
16:52:00 | 65 | 8.7 | 22.79
16:53:00 | 65 | 8.7 | 22.79
16:54:00 | 65 | 8.7 | 22.79
16:55:00 | 65 | 8.7 | 22.79
16:56:00 | 65 | 8.7 | 22.79
16:57:00 | 65 | 8.7 | 22.79
16:58:00 | 65 | 8.7 | 22.79
16:59:00 | 65 | 8.7 | 22.79
17:00:00 | 65 | 8.7 | 22.79
17:01:00 | 65 | 8.7 | 22.79
17:02:00 | 65 | 8.7 | 22.79
17:03:00 | 65 | 8.7 | 22.79
17:04:00 | 64 | 8.69 | 22.89
17:05:00 | 65 | 8.69 | 22.89
17:06:00 | 65 | 8.69 | 22.89
17:07:00 | 65 | 8.69 | 22.89
17:08:00 | 64 | 8.69 | 22.89
17:09:00 | 65 | 8.69 | 22.89
17:10:00 | 65 | 8.69 | 22.89
17:11:00 | 65 | 8.69 | 22.89
17:12:00 | 65 | 8.69 | 22.89
17:13:00 | 65 | 8.69 | 22.89
17:14:00 | 65 | 8.69 | 22.89
17:15:00 | 65 | 8.69 | 22.89
17:16:00 | 65 | 8.68 | 22.98
17:17:00 | 65 | 8.68 | 22.98
17:18:00 | 64 | 8.68 | 22.98
17:19:00 | 64 | 8.68 | 22.98
17:20:00 | 65 | 8.68 | 22.98
17:21:00 | 65 | 8.68 | 22.98
17:22:00 | 65 | 8.68 | 22.98
17:23:00 | 65 | 8.68 | 22.98
17:24:00 | 65 | 8.68 | 22.98
17:25:00 | 65 | 8.68 | 22.98
17:26:00 | 65 | 8.68 | 22.98
17:27:00 | 64 | 8.68 | 22.98
17:28:00 | 65 | 8.68 | 22.98
17:29:00 | 65 | 8.68 | 22.98
17:30:00 | 65 | 8.68 | 22.98
17:31:00 | 65 | 8.67 | 23.08
17:32:00 | 65 | 8.67 | 23.08
17:33:00 | 65 | 8.67 | 23.08
17:34:00 | 65 | 8.67 | 23.08
17:35:00 | 65 | 8.67 | 23.08
17:36:00 | 65 | 8.67 | 23.08
17:37:00 | 65 | 8.67 | 23.08
17:38:00 | 65 | 8.67 | 23.08
17:39:00 | 65 | 8.67 | 23.08
17:40:00 | 65 | 8.67 | 23.08
17:41:00 | 65 | 8.67 | 23.08
17:42:00 | 65 | 8.67 | 23.18
17:43:00 | 65 | 8.67 | 23.18
17:44:00 | 65 | 8.67 | 23.18
17:45:00 | 65 | 8.67 | 23.08
17:46:00 | 65 | 8.67 | 23.18
17:47:00 | 65 | 8.67 | 23.18
17:48:00 | 65 | 8.67 | 23.18
17:49:00 | 65 | 8.67 | 23.18
17:50:00 | 65 | 8.67 | 23.18
17:51:00 | 65 | 8.67 | 23.18
17:52:00 | 65 | 8.67 | 23.18
17:53:00 | 65 | 8.67 | 23.18
17:54:00 | 64 | 8.67 | 23.18
17:55:00 | 65 | 8.67 | 23.18
17:56:00 | 65 | 8.67 | 23.18
17:57:00 | 65 | 8.67 | 23.18
17:58:00 | 65 | 8.67 | 23.18
17:59:00 | 65 | 8.67 | 23.18
18:00:00 | 64 | 8.66 | 23.28
18:01:00 | 65 | 8.66 | 23.28
18:02:00 | 65 | 8.66 | 23.28
18:03:00 | 65 | 8.66 | 23.28
18:04:00 | 65 | 8.66 | 23.28
18:05:00 | 65 | 8.66 | 23.28
18:06:00 | 65 | 8.66 | 23.28
18:07:00 | 65 | 8.66 | 23.28
18:08:00 | 65 | 8.66 | 23.28
18:09:00 | 65 | 8.66 | 23.28
18:10:00 | 65 | 8.66 | 23.28
18:11:00 | 65 | 8.66 | 23.28
18:12:00 | 65 | 8.66 | 23.28
18:13:00 | 65 | 8.66 | 23.28
18:14:00 | 65 | 8.65 | 23.37
18:15:00 | 65 | 8.65 | 23.37
18:16:00 | 65 | 8.65 | 23.37
18:17:00 | 65 | 8.65 | 23.37
18:18:00 | 64 | 8.65 | 23.37
18:19:00 | 64 | 8.65 | 23.37
18:20:00 | 65 | 8.65 | 23.37
18:21:00 | 65 | 8.65 | 23.37
18:22:00 | 64 | 8.65 | 23.37
18:23:00 | 65 | 8.65 | 23.37
18:24:00 | 65 | 8.65 | 23.37
18:25:00 | 65 | 8.65 | 23.37
18:26:00 | 64 | 8.64 | 23.47
18:27:00 | 65 | 8.64 | 23.47
18:28:00 | 65 | 8.64 | 23.47
18:29:00 | 65 | 8.64 | 23.47
18:30:00 | 65 | 8.64 | 23.47
18:31:00 | 65 | 8.64 | 23.47
18:32:00 | 65 | 8.64 | 23.47
18:33:00 | 65 | 8.64 | 23.47
18:34:00 | 65 | 8.64 | 23.47
18:35:00 | 65 | 8.64 | 23.47
18:36:00 | 64 | 8.64 | 23.47
18:37:00 | 65 | 8.64 | 23.47
18:38:00 | 65 | 8.64 | 23.47
18:39:00 | 65 | 8.64 | 23.47
18:40:00 | 65 | 8.64 | 23.57
18:41:00 | 64 | 8.64 | 23.47
18:42:00 | 64 | 8.64 | 23.57
18:43:00 | 65 | 8.64 | 23.57
18:44:00 | 65 | 8.64 | 23.57
18:45:00 | 65 | 8.64 | 23.57
18:46:00 | 65 | 8.64 | 23.57
18:47:00 | 65 | 8.64 | 23.57
18:48:00 | 65 | 8.64 | 23.57
18:49:00 | 65 | 8.64 | 23.57
18:50:00 | 65 | 8.64 | 23.57
18:51:00 | 65 | 8.64 | 23.57
18:52:00 | 65 | 8.64 | 23.57
18:53:00 | 65 | 8.64 | 23.57
18:54:00 | 65 | 8.63 | 23.67
18:55:00 | 65 | 8.63 | 23.67
18:56:00 | 65 | 8.64 | 23.57
18:57:00 | 65 | 8.63 | 23.67
18:58:00 | 65 | 8.63 | 23.67
18:59:00 | 65 | 8.63 | 23.67
19:00:00 | 65 | 8.63 | 23.67
19:01:00 | 65 | 8.63 | 23.67
19:02:00 | 65 | 8.63 | 23.67
19:03:00 | 65 | 8.63 | 23.67
19:04:00 | 65 | 8.63 | 23.67
19:05:00 | 65 | 8.63 | 23.67
19:06:00 | 65 | 8.63 | 23.67
19:07:00 | 65 | 8.63 | 23.67
19:08:00 | 64 | 8.63 | 23.67
19:09:00 | 65 | 8.63 | 23.67
19:10:00 | 65 | 8.62 | 23.77
19:11:00 | 65 | 8.62 | 23.77
19:12:00 | 65 | 8.62 | 23.77
19:13:00 | 65 | 8.62 | 23.77
19:14:00 | 65 | 8.62 | 23.77
19:15:00 | 65 | 8.62 | 23.77
19:16:00 | 65 | 8.62 | 23.77
19:17:00 | 65 | 8.62 | 23.77
19:18:00 | 65 | 8.62 | 23.77
19:19:00 | 65 | 8.62 | 23.77
19:20:00 | 65 | 8.62 | 23.77
19:21:00 | 64 | 8.62 | 23.77
19:22:00 | 65 | 8.62 | 23.77
19:23:00 | 65 | 8.62 | 23.77
19:24:00 | 65 | 8.62 | 23.77
19:25:00 | 64 | 8.62 | 23.77
19:26:00 | 65 | 8.62 | 23.77
19:27:00 | 65 | 8.62 | 23.77
19:28:00 | 65 | 8.62 | 23.77
19:29:00 | 65 | 8.61 | 23.87
19:30:00 | 65 | 8.62 | 23.77
19:31:00 | 65 | 8.61 | 23.87
19:32:00 | 65 | 8.61 | 23.87
19:33:00 | 65 | 8.61 | 23.87
19:34:00 | 65 | 8.61 | 23.87
19:35:00 | 65 | 8.61 | 23.87
19:36:00 | 65 | 8.61 | 23.87
19:37:00 | 65 | 8.61 | 23.87
19:38:00 | 65 | 8.61 | 23.87
19:39:00 | 65 | 8.61 | 23.87
19:40:00 | 65 | 8.61 | 23.87
19:41:00 | 65 | 8.61 | 23.87
19:42:00 | 65 | 8.61 | 23.87
19:43:00 | 65 | 8.61 | 23.87
19:44:00 | 65 | 8.61 | 23.87
19:45:00 | 65 | 8.61 | 23.97
19:46:00 | 65 | 8.61 | 23.97
19:47:00 | 65 | 8.61 | 23.97
19:48:00 | 65 | 8.61 | 23.97
19:49:00 | 65 | 8.61 | 23.97
19:50:00 | 65 | 8.61 | 23.97
19:51:00 | 65 | 8.61 | 23.97
19:52:00 | 64 | 8.61 | 23.97
19:53:00 | 65 | 8.61 | 23.97
19:54:00 | 65 | 8.61 | 23.97
19:55:00 | 65 | 8.61 | 23.97
19:56:00 | 65 | 8.61 | 23.97
19:57:00 | 65 | 8.61 | 23.97
19:58:00 | 65 | 8.61 | 23.97
19:59:00 | 65 | 8.61 | 23.97
20:00:00 | 65 | 8.61 | 23.97
20:01:00 | 64 | 8.6 | 24.07
20:02:00 | 65 | 8.6 | 24.07
20:03:00 | 65 | 8.61 | 23.97
20:04:00 | 65 | 8.6 | 24.07
20:05:00 | 65 | 8.6 | 24.07
20:06:00 | 65 | 8.6 | 24.07
20:07:00 | 65 | 8.6 | 24.07
20:08:00 | 64 | 8.6 | 24.07
20:09:00 | 65 | 8.6 | 24.07
20:10:00 | 64 | 8.6 | 24.07
20:11:00 | 65 | 8.6 | 24.07
20:12:00 | 65 | 8.6 | 24.07
20:13:00 | 64 | 8.6 | 24.07
20:14:00 | 65 | 8.6 | 24.07
20:15:00 | 65 | 8.6 | 24.07
20:16:00 | 65 | 8.6 | 24.07
20:17:00 | 65 | 8.6 | 24.07
20:18:00 | 65 | 8.6 | 24.07
20:19:00 | 64 | 8.6 | 24.07
20:20:00 | 65 | 8.59 | 24.17
20:21:00 | 65 | 8.59 | 24.17
20:22:00 | 65 | 8.6 | 24.07
20:23:00 | 65 | 8.59 | 24.17
20:24:00 | 65 | 8.59 | 24.17
20:25:00 | 65 | 8.59 | 24.17
20:26:00 | 65 | 8.59 | 24.17
20:27:00 | 65 | 8.59 | 24.17
20:28:00 | 65 | 8.59 | 24.17
20:29:00 | 65 | 8.59 | 24.17
20:30:00 | 65 | 8.59 | 24.17
20:31:00 | 65 | 8.59 | 24.17
20:32:00 | 65 | 8.59 | 24.17
20:33:00 | 64 | 8.59 | 24.17
20:34:00 | 65 | 8.59 | 24.17
20:35:00 | 65 | 8.58 | 24.28
20:36:00 | 65 | 8.59 | 24.17
20:37:00 | 64 | 8.59 | 24.17
20:38:00 | 65 | 8.59 | 24.17
20:39:00 | 65 | 8.58 | 24.28
20:40:00 | 65 | 8.58 | 24.28
20:41:00 | 65 | 8.58 | 24.28
20:42:00 | 65 | 8.58 | 24.28
20:43:00 | 65 | 8.58 | 24.28
20:44:00 | 65 | 8.58 | 24.28
20:45:00 | 65 | 8.58 | 24.28
20:46:00 | 65 | 8.58 | 24.28
20:47:00 | 65 | 8.58 | 24.28
20:48:00 | 65 | 8.58 | 24.28
20:49:00 | 64 | 8.58 | 24.28
20:50:00 | 65 | 8.58 | 24.28
20:51:00 | 65 | 8.58 | 24.28
20:52:00 | 65 | 8.58 | 24.28
20:53:00 | 65 | 8.58 | 24.28
20:54:00 | 65 | 8.58 | 24.28
20:55:00 | 65 | 8.58 | 24.38
20:56:00 | 65 | 8.58 | 24.28
20:57:00 | 65 | 8.58 | 24.28
20:58:00 | 65 | 8.58 | 24.38
20:59:00 | 65 | 8.58 | 24.38
21:00:00 | 65 | 8.58 | 24.38
21:01:00 | 65 | 8.58 | 24.38
21:02:00 | 65 | 8.58 | 24.38
21:03:00 | 65 | 8.58 | 24.38
21:04:00 | 64 | 8.58 | 24.38
21:05:00 | 65 | 8.58 | 24.38
21:06:00 | 65 | 8.58 | 24.38
21:07:00 | 64 | 8.58 | 24.38
21:08:00 | 65 | 8.58 | 24.38
21:09:00 | 65 | 8.58 | 24.38
21:10:00 | 65 | 8.58 | 24.38
21:11:00 | 65 | 8.58 | 24.38
21:12:00 | 65 | 8.58 | 24.38
21:13:00 | 65 | 8.58 | 24.38
21:14:00 | 65 | 8.58 | 24.38
21:15:00 | 65 | 8.58 | 24.38
21:16:00 | 65 | 8.58 | 24.38
21:17:00 | 65 | 8.57 | 24.48
21:18:00 | 64 | 8.57 | 24.48
21:19:00 | 65 | 8.57 | 24.48
21:20:00 | 65 | 8.57 | 24.48
21:21:00 | 65 | 8.57 | 24.48
21:22:00 | 65 | 8.57 | 24.48
21:23:00 | 65 | 8.57 | 24.48
21:24:00 | 65 | 8.57 | 24.48
21:25:00 | 65 | 8.57 | 24.48
21:26:00 | 65 | 8.57 | 24.48
21:27:00 | 65 | 8.57 | 24.48
21:28:00 | 65 | 8.57 | 24.48
21:29:00 | 65 | 8.57 | 24.48
21:30:00 | 65 | 8.57 | 24.48
21:31:00 | 65 | 8.57 | 24.48
21:32:00 | 65 | 8.57 | 24.48
21:33:00 | 65 | 8.57 | 24.48
21:34:00 | 65 | 8.57 | 24.48
21:35:00 | 65 | 8.57 | 24.48
21:36:00 | 65 | 8.57 | 24.48
21:37:00 | 65 | 8.57 | 24.48
21:38:00 | 65 | 8.57 | 24.48
21:39:00 | 65 | 8.57 | 24.48
21:40:00 | 65 | 8.57 | 24.48
21:41:00 | 65 | 8.57 | 24.48
21:42:00 | 65 | 8.57 | 24.48
21:43:00 | 65 | 8.57 | 24.48
21:44:00 | 65 | 8.57 | 24.48
21:45:00 | 65 | 8.57 | 24.48
21:46:00 | 65 | 8.56 | 24.59
21:47:00 | 65 | 8.56 | 24.59
21:48:00 | 65 | 8.56 | 24.59
21:49:00 | 65 | 8.56 | 24.59
21:50:00 | 65 | 8.56 | 24.59
21:51:00 | 65 | 8.56 | 24.59
21:52:00 | 65 | 8.56 | 24.59
21:53:00 | 65 | 8.56 | 24.59
21:54:00 | 65 | 8.56 | 24.59
21:55:00 | 65 | 8.56 | 24.59
21:56:00 | 65 | 8.56 | 24.59
21:57:00 | 65 | 8.56 | 24.59
21:58:00 | 65 | 8.55 | 24.69
21:59:00 | 65 | 8.55 | 24.69
22:00:00 | 65 | 8.55 | 24.69
22:01:00 | 65 | 8.56 | 24.59
22:02:00 | 65 | 8.55 | 24.69
22:03:00 | 65 | 8.55 | 24.69
22:04:00 | 65 | 8.55 | 24.69
22:05:00 | 65 | 8.55 | 24.69
22:06:00 | 65 | 8.55 | 24.69
22:07:00 | 65 | 8.55 | 24.69
22:08:00 | 65 | 8.55 | 24.69
22:09:00 | 65 | 8.55 | 24.69
22:10:00 | 65 | 8.55 | 24.69
22:11:00 | 65 | 8.55 | 24.69
22:12:00 | 65 | 8.55 | 24.69
22:13:00 | 65 | 8.55 | 24.69
22:14:00 | 65 | 8.55 | 24.69
22:15:00 | 65 | 8.55 | 24.69
22:16:00 | 65 | 8.55 | 24.69
22:17:00 | 65 | 8.55 | 24.69
22:18:00 | 65 | 8.55 | 24.69
22:19:00 | 65 | 8.55 | 24.69
22:20:00 | 65 | 8.55 | 24.8
22:21:00 | 65 | 8.55 | 24.8
22:22:00 | 65 | 8.55 | 24.8
22:23:00 | 65 | 8.55 | 24.8
22:24:00 | 65 | 8.55 | 24.8
22:25:00 | 65 | 8.55 | 24.8
22:26:00 | 65 | 8.55 | 24.8
22:27:00 | 65 | 8.55 | 24.8
22:28:00 | 65 | 8.55 | 24.8
22:29:00 | 65 | 8.55 | 24.8
22:30:00 | 65 | 8.55 | 24.8
22:31:00 | 65 | 8.55 | 24.8
22:32:00 | 65 | 8.55 | 24.8
22:33:00 | 65 | 8.55 | 24.8
22:34:00 | 65 | 8.55 | 24.8
22:35:00 | 65 | 8.55 | 24.8
22:36:00 | 65 | 8.55 | 24.8
22:37:00 | 65 | 8.55 | 24.8
22:38:00 | 65 | 8.55 | 24.8
22:39:00 | 65 | 8.55 | 24.8
22:40:00 | 65 | 8.55 | 24.8
22:41:00 | 65 | 8.54 | 24.9
22:42:00 | 65 | 8.54 | 24.9
22:43:00 | 65 | 8.54 | 24.9
22:44:00 | 65 | 8.54 | 24.9
22:45:00 | 65 | 8.54 | 24.9
22:46:00 | 65 | 8.54 | 24.9
22:47:00 | 65 | 8.54 | 24.9
22:48:00 | 65 | 8.54 | 24.9
22:49:00 | 65 | 8.54 | 24.9
22:50:00 | 65 | 8.54 | 24.9
22:51:00 | 65 | 8.54 | 24.9
22:52:00 | 64 | 8.54 | 24.9
22:53:00 | 65 | 8.54 | 24.9
22:54:00 | 65 | 8.54 | 24.9
22:55:00 | 65 | 8.54 | 24.9
22:56:00 | 64 | 8.54 | 24.9
22:57:00 | 65 | 8.54 | 24.9
22:58:00 | 65 | 8.54 | 24.9
22:59:00 | 65 | 8.54 | 24.9
23:00:00 | 65 | 8.54 | 24.9
23:01:00 | 65 | 8.53 | 25.01
23:02:00 | 65 | 8.54 | 24.9
23:03:00 | 65 | 8.53 | 25.01
23:04:00 | 65 | 8.53 | 25.01
23:05:00 | 65 | 8.53 | 25.01
23:06:00 | 65 | 8.53 | 25.01
23:07:00 | 65 | 8.53 | 25.01
23:08:00 | 65 | 8.53 | 25.01
23:09:00 | 65 | 8.53 | 25.01
23:10:00 | 65 | 8.53 | 25.01
23:11:00 | 65 | 8.53 | 25.01
23:12:00 | 65 | 8.53 | 25.01
23:13:00 | 65 | 8.53 | 25.01
23:14:00 | 65 | 8.53 | 25.01
23:15:00 | 65 | 8.53 | 25.01
23:16:00 | 65 | 8.53 | 25.01
23:17:00 | 65 | 8.53 | 25.01
23:18:00 | 64 | 8.53 | 25.01
23:19:00 | 65 | 8.53 | 25.01
23:20:00 | 65 | 8.53 | 25.01
23:21:00 | 65 | 8.52 | 25.12
23:22:00 | 65 | 8.53 | 25.01
23:23:00 | 65 | 8.52 | 25.12
23:24:00 | 65 | 8.52 | 25.12
23:25:00 | 65 | 8.52 | 25.12
23:26:00 | 65 | 8.52 | 25.12
23:27:00 | 65 | 8.52 | 25.12
23:28:00 | 65 | 8.52 | 25.12
23:29:00 | 65 | 8.52 | 25.12
23:30:00 | 65 | 8.52 | 25.12
23:31:00 | 65 | 8.52 | 25.12
23:32:00 | 64 | 8.52 | 25.12
23:33:00 | 65 | 8.52 | 25.12
23:34:00 | 65 | 8.52 | 25.12
23:35:00 | 65 | 8.52 | 25.12
23:36:00 | 65 | 8.52 | 25.12
23:37:00 | 65 | 8.52 | 25.12
23:38:00 | 65 | 8.52 | 25.12
23:39:00 | 65 | 8.52 | 25.12
23:40:00 | 65 | 8.52 | 25.12
23:41:00 | 65 | 8.52 | 25.12
23:42:00 | 65 | 8.52 | 25.22
23:43:00 | 65 | 8.52 | 25.22
23:44:00 | 65 | 8.52 | 25.22
23:45:00 | 65 | 8.52 | 25.22
23:46:00 | 65 | 8.52 | 25.22
23:47:00 | 65 | 8.52 | 25.22
23:48:00 | 65 | 8.52 | 25.22
23:49:00 | 65 | 8.52 | 25.22
23:50:00 | 65 | 8.52 | 25.22
23:51:00 | 65 | 8.52 | 25.22
23:52:00 | 65 | 8.52 | 25.22
23:53:00 | 65 | 8.52 | 25.22
23:54:00 | 65 | 8.52 | 25.22
23:55:00 | 65 | 8.52 | 25.22
23:56:00 | 65 | 8.52 | 25.22
23:57:00 | 65 | 8.52 | 25.22
23:58:00 | 65 | 8.52 | 25.22
23:59:00 | 65 | 8.52 | 25.22
24:00:00 | 65 | 8.52 | 25.22
24:01:00 | 65 | 8.51 | 25.33
24:02:00 | 65 | 8.51 | 25.33
24:03:00 | 65 | 8.51 | 25.33
24:04:00 | 65 | 8.52 | 25.22
24:05:00 | 65 | 8.52 | 25.22
24:06:00 | 65 | 8.51 | 25.33
24:07:00 | 65 | 8.51 | 25.33
24:08:00 | 65 | 8.51 | 25.33
24:09:00 | 65 | 8.51 | 25.33
24:10:00 | 65 | 8.51 | 25.33
24:11:00 | 65 | 8.51 | 25.33
24:12:00 | 65 | 8.51 | 25.33
24:13:00 | 65 | 8.51 | 25.33
24:14:00 | 65 | 8.51 | 25.33
24:15:00 | 65 | 8.51 | 25.33
24:16:00 | 65 | 8.51 | 25.33
24:17:00 | 65 | 8.51 | 25.33
24:18:00 | 65 | 8.51 | 25.33
24:19:00 | 65 | 8.51 | 25.33
24:20:00 | 65 | 8.51 | 25.33
24:21:00 | 65 | 8.51 | 25.33
24:22:00 | 65 | 8.51 | 25.33
24:23:00 | 65 | 8.51 | 25.33
24:24:00 | 65 | 8.51 | 25.33
24:25:00 | 65 | 8.51 | 25.33
24:26:00 | 65 | 8.51 | 25.33
24:27:00 | 65 | 8.51 | 25.33
24:28:00 | 65 | 8.5 | 25.44
24:29:00 | 65 | 8.51 | 25.33
24:30:00 | 65 | 8.51 | 25.33
24:31:00 | 65 | 8.5 | 25.44
24:32:00 | 65 | 8.5 | 25.44
24:33:00 | 65 | 8.5 | 25.44
24:34:00 | 65 | 8.5 | 25.44
24:35:00 | 65 | 8.5 | 25.44
24:36:00 | 65 | 8.5 | 25.44
24:37:00 | 65 | 8.5 | 25.44
24:38:00 | 65 | 8.5 | 25.44
24:39:00 | 65 | 8.5 | 25.44
24:40:00 | 65 | 8.5 | 25.44
24:41:00 | 65 | 8.5 | 25.44
24:42:00 | 65 | 8.5 | 25.44
24:43:00 | 65 | 8.5 | 25.44
24:44:00 | 65 | 8.5 | 25.44
24:45:00 | 65 | 8.5 | 25.44
24:46:00 | 65 | 8.5 | 25.44
24:47:00 | 65 | 8.5 | 25.44
24:48:00 | 65 | 8.5 | 25.44
24:49:00 | 65 | 8.49 | 25.55
24:50:00 | 65 | 8.5 | 25.44
24:51:00 | 65 | 8.5 | 25.44
24:52:00 | 65 | 8.5 | 25.44
24:53:00 | 65 | 8.5 | 25.44
24:54:00 | 65 | 8.5 | 25.44
24:55:00 | 65 | 8.5 | 25.44
24:56:00 | 65 | 8.49 | 25.55
24:57:00 | 64 | 8.49 | 25.55
24:58:00 | 65 | 8.49 | 25.55
24:59:00 | 65 | 8.49 | 25.55
25:00:00 | 65 | 8.49 | 25.55
25:01:00 | 65 | 8.49 | 25.55
25:02:00 | 65 | 8.49 | 25.55
25:03:00 | 65 | 8.49 | 25.55
25:04:00 | 65 | 8.49 | 25.55
25:05:00 | 65 | 8.49 | 25.55
25:06:00 | 65 | 8.49 | 25.55
25:07:00 | 65 | 8.49 | 25.55
25:08:00 | 65 | 8.49 | 25.55
25:09:00 | 65 | 8.49 | 25.55
25:10:00 | 65 | 8.49 | 25.55
25:11:00 | 65 | 8.49 | 25.55
25:12:00 | 65 | 8.49 | 25.55
25:13:00 | 65 | 8.49 | 25.55
25:14:00 | 64 | 8.49 | 25.55
25:15:00 | 65 | 8.49 | 25.55
25:16:00 | 65 | 8.49 | 25.55
25:17:00 | 65 | 8.49 | 25.66
25:18:00 | 65 | 8.49 | 25.66
25:19:00 | 65 | 8.49 | 25.66
25:20:00 | 65 | 8.49 | 25.66
25:21:00 | 65 | 8.49 | 25.66
25:22:00 | 65 | 8.49 | 25.66
25:23:00 | 65 | 8.49 | 25.66
25:24:00 | 65 | 8.49 | 25.66
25:25:00 | 65 | 8.49 | 25.66
25:26:00 | 65 | 8.49 | 25.66
25:27:00 | 65 | 8.49 | 25.66
25:28:00 | 65 | 8.49 | 25.66
25:29:00 | 64 | 8.49 | 25.66
25:30:00 | 65 | 8.49 | 25.66
25:31:00 | 65 | 8.49 | 25.66
25:32:00 | 65 | 8.49 | 25.66
25:33:00 | 64 | 8.49 | 25.66
25:34:00 | 65 | 8.49 | 25.66
25:35:00 | 65 | 8.49 | 25.66
25:36:00 | 65 | 8.49 | 25.66
25:37:00 | 65 | 8.49 | 25.66
25:38:00 | 65 | 8.49 | 25.66
25:39:00 | 65 | 8.49 | 25.66
25:40:00 | 65 | 8.49 | 25.66
25:41:00 | 65 | 8.49 | 25.66
25:42:00 | 65 | 8.49 | 25.66
25:43:00 | 65 | 8.49 | 25.66
25:44:00 | 65 | 8.49 | 25.66
25:45:00 | 65 | 8.48 | 25.77
25:46:00 | 65 | 8.49 | 25.66
25:47:00 | 65 | 8.48 | 25.77
25:48:00 | 65 | 8.48 | 25.77
25:49:00 | 65 | 8.48 | 25.77
25:50:00 | 65 | 8.48 | 25.77
25:51:00 | 65 | 8.48 | 25.77
25:52:00 | 64 | 8.48 | 25.77
25:53:00 | 65 | 8.48 | 25.77
25:54:00 | 65 | 8.48 | 25.77
25:55:00 | 65 | 8.48 | 25.77
25:56:00 | 65 | 8.48 | 25.77
25:57:00 | 65 | 8.48 | 25.77
25:58:00 | 65 | 8.48 | 25.77
25:59:00 | 65 | 8.48 | 25.77
26:00:00 | 65 | 8.48 | 25.77
26:01:00 | 64 | 8.48 | 25.77
26:02:00 | 65 | 8.48 | 25.77
26:03:00 | 65 | 8.48 | 25.77
26:04:00 | 65 | 8.48 | 25.77
26:05:00 | 65 | 8.48 | 25.77
26:06:00 | 65 | 8.48 | 25.77
26:07:00 | 65 | 8.48 | 25.77
26:08:00 | 65 | 8.48 | 25.77
26:09:00 | 65 | 8.48 | 25.77
26:10:00 | 65 | 8.48 | 25.77
26:11:00 | 65 | 8.48 | 25.77
26:12:00 | 64 | 8.48 | 25.77
26:13:00 | 65 | 8.48 | 25.77
26:14:00 | 65 | 8.48 | 25.77
26:15:00 | 65 | 8.48 | 25.77
26:16:00 | 65 | 8.47 | 25.88
26:17:00 | 65 | 8.47 | 25.88
26:18:00 | 65 | 8.47 | 25.88
26:19:00 | 65 | 8.47 | 25.88
26:20:00 | 65 | 8.47 | 25.88
26:21:00 | 65 | 8.47 | 25.88
26:22:00 | 65 | 8.47 | 25.88
26:23:00 | 65 | 8.47 | 25.88
26:24:00 | 65 | 8.47 | 25.88
26:25:00 | 65 | 8.47 | 25.88
26:26:00 | 65 | 8.47 | 25.88
26:27:00 | 65 | 8.47 | 25.88
26:28:00 | 65 | 8.47 | 25.88
26:29:00 | 65 | 8.47 | 25.88
26:30:00 | 65 | 8.47 | 25.88
26:31:00 | 65 | 8.47 | 25.88
26:32:00 | 65 | 8.47 | 25.88
26:33:00 | 65 | 8.47 | 25.88
26:34:00 | 65 | 8.47 | 25.88
26:35:00 | 65 | 8.47 | 25.88
26:36:00 | 65 | 8.47 | 25.88
26:37:00 | 65 | 8.47 | 25.88
26:38:00 | 64 | 8.47 | 25.88
26:39:00 | 65 | 8.47 | 25.88
26:40:00 | 64 | 8.46 | 25.99
26:41:00 | 65 | 8.46 | 25.99
26:42:00 | 65 | 8.46 | 25.99
26:43:00 | 65 | 8.46 | 25.99
26:44:00 | 65 | 8.46 | 25.99
26:45:00 | 65 | 8.46 | 25.99
26:46:00 | 65 | 8.46 | 25.99
26:47:00 | 65 | 8.46 | 25.99
26:48:00 | 64 | 8.46 | 25.99
26:49:00 | 65 | 8.46 | 25.99
26:50:00 | 64 | 8.46 | 25.99
26:51:00 | 65 | 8.46 | 25.99
26:52:00 | 65 | 8.46 | 25.99
26:53:00 | 65 | 8.46 | 25.99
26:54:00 | 65 | 8.46 | 25.99
26:55:00 | 65 | 8.46 | 25.99
26:56:00 | 65 | 8.46 | 25.99
26:57:00 | 65 | 8.46 | 25.99
26:58:00 | 65 | 8.46 | 25.99
26:59:00 | 65 | 8.46 | 25.99
27:00:00 | 65 | 8.46 | 25.99
27:01:00 | 65 | 8.46 | 25.99
27:02:00 | 65 | 8.46 | 25.99
27:03:00 | 64 | 8.46 | 25.99
27:04:00 | 65 | 8.46 | 25.99
27:05:00 | 64 | 8.46 | 25.99
27:06:00 | 65 | 8.46 | 26.1
27:07:00 | 65 | 8.46 | 26.1
27:08:00 | 65 | 8.46 | 26.1
27:09:00 | 65 | 8.46 | 26.1
27:10:00 | 65 | 8.46 | 26.1
27:11:00 | 64 | 8.46 | 25.99
27:12:00 | 65 | 8.46 | 26.1
27:13:00 | 65 | 8.46 | 26.1
27:14:00 | 65 | 8.46 | 26.1
27:15:00 | 64 | 8.46 | 26.1
27:16:00 | 65 | 8.46 | 26.1
27:17:00 | 65 | 8.46 | 26.1
27:18:00 | 65 | 8.46 | 26.1
27:19:00 | 65 | 8.46 | 26.1
27:20:00 | 65 | 8.46 | 26.1
27:21:00 | 65 | 8.46 | 26.1
27:22:00 | 65 | 8.46 | 26.1
27:23:00 | 65 | 8.46 | 26.1
27:24:00 | 65 | 8.46 | 26.1
27:25:00 | 65 | 8.46 | 26.1
27:26:00 | 65 | 8.46 | 26.1
27:27:00 | 65 | 8.46 | 26.1
27:28:00 | 65 | 8.46 | 26.1
27:29:00 | 65 | 8.46 | 26.1
27:30:00 | 65 | 8.46 | 26.1
27:31:00 | 65 | 8.46 | 26.1
27:32:00 | 65 | 8.46 | 26.1
27:33:00 | 65 | 8.46 | 26.1
27:34:00 | 65 | 8.46 | 26.1
27:35:00 | 65 | 8.46 | 26.1
27:36:00 | 65 | 8.46 | 26.1
27:37:00 | 65 | 8.45 | 26.21
27:38:00 | 65 | 8.45 | 26.21
27:39:00 | 64 | 8.46 | 26.1
27:40:00 | 65 | 8.46 | 26.1
27:41:00 | 64 | 8.45 | 26.21
27:42:00 | 65 | 8.45 | 26.21
27:43:00 | 65 | 8.45 | 26.21
27:44:00 | 65 | 8.45 | 26.21
27:45:00 | 65 | 8.45 | 26.21
27:46:00 | 65 | 8.45 | 26.21
27:47:00 | 64 | 8.45 | 26.21
27:48:00 | 65 | 8.45 | 26.21
27:49:00 | 65 | 8.45 | 26.21
27:50:00 | 65 | 8.45 | 26.21
27:51:00 | 65 | 8.45 | 26.21
27:52:00 | 65 | 8.45 | 26.21
27:53:00 | 64 | 8.45 | 26.21
27:54:00 | 64 | 8.45 | 26.21
27:55:00 | 65 | 8.45 | 26.21
27:56:00 | 65 | 8.45 | 26.21
27:57:00 | 65 | 8.45 | 26.21
27:58:00 | 65 | 8.45 | 26.21
27:59:00 | 64 | 8.45 | 26.21
28:00:00 | 65 | 8.45 | 26.21
28:01:00 | 65 | 8.45 | 26.21
28:02:00 | 65 | 8.45 | 26.21
28:03:00 | 65 | 8.45 | 26.21
28:04:00 | 65 | 8.45 | 26.21
28:05:00 | 65 | 8.45 | 26.21
28:06:00 | 65 | 8.45 | 26.21
28:07:00 | 65 | 8.45 | 26.21
28:08:00 | 65 | 8.45 | 26.21
28:09:00 | 65 | 8.45 | 26.21
28:10:00 | 65 | 8.45 | 26.21
28:11:00 | 65 | 8.45 | 26.21
28:12:00 | 65 | 8.44 | 26.32
28:13:00 | 64 | 8.44 | 26.32
28:14:00 | 65 | 8.44 | 26.32
28:15:00 | 65 | 8.44 | 26.32
28:16:00 | 65 | 8.44 | 26.32
28:17:00 | 65 | 8.44 | 26.32
28:18:00 | 65 | 8.44 | 26.32
28:19:00 | 65 | 8.44 | 26.32
28:20:00 | 64 | 8.44 | 26.32
28:21:00 | 65 | 8.44 | 26.32
28:22:00 | 65 | 8.44 | 26.32
28:23:00 | 64 | 8.44 | 26.32
28:24:00 | 65 | 8.44 | 26.32
28:25:00 | 65 | 8.44 | 26.32
28:26:00 | 65 | 8.44 | 26.32
28:27:00 | 65 | 8.44 | 26.32
28:28:00 | 65 | 8.44 | 26.32
28:29:00 | 64 | 8.44 | 26.32
28:30:00 | 65 | 8.44 | 26.32
28:31:00 | 65 | 8.44 | 26.32
28:32:00 | 65 | 8.44 | 26.32
28:33:00 | 65 | 8.44 | 26.32
28:34:00 | 65 | 8.44 | 26.32
28:35:00 | 65 | 8.43 | 26.44
28:36:00 | 65 | 8.44 | 26.32
28:37:00 | 65 | 8.44 | 26.32
28:38:00 | 65 | 8.44 | 26.32
28:39:00 | 65 | 8.44 | 26.32
28:40:00 | 65 | 8.43 | 26.44
28:41:00 | 65 | 8.43 | 26.44
28:42:00 | 65 | 8.43 | 26.44
28:43:00 | 65 | 8.43 | 26.44
28:44:00 | 65 | 8.43 | 26.44
28:45:00 | 65 | 8.43 | 26.44
28:46:00 | 65 | 8.43 | 26.44
28:47:00 | 65 | 8.43 | 26.44
28:48:00 | 65 | 8.43 | 26.44
28:49:00 | 65 | 8.43 | 26.44
28:50:00 | 65 | 8.43 | 26.44
28:51:00 | 64 | 8.43 | 26.44
28:52:00 | 65 | 8.43 | 26.44
28:53:00 | 65 | 8.43 | 26.44
28:54:00 | 65 | 8.43 | 26.44
28:55:00 | 65 | 8.43 | 26.44
28:56:00 | 65 | 8.43 | 26.44
28:57:00 | 65 | 8.43 | 26.44
28:58:00 | 65 | 8.43 | 26.44
28:59:00 | 64 | 8.43 | 26.44
29:00:00 | 64 | 8.43 | 26.44
29:01:00 | 65 | 8.43 | 26.44
29:02:00 | 65 | 8.43 | 26.44
29:03:00 | 65 | 8.43 | 26.44
29:04:00 | 65 | 8.43 | 26.44
29:05:00 | 65 | 8.43 | 26.44
29:06:00 | 65 | 8.43 | 26.44
29:07:00 | 64 | 8.43 | 26.44
29:08:00 | 65 | 8.43 | 26.44
29:09:00 | 65 | 8.43 | 26.55
29:10:00 | 65 | 8.43 | 26.44
29:11:00 | 65 | 8.43 | 26.44
29:12:00 | 65 | 8.43 | 26.55
29:13:00 | 65 | 8.43 | 26.55
29:14:00 | 65 | 8.43 | 26.55
29:15:00 | 65 | 8.43 | 26.55
29:16:00 | 65 | 8.43 | 26.55
29:17:00 | 65 | 8.43 | 26.55
29:18:00 | 65 | 8.43 | 26.55
29:19:00 | 65 | 8.43 | 26.55
29:20:00 | 64 | 8.43 | 26.55
29:21:00 | 65 | 8.43 | 26.55
29:22:00 | 65 | 8.43 | 26.55
29:23:00 | 65 | 8.43 | 26.55
29:24:00 | 65 | 8.43 | 26.55
29:25:00 | 65 | 8.43 | 26.55
29:26:00 | 65 | 8.43 | 26.55
29:27:00 | 64 | 8.43 | 26.55
29:28:00 | 65 | 8.43 | 26.55
29:29:00 | 65 | 8.43 | 26.55
29:30:00 | 65 | 8.43 | 26.55
29:31:00 | 65 | 8.43 | 26.55
29:32:00 | 64 | 8.43 | 26.55
29:33:00 | 65 | 8.43 | 26.55
29:34:00 | 65 | 8.43 | 26.55
29:35:00 | 65 | 8.43 | 26.55
29:36:00 | 65 | 8.43 | 26.55
29:37:00 | 65 | 8.43 | 26.55
29:38:00 | 65 | 8.43 | 26.55
29:39:00 | 65 | 8.43 | 26.55
29:40:00 | 65 | 8.43 | 26.55
29:41:00 | 65 | 8.43 | 26.55
29:42:00 | 65 | 8.42 | 26.66
29:43:00 | 65 | 8.42 | 26.66
29:44:00 | 65 | 8.42 | 26.66
29:45:00 | 65 | 8.42 | 26.66
29:46:00 | 65 | 8.42 | 26.66
29:47:00 | 65 | 8.42 | 26.66
29:48:00 | 65 | 8.42 | 26.66
29:49:00 | 65 | 8.42 | 26.66
29:50:00 | 65 | 8.42 | 26.66
29:51:00 | 65 | 8.42 | 26.66
29:52:00 | 65 | 8.42 | 26.66
29:53:00 | 65 | 8.42 | 26.66
29:54:00 | 65 | 8.42 | 26.66
29:55:00 | 65 | 8.42 | 26.66
29:56:00 | 65 | 8.42 | 26.66
29:57:00 | 64 | 8.42 | 26.66
29:58:00 | 64 | 8.42 | 26.66
29:59:00 | 65 | 8.42 | 26.66
30:00:00 | 65 | 8.42 | 26.66
30:01:00 | 65 | 8.42 | 26.66
30:02:00 | 64 | 8.42 | 26.66
30:03:00 | 65 | 8.42 | 26.66
30:04:00 | 65 | 8.42 | 26.66
30:05:00 | 65 | 8.42 | 26.66
30:06:00 | 65 | 8.42 | 26.66
30:07:00 | 65 | 8.41 | 26.78
30:08:00 | 65 | 8.42 | 26.66
30:09:00 | 65 | 8.42 | 26.66
30:10:00 | 65 | 8.41 | 26.78
30:11:00 | 65 | 8.42 | 26.66
30:12:00 | 65 | 8.41 | 26.78
30:13:00 | 65 | 8.41 | 26.78
30:14:00 | 65 | 8.41 | 26.78
30:15:00 | 65 | 8.41 | 26.78
30:16:00 | 64 | 8.41 | 26.78
30:17:00 | 65 | 8.41 | 26.78
30:18:00 | 65 | 8.41 | 26.78
30:19:00 | 65 | 8.41 | 26.78
30:20:00 | 65 | 8.41 | 26.78
30:21:00 | 65 | 8.41 | 26.78
30:22:00 | 65 | 8.41 | 26.78
30:23:00 | 65 | 8.41 | 26.78
30:24:00 | 65 | 8.41 | 26.78
30:25:00 | 65 | 8.41 | 26.78
30:26:00 | 65 | 8.41 | 26.78
30:27:00 | 65 | 8.41 | 26.78
30:28:00 | 65 | 8.41 | 26.78
30:29:00 | 65 | 8.41 | 26.78
30:30:00 | 65 | 8.41 | 26.78
30:31:00 | 65 | 8.41 | 26.78
30:32:00 | 65 | 8.41 | 26.78
30:33:00 | 65 | 8.41 | 26.78
30:34:00 | 65 | 8.41 | 26.78
30:35:00 | 65 | 8.41 | 26.78
30:36:00 | 65 | 8.41 | 26.78
30:37:00 | 65 | 8.41 | 26.78
30:38:00 | 65 | 8.41 | 26.78
30:39:00 | 65 | 8.41 | 26.78
30:40:00 | 64 | 8.41 | 26.78
30:41:00 | 65 | 8.41 | 26.78
30:42:00 | 65 | 8.41 | 26.78
30:43:00 | 65 | 8.41 | 26.78
30:44:00 | 65 | 8.41 | 26.78
30:45:00 | 65 | 8.41 | 26.78
30:46:00 | 65 | 8.4 | 26.89
30:47:00 | 65 | 8.4 | 26.89
30:48:00 | 65 | 8.41 | 26.78
30:49:00 | 65 | 8.4 | 26.89
30:50:00 | 65 | 8.4 | 26.89
30:51:00 | 65 | 8.4 | 26.89
30:52:00 | 65 | 8.4 | 26.89
30:53:00 | 65 | 8.41 | 26.78
30:54:00 | 65 | 8.4 | 26.89
30:55:00 | 65 | 8.4 | 26.89
30:56:00 | 65 | 8.4 | 26.89
30:57:00 | 65 | 8.4 | 26.89
30:58:00 | 65 | 8.4 | 26.89
30:59:00 | 64 | 8.4 | 26.89
31:00:00 | 65 | 8.4 | 26.89
31:01:00 | 65 | 8.4 | 26.89
31:02:00 | 65 | 8.4 | 26.89
31:03:00 | 65 | 8.4 | 26.89
31:04:00 | 65 | 8.4 | 26.89
31:05:00 | 65 | 8.4 | 26.89
31:06:00 | 65 | 8.4 | 26.89
31:07:00 | 64 | 8.4 | 26.89
31:08:00 | 65 | 8.4 | 26.89
31:09:00 | 65 | 8.4 | 26.89
31:10:00 | 65 | 8.4 | 26.89
31:11:00 | 65 | 8.4 | 26.89
31:12:00 | 65 | 8.4 | 26.89
31:13:00 | 65 | 8.4 | 26.89
31:14:00 | 65 | 8.4 | 26.89
31:15:00 | 65 | 8.4 | 26.89
31:16:00 | 65 | 8.4 | 26.89
31:17:00 | 65 | 8.4 | 26.89
31:18:00 | 64 | 8.4 | 27.01
31:19:00 | 65 | 8.4 | 26.89
31:20:00 | 65 | 8.4 | 26.89
31:21:00 | 65 | 8.4 | 26.89
31:22:00 | 65 | 8.4 | 27.01
31:23:00 | 65 | 8.4 | 26.89
31:24:00 | 64 | 8.4 | 27.01
31:25:00 | 65 | 8.4 | 27.01
31:26:00 | 65 | 8.4 | 27.01
31:27:00 | 65 | 8.4 | 27.01
31:28:00 | 65 | 8.4 | 27.01
31:29:00 | 65 | 8.4 | 27.01
31:30:00 | 65 | 8.4 | 27.01
31:31:00 | 64 | 8.4 | 27.01
31:32:00 | 65 | 8.4 | 27.01
31:33:00 | 65 | 8.4 | 27.01
31:34:00 | 65 | 8.4 | 27.01
31:35:00 | 65 | 8.4 | 27.01
31:36:00 | 65 | 8.4 | 27.01
31:37:00 | 65 | 8.4 | 27.01
31:38:00 | 65 | 8.4 | 27.01
31:39:00 | 65 | 8.4 | 27.01
31:40:00 | 65 | 8.4 | 27.01
31:41:00 | 65 | 8.4 | 27.01
31:42:00 | 65 | 8.4 | 27.01
31:43:00 | 65 | 8.4 | 27.01
31:44:00 | 65 | 8.4 | 27.01
31:45:00 | 65 | 8.4 | 27.01
31:46:00 | 64 | 8.4 | 27.01
31:47:00 | 65 | 8.4 | 27.01
31:48:00 | 65 | 8.4 | 27.01
31:49:00 | 64 | 8.4 | 27.01
31:50:00 | 65 | 8.4 | 27.01
31:51:00 | 64 | 8.4 | 27.01
31:52:00 | 65 | 8.4 | 27.01
31:53:00 | 65 | 8.4 | 27.01
31:54:00 | 65 | 8.4 | 27.01
31:55:00 | 65 | 8.39 | 27.13
31:56:00 | 65 | 8.4 | 27.01
31:57:00 | 65 | 8.39 | 27.13
31:58:00 | 65 | 8.39 | 27.13
31:59:00 | 65 | 8.39 | 27.13
32:00:00 | 65 | 8.39 | 27.13
32:01:00 | 65 | 8.39 | 27.13
32:02:00 | 65 | 8.39 | 27.13
32:03:00 | 65 | 8.39 | 27.13
32:04:00 | 65 | 8.39 | 27.13
32:05:00 | 65 | 8.39 | 27.13
32:06:00 | 65 | 8.39 | 27.13
32:07:00 | 65 | 8.39 | 27.13
32:08:00 | 64 | 8.39 | 27.13
32:09:00 | 65 | 8.39 | 27.13
32:10:00 | 65 | 8.39 | 27.13
32:11:00 | 65 | 8.39 | 27.13
32:12:00 | 65 | 8.39 | 27.13
32:13:00 | 65 | 8.39 | 27.13
32:14:00 | 65 | 8.39 | 27.13
32:15:00 | 65 | 8.39 | 27.13
32:16:00 | 65 | 8.39 | 27.13
32:17:00 | 65 | 8.39 | 27.13
32:18:00 | 65 | 8.39 | 27.13
32:19:00 | 64 | 8.39 | 27.13
32:20:00 | 65 | 8.39 | 27.13
32:21:00 | 65 | 8.39 | 27.13
32:22:00 | 64 | 8.39 | 27.13
32:23:00 | 65 | 8.39 | 27.13
32:24:00 | 65 | 8.39 | 27.13
32:25:00 | 65 | 8.39 | 27.13
32:26:00 | 65 | 8.39 | 27.13
32:27:00 | 65 | 8.39 | 27.13
32:28:00 | 65 | 8.39 | 27.13
32:29:00 | 65 | 8.38 | 27.24
32:30:00 | 65 | 8.38 | 27.24
32:31:00 | 65 | 8.39 | 27.13
32:32:00 | 64 | 8.38 | 27.24
32:33:00 | 65 | 8.38 | 27.24
32:34:00 | 65 | 8.38 | 27.24
32:35:00 | 65 | 8.39 | 27.13
32:36:00 | 64 | 8.38 | 27.24
32:37:00 | 65 | 8.38 | 27.24
32:38:00 | 65 | 8.38 | 27.24
32:39:00 | 65 | 8.38 | 27.24
32:40:00 | 65 | 8.38 | 27.24
32:41:00 | 65 | 8.38 | 27.24
32:42:00 | 65 | 8.38 | 27.24
32:43:00 | 65 | 8.38 | 27.24
32:44:00 | 65 | 8.38 | 27.24
32:45:00 | 65 | 8.38 | 27.24
32:46:00 | 65 | 8.38 | 27.24
32:47:00 | 65 | 8.38 | 27.24
32:48:00 | 65 | 8.38 | 27.24
32:49:00 | 65 | 8.38 | 27.24
32:50:00 | 65 | 8.38 | 27.24
32:51:00 | 65 | 8.38 | 27.24
32:52:00 | 64 | 8.38 | 27.24
32:53:00 | 65 | 8.38 | 27.24
32:54:00 | 65 | 8.38 | 27.24
32:55:00 | 65 | 8.38 | 27.24
32:56:00 | 65 | 8.38 | 27.24
32:57:00 | 65 | 8.38 | 27.24
32:58:00 | 65 | 8.38 | 27.24
32:59:00 | 65 | 8.38 | 27.24
33:00:00 | 65 | 8.38 | 27.24
33:01:00 | 65 | 8.38 | 27.24
33:02:00 | 65 | 8.38 | 27.24
33:03:00 | 65 | 8.38 | 27.24
33:04:00 | 65 | 8.38 | 27.24
33:05:00 | 65 | 8.38 | 27.24
33:06:00 | 65 | 8.38 | 27.24
33:07:00 | 65 | 8.38 | 27.24
33:08:00 | 65 | 8.38 | 27.36
33:09:00 | 65 | 8.38 | 27.36
33:10:00 | 65 | 8.38 | 27.36
33:11:00 | 65 | 8.38 | 27.36
33:12:00 | 65 | 8.38 | 27.36
33:13:00 | 65 | 8.38 | 27.36
33:14:00 | 65 | 8.38 | 27.36
33:15:00 | 65 | 8.38 | 27.36
33:16:00 | 65 | 8.38 | 27.36
33:17:00 | 65 | 8.38 | 27.36
33:18:00 | 65 | 8.38 | 27.36
33:19:00 | 65 | 8.38 | 27.36
33:20:00 | 65 | 8.38 | 27.36
33:21:00 | 65 | 8.38 | 27.36
33:22:00 | 65 | 8.38 | 27.36
33:23:00 | 65 | 8.38 | 27.36
33:24:00 | 65 | 8.38 | 27.36
33:25:00 | 65 | 8.38 | 27.36
33:26:00 | 65 | 8.38 | 27.36
33:27:00 | 65 | 8.38 | 27.36
33:28:00 | 65 | 8.38 | 27.36
33:29:00 | 65 | 8.38 | 27.36
33:30:00 | 64 | 8.38 | 27.36
33:31:00 | 64 | 8.38 | 27.36
33:32:00 | 65 | 8.38 | 27.36
33:33:00 | 65 | 8.38 | 27.36
33:34:00 | 65 | 8.38 | 27.36
33:35:00 | 65 | 8.38 | 27.36
33:36:00 | 65 | 8.38 | 27.36
33:37:00 | 65 | 8.38 | 27.36
33:38:00 | 65 | 8.38 | 27.36
33:39:00 | 65 | 8.38 | 27.36
33:40:00 | 65 | 8.38 | 27.36
33:41:00 | 65 | 8.38 | 27.36
33:42:00 | 65 | 8.38 | 27.36
33:43:00 | 65 | 8.38 | 27.36
33:44:00 | 65 | 8.38 | 27.36
33:45:00 | 64 | 8.38 | 27.36
33:46:00 | 65 | 8.38 | 27.36
33:47:00 | 65 | 8.38 | 27.36
33:48:00 | 65 | 8.37 | 27.48
33:49:00 | 65 | 8.37 | 27.48
33:50:00 | 64 | 8.37 | 27.48
33:51:00 | 65 | 8.37 | 27.48
33:52:00 | 65 | 8.37 | 27.48
33:53:00 | 64 | 8.37 | 27.48
33:54:00 | 65 | 8.37 | 27.48
33:55:00 | 65 | 8.37 | 27.48
33:56:00 | 65 | 8.37 | 27.48
33:57:00 | 65 | 8.37 | 27.48
33:58:00 | 65 | 8.37 | 27.48
33:59:00 | 65 | 8.37 | 27.48
34:00:00 | 65 | 8.37 | 27.48
34:01:00 | 64 | 8.37 | 27.48
34:02:00 | 64 | 8.37 | 27.48
34:03:00 | 65 | 8.37 | 27.48
34:04:00 | 65 | 8.37 | 27.48
34:05:00 | 65 | 8.37 | 27.48
34:06:00 | 65 | 8.37 | 27.48
34:07:00 | 64 | 8.37 | 27.48
34:08:00 | 65 | 8.37 | 27.48
34:09:00 | 65 | 8.37 | 27.48
34:10:00 | 65 | 8.37 | 27.48
34:11:00 | 65 | 8.37 | 27.48
34:12:00 | 65 | 8.37 | 27.48
34:13:00 | 65 | 8.37 | 27.48
34:14:00 | 65 | 8.37 | 27.48
34:15:00 | 65 | 8.37 | 27.48
34:16:00 | 65 | 8.37 | 27.48
34:17:00 | 65 | 8.37 | 27.48
34:18:00 | 65 | 8.37 | 27.48
34:19:00 | 65 | 8.37 | 27.48
34:20:00 | 64 | 8.37 | 27.48
34:21:00 | 65 | 8.37 | 27.48
34:22:00 | 65 | 8.37 | 27.48
34:23:00 | 65 | 8.37 | 27.48
34:24:00 | 65 | 8.37 | 27.48
34:25:00 | 65 | 8.37 | 27.48
34:26:00 | 65 | 8.37 | 27.48
34:27:00 | 65 | 8.37 | 27.48
34:28:00 | 65 | 8.36 | 27.6
34:29:00 | 65 | 8.36 | 27.6
34:30:00 | 65 | 8.36 | 27.6
34:31:00 | 65 | 8.36 | 27.6
34:32:00 | 65 | 8.36 | 27.6
34:33:00 | 65 | 8.36 | 27.6
34:34:00 | 65 | 8.36 | 27.6
34:35:00 | 65 | 8.36 | 27.6
34:36:00 | 65 | 8.37 | 27.48
34:37:00 | 65 | 8.37 | 27.48
34:38:00 | 65 | 8.36 | 27.6
34:39:00 | 65 | 8.36 | 27.6
34:40:00 | 65 | 8.36 | 27.6
34:41:00 | 65 | 8.36 | 27.6
34:42:00 | 65 | 8.36 | 27.6
34:43:00 | 65 | 8.36 | 27.6
34:44:00 | 65 | 8.36 | 27.6
34:45:00 | 64 | 8.36 | 27.6
34:46:00 | 65 | 8.36 | 27.6
34:47:00 | 65 | 8.36 | 27.6
34:48:00 | 65 | 8.36 | 27.6
34:49:00 | 65 | 8.36 | 27.6
34:50:00 | 64 | 8.36 | 27.6
34:51:00 | 65 | 8.36 | 27.6
34:52:00 | 65 | 8.36 | 27.6
34:53:00 | 64 | 8.36 | 27.6
34:54:00 | 65 | 8.36 | 27.6
34:55:00 | 65 | 8.36 | 27.6
34:56:00 | 65 | 8.36 | 27.6
34:57:00 | 65 | 8.36 | 27.6
34:58:00 | 65 | 8.36 | 27.6
34:59:00 | 65 | 8.36 | 27.6
35:00:00 | 65 | 8.36 | 27.6
35:01:00 | 64 | 8.36 | 27.6
35:02:00 | 64 | 8.36 | 27.6
35:03:00 | 64 | 8.36 | 27.6
35:04:00 | 65 | 8.36 | 27.6
35:05:00 | 65 | 8.36 | 27.6
35:06:00 | 65 | 8.35 | 27.72
35:07:00 | 64 | 8.36 | 27.6
35:08:00 | 65 | 8.36 | 27.6
35:09:00 | 65 | 8.35 | 27.72
35:10:00 | 65 | 8.36 | 27.6
35:11:00 | 65 | 8.35 | 27.72
35:12:00 | 65 | 8.36 | 27.6
35:13:00 | 65 | 8.35 | 27.72
35:14:00 | 65 | 8.35 | 27.72
35:15:00 | 65 | 8.35 | 27.72
35:16:00 | 65 | 8.35 | 27.72
35:17:00 | 65 | 8.35 | 27.72
35:18:00 | 65 | 8.35 | 27.72
35:19:00 | 65 | 8.35 | 27.72
35:20:00 | 65 | 8.35 | 27.72
35:21:00 | 65 | 8.35 | 27.72
35:22:00 | 65 | 8.35 | 27.72
35:23:00 | 65 | 8.35 | 27.72
35:24:00 | 65 | 8.35 | 27.72
35:25:00 | 65 | 8.35 | 27.72
35:26:00 | 65 | 8.35 | 27.72
35:27:00 | 65 | 8.35 | 27.72
35:28:00 | 64 | 8.35 | 27.72
35:29:00 | 65 | 8.35 | 27.72
35:30:00 | 65 | 8.35 | 27.72
35:31:00 | 65 | 8.35 | 27.72
35:32:00 | 65 | 8.35 | 27.72
35:33:00 | 65 | 8.35 | 27.72
35:34:00 | 64 | 8.35 | 27.72
35:35:00 | 65 | 8.35 | 27.72
35:36:00 | 65 | 8.35 | 27.72
35:37:00 | 65 | 8.35 | 27.72
35:38:00 | 64 | 8.35 | 27.72
35:39:00 | 65 | 8.35 | 27.72
35:40:00 | 65 | 8.35 | 27.72
35:41:00 | 65 | 8.35 | 27.72
35:42:00 | 65 | 8.35 | 27.72
35:43:00 | 65 | 8.35 | 27.72
35:44:00 | 65 | 8.34 | 27.84
35:45:00 | 65 | 8.35 | 27.72
35:46:00 | 65 | 8.35 | 27.72
35:47:00 | 65 | 8.35 | 27.72
35:48:00 | 65 | 8.35 | 27.72
35:49:00 | 65 | 8.34 | 27.84
35:50:00 | 65 | 8.35 | 27.72
35:51:00 | 65 | 8.34 | 27.84
35:52:00 | 65 | 8.35 | 27.72
35:53:00 | 65 | 8.34 | 27.84
35:54:00 | 65 | 8.34 | 27.84
35:55:00 | 65 | 8.35 | 27.72
35:56:00 | 65 | 8.34 | 27.84
35:57:00 | 65 | 8.34 | 27.84
35:58:00 | 65 | 8.34 | 27.84
35:59:00 | 65 | 8.34 | 27.84
36:00:00 | 64 | 8.34 | 27.84
36:01:00 | 65 | 8.34 | 27.84
36:02:00 | 64 | 8.34 | 27.84
36:03:00 | 65 | 8.34 | 27.84
36:04:00 | 65 | 8.34 | 27.84
36:05:00 | 65 | 8.34 | 27.84
36:06:00 | 65 | 8.34 | 27.84
36:07:00 | 64 | 8.34 | 27.84
36:08:00 | 65 | 8.34 | 27.84
36:09:00 | 65 | 8.34 | 27.84
36:10:00 | 65 | 8.34 | 27.84
36:11:00 | 65 | 8.34 | 27.84
36:12:00 | 65 | 8.34 | 27.84
36:13:00 | 65 | 8.34 | 27.84
36:14:00 | 65 | 8.34 | 27.84
36:15:00 | 65 | 8.34 | 27.84
36:16:00 | 65 | 8.34 | 27.84
36:17:00 | 64 | 8.34 | 27.84
36:18:00 | 65 | 8.34 | 27.84
36:19:00 | 65 | 8.34 | 27.84
36:20:00 | 65 | 8.34 | 27.84
36:21:00 | 65 | 8.34 | 27.84
36:22:00 | 65 | 8.34 | 27.84
36:23:00 | 65 | 8.34 | 27.84
36:24:00 | 65 | 8.34 | 27.84
36:25:00 | 65 | 8.34 | 27.84
36:26:00 | 65 | 8.34 | 27.84
36:27:00 | 65 | 8.34 | 27.84
36:28:00 | 65 | 8.34 | 27.84
36:29:00 | 65 | 8.34 | 27.84
36:30:00 | 65 | 8.34 | 27.84
36:31:00 | 65 | 8.34 | 27.84
36:32:00 | 65 | 8.34 | 27.84
36:33:00 | 65 | 8.34 | 27.84
36:34:00 | 65 | 8.34 | 27.96
36:35:00 | 64 | 8.34 | 27.96
36:36:00 | 65 | 8.34 | 27.96
36:37:00 | 65 | 8.34 | 27.96
36:38:00 | 65 | 8.34 | 27.96
36:39:00 | 65 | 8.34 | 27.96
36:40:00 | 64 | 8.34 | 27.96
36:41:00 | 65 | 8.34 | 27.96
36:42:00 | 65 | 8.34 | 27.96
36:43:00 | 65 | 8.34 | 27.96
36:44:00 | 64 | 8.34 | 27.96
36:45:00 | 65 | 8.34 | 27.96
36:46:00 | 65 | 8.34 | 27.96
36:47:00 | 64 | 8.34 | 27.96
36:48:00 | 65 | 8.34 | 27.96
36:49:00 | 65 | 8.34 | 27.96
36:50:00 | 65 | 8.34 | 27.96
36:51:00 | 65 | 8.34 | 27.96
36:52:00 | 64 | 8.34 | 27.96
36:53:00 | 65 | 8.34 | 27.96
36:54:00 | 65 | 8.34 | 27.96
36:55:00 | 65 | 8.34 | 27.96
36:56:00 | 65 | 8.34 | 27.96
36:57:00 | 65 | 8.34 | 27.96
36:58:00 | 65 | 8.34 | 27.96
36:59:00 | 64 | 8.34 | 27.96
37:00:00 | 65 | 8.34 | 27.96
37:01:00 | 65 | 8.34 | 27.96
37:02:00 | 65 | 8.34 | 27.96
37:03:00 | 65 | 8.34 | 27.96
37:04:00 | 65 | 8.34 | 27.96
37:05:00 | 65 | 8.34 | 27.96
37:06:00 | 65 | 8.34 | 27.96
37:07:00 | 65 | 8.34 | 27.96
37:08:00 | 65 | 8.34 | 27.96
37:09:00 | 65 | 8.34 | 27.96
37:10:00 | 65 | 8.34 | 27.96
37:11:00 | 64 | 8.34 | 27.96
37:12:00 | 65 | 8.34 | 27.96
37:13:00 | 64 | 8.34 | 27.96
37:14:00 | 65 | 8.34 | 27.96
37:15:00 | 65 | 8.34 | 27.96
37:16:00 | 65 | 8.34 | 27.96
37:17:00 | 64 | 8.34 | 27.96
37:18:00 | 64 | 8.34 | 27.96
37:19:00 | 65 | 8.34 | 27.96
37:20:00 | 65 | 8.34 | 27.96
37:21:00 | 65 | 8.34 | 27.96
37:22:00 | 65 | 8.34 | 27.96
37:23:00 | 65 | 8.34 | 27.96
37:24:00 | 65 | 8.34 | 27.96
37:25:00 | 65 | 8.34 | 27.96
37:26:00 | 64 | 8.34 | 27.96
37:27:00 | 65 | 8.34 | 27.96
37:28:00 | 65 | 8.33 | 28.08
37:29:00 | 65 | 8.33 | 28.08
37:30:00 | 65 | 8.33 | 28.08
37:31:00 | 65 | 8.33 | 28.08
37:32:00 | 65 | 8.33 | 28.08
37:33:00 | 65 | 8.33 | 28.08
37:34:00 | 64 | 8.33 | 28.08
37:35:00 | 65 | 8.33 | 28.08
37:36:00 | 64 | 8.33 | 28.08
37:37:00 | 64 | 8.33 | 28.08
37:38:00 | 64 | 8.33 | 28.08
37:39:00 | 65 | 8.33 | 28.08
37:40:00 | 65 | 8.33 | 28.08
37:41:00 | 64 | 8.33 | 28.08
37:42:00 | 65 | 8.33 | 28.08
37:43:00 | 65 | 8.33 | 28.08
37:44:00 | 65 | 8.33 | 28.08
37:45:00 | 65 | 8.33 | 28.08
37:46:00 | 65 | 8.33 | 28.08
37:47:00 | 65 | 8.33 | 28.08
37:48:00 | 65 | 8.33 | 28.08
37:49:00 | 65 | 8.33 | 28.08
37:50:00 | 65 | 8.33 | 28.08
37:51:00 | 65 | 8.33 | 28.08
37:52:00 | 65 | 8.33 | 28.08
37:53:00 | 65 | 8.33 | 28.08
37:54:00 | 64 | 8.33 | 28.08
37:55:00 | 65 | 8.33 | 28.08
37:56:00 | 65 | 8.33 | 28.08
37:57:00 | 64 | 8.33 | 28.08
37:58:00 | 65 | 8.33 | 28.08
37:59:00 | 65 | 8.33 | 28.08
38:00:00 | 65 | 8.33 | 28.08
38:01:00 | 65 | 8.32 | 28.2
38:02:00 | 65 | 8.33 | 28.08
38:03:00 | 65 | 8.33 | 28.08
38:04:00 | 65 | 8.33 | 28.08
38:05:00 | 65 | 8.33 | 28.08
38:06:00 | 65 | 8.33 | 28.08
38:07:00 | 65 | 8.33 | 28.08
38:08:00 | 65 | 8.33 | 28.08
38:09:00 | 65 | 8.32 | 28.2
38:10:00 | 65 | 8.32 | 28.2
38:11:00 | 65 | 8.32 | 28.2
38:12:00 | 64 | 8.32 | 28.2
38:13:00 | 65 | 8.32 | 28.2
38:14:00 | 65 | 8.32 | 28.2
38:15:00 | 65 | 8.32 | 28.2
38:16:00 | 65 | 8.32 | 28.2
38:17:00 | 65 | 8.32 | 28.2
38:18:00 | 65 | 8.32 | 28.2
38:19:00 | 64 | 8.32 | 28.2
38:20:00 | 65 | 8.32 | 28.2
38:21:00 | 65 | 8.32 | 28.2
38:22:00 | 65 | 8.32 | 28.2
38:23:00 | 65 | 8.32 | 28.2
38:24:00 | 65 | 8.32 | 28.2
38:25:00 | 65 | 8.32 | 28.2
38:26:00 | 64 | 8.32 | 28.2
38:27:00 | 65 | 8.32 | 28.2
38:28:00 | 65 | 8.32 | 28.2
38:29:00 | 64 | 8.32 | 28.2
38:30:00 | 64 | 8.32 | 28.2
38:31:00 | 65 | 8.32 | 28.2
38:32:00 | 65 | 8.32 | 28.2
38:33:00 | 65 | 8.32 | 28.2
38:34:00 | 65 | 8.32 | 28.2
38:35:00 | 65 | 8.32 | 28.2
38:36:00 | 65 | 8.32 | 28.2
38:37:00 | 65 | 8.32 | 28.2
38:38:00 | 64 | 8.32 | 28.2
38:39:00 | 65 | 8.32 | 28.2
38:40:00 | 64 | 8.32 | 28.2
38:41:00 | 65 | 8.32 | 28.2
38:42:00 | 65 | 8.32 | 28.2
38:43:00 | 65 | 8.32 | 28.2
38:44:00 | 65 | 8.32 | 28.2
38:45:00 | 65 | 8.31 | 28.32
38:46:00 | 65 | 8.31 | 28.32
38:47:00 | 65 | 8.31 | 28.32
38:48:00 | 64 | 8.31 | 28.32
38:49:00 | 65 | 8.31 | 28.32
38:50:00 | 65 | 8.31 | 28.32
38:51:00 | 65 | 8.31 | 28.32
38:52:00 | 65 | 8.31 | 28.32
38:53:00 | 64 | 8.31 | 28.32
38:54:00 | 65 | 8.31 | 28.32
38:55:00 | 65 | 8.31 | 28.32
38:56:00 | 65 | 8.31 | 28.32
38:57:00 | 65 | 8.31 | 28.32
38:58:00 | 65 | 8.31 | 28.32
38:59:00 | 64 | 8.31 | 28.32
39:00:00 | 65 | 8.31 | 28.32
39:01:00 | 65 | 8.31 | 28.32
39:02:00 | 65 | 8.31 | 28.32
39:03:00 | 65 | 8.31 | 28.32
39:04:00 | 65 | 8.31 | 28.32
39:05:00 | 65 | 8.31 | 28.32
39:06:00 | 65 | 8.31 | 28.32
39:07:00 | 65 | 8.31 | 28.32
39:08:00 | 65 | 8.31 | 28.32
39:09:00 | 65 | 8.31 | 28.32
39:10:00 | 65 | 8.31 | 28.32
39:11:00 | 65 | 8.31 | 28.32
39:12:00 | 65 | 8.31 | 28.32
39:13:00 | 65 | 8.31 | 28.32
39:14:00 | 65 | 8.31 | 28.32
39:15:00 | 65 | 8.31 | 28.32
39:16:00 | 65 | 8.31 | 28.32
39:17:00 | 65 | 8.31 | 28.32
39:18:00 | 65 | 8.31 | 28.32
39:19:00 | 65 | 8.31 | 28.32
39:20:00 | 65 | 8.31 | 28.32
39:21:00 | 65 | 8.31 | 28.32
39:22:00 | 65 | 8.31 | 28.32
39:23:00 | 65 | 8.31 | 28.32
39:24:00 | 65 | 8.31 | 28.32
39:25:00 | 65 | 8.31 | 28.45
39:26:00 | 65 | 8.31 | 28.32
39:27:00 | 65 | 8.31 | 28.32
39:28:00 | 65 | 8.31 | 28.32
39:29:00 | 65 | 8.31 | 28.32
39:30:00 | 65 | 8.31 | 28.32
39:31:00 | 65 | 8.31 | 28.45
39:32:00 | 65 | 8.31 | 28.45
39:33:00 | 65 | 8.31 | 28.45
39:34:00 | 65 | 8.31 | 28.45
39:35:00 | 65 | 8.31 | 28.45
39:36:00 | 65 | 8.31 | 28.45
39:37:00 | 64 | 8.31 | 28.45
39:38:00 | 65 | 8.31 | 28.45
39:39:00 | 65 | 8.31 | 28.45
39:40:00 | 65 | 8.31 | 28.45
39:41:00 | 65 | 8.31 | 28.45
39:42:00 | 65 | 8.31 | 28.45
39:43:00 | 65 | 8.31 | 28.45
39:44:00 | 65 | 8.31 | 28.45
39:45:00 | 65 | 8.31 | 28.45
39:46:00 | 65 | 8.31 | 28.45
39:47:00 | 65 | 8.31 | 28.45
39:48:00 | 65 | 8.31 | 28.45
39:49:00 | 65 | 8.31 | 28.45
39:50:00 | 65 | 8.31 | 28.45
39:51:00 | 65 | 8.31 | 28.45
39:52:00 | 65 | 8.31 | 28.45
39:53:00 | 65 | 8.31 | 28.45
39:54:00 | 65 | 8.31 | 28.45
39:55:00 | 65 | 8.31 | 28.45
39:56:00 | 65 | 8.31 | 28.45
39:57:00 | 65 | 8.31 | 28.45
39:58:00 | 65 | 8.31 | 28.45
39:59:00 | 65 | 8.31 | 28.45
40:00:00 | 65 | 8.31 | 28.45
40:01:00 | 65 | 8.31 | 28.45
40:02:00 | 64 | 8.31 | 28.45
40:03:00 | 64 | 8.31 | 28.45
40:04:00 | 65 | 8.31 | 28.45
40:05:00 | 65 | 8.31 | 28.45
40:06:00 | 65 | 8.31 | 28.45
40:07:00 | 65 | 8.31 | 28.45
40:08:00 | 65 | 8.31 | 28.45
40:09:00 | 65 | 8.31 | 28.45
40:10:00 | 65 | 8.31 | 28.45
40:11:00 | 65 | 8.31 | 28.45
40:12:00 | 65 | 8.31 | 28.45
40:13:00 | 64 | 8.31 | 28.45
40:14:00 | 65 | 8.31 | 28.45
40:15:00 | 65 | 8.31 | 28.45
40:16:00 | 65 | 8.31 | 28.45
40:17:00 | 65 | 8.31 | 28.45
40:18:00 | 65 | 8.31 | 28.45
40:19:00 | 65 | 8.31 | 28.45
40:20:00 | 65 | 8.31 | 28.45
40:21:00 | 65 | 8.31 | 28.45
40:22:00 | 65 | 8.31 | 28.45
40:23:00 | 65 | 8.31 | 28.45
40:24:00 | 65 | 8.31 | 28.45
40:25:00 | 64 | 8.3 | 28.57
40:26:00 | 65 | 8.31 | 28.45
40:27:00 | 65 | 8.3 | 28.57
40:28:00 | 65 | 8.3 | 28.57
40:29:00 | 65 | 8.3 | 28.57
40:30:00 | 65 | 8.3 | 28.57
40:31:00 | 65 | 8.3 | 28.57
40:32:00 | 65 | 8.3 | 28.57
40:33:00 | 65 | 8.31 | 28.45
40:34:00 | 65 | 8.3 | 28.57
40:35:00 | 65 | 8.3 | 28.57
40:36:00 | 65 | 8.3 | 28.57
40:37:00 | 64 | 8.3 | 28.57
40:38:00 | 65 | 8.3 | 28.57
40:39:00 | 64 | 8.3 | 28.57
40:40:00 | 65 | 8.3 | 28.57
40:41:00 | 65 | 8.3 | 28.57
40:42:00 | 65 | 8.3 | 28.57
40:43:00 | 65 | 8.3 | 28.57
40:44:00 | 65 | 8.3 | 28.57
40:45:00 | 65 | 8.3 | 28.57
40:46:00 | 65 | 8.3 | 28.57
40:47:00 | 65 | 8.3 | 28.57
40:48:00 | 65 | 8.3 | 28.57
40:49:00 | 65 | 8.3 | 28.57
40:50:00 | 65 | 8.3 | 28.57
40:51:00 | 65 | 8.3 | 28.57
40:52:00 | 65 | 8.3 | 28.57
40:53:00 | 65 | 8.3 | 28.57
40:54:00 | 65 | 8.3 | 28.57
40:55:00 | 65 | 8.3 | 28.57
40:56:00 | 65 | 8.3 | 28.57
40:57:00 | 65 | 8.3 | 28.57
40:58:00 | 65 | 8.3 | 28.57
40:59:00 | 65 | 8.3 | 28.57
41:00:00 | 65 | 8.3 | 28.57
41:01:00 | 65 | 8.3 | 28.57
41:02:00 | 65 | 8.3 | 28.57
41:03:00 | 65 | 8.3 | 28.57
41:04:00 | 65 | 8.3 | 28.57
41:05:00 | 65 | 8.3 | 28.57
41:06:00 | 65 | 8.3 | 28.57
41:07:00 | 65 | 8.3 | 28.57
41:08:00 | 65 | 8.3 | 28.57
41:09:00 | 65
41:10:00 | 64 | 8.3 | 28.57
41:11:00 | 65 | 8.3 | 28.57
41:12:00 | 65 | 8.3 | 28.57
41:13:00 | 65 | 8.3 | 28.57
41:14:00 | 65 | 8.29 | 28.7
41:15:00 | 64 | 8.3 | 28.57
41:16:00 | 65 | 8.29 | 28.7
41:17:00 | 65 | 8.29 | 28.7
41:18:00 | 64 | 8.29 | 28.7
41:19:00 | 65 | 8.29 | 28.7
41:20:00 | 65 | 8.29 | 28.7
41:21:00 | 65 | 8.29 | 28.7
41:22:00 | 65 | 8.29 | 28.7
41:23:00 | 65 | 8.29 | 28.7
41:24:00 | 65 | 8.3 | 28.57
41:25:00 | 65 | 8.29 | 28.7
41:26:00 | 65 | 8.29 | 28.7
41:27:00 | 65 | 8.29 | 28.7
41:28:00 | 65 | 8.29 | 28.7
41:29:00 | 65 | 8.29 | 28.7
41:30:00 | 65 | 8.29 | 28.7
41:31:00 | 65 | 8.29 | 28.7
41:32:00 | 65 | 8.29 | 28.7
41:33:00 | 65 | 8.29 | 28.7
41:34:00 | 65 | 8.29 | 28.7
41:35:00 | 65 | 8.29 | 28.7
41:36:00 | 65 | 8.29 | 28.7
41:37:00 | 65 | 8.29 | 28.7
41:38:00 | 65 | 8.29 | 28.7
41:39:00 | 65 | 8.29 | 28.7
41:40:00 | 65 | 8.29 | 28.7
41:41:00 | 65 | 8.29 | 28.7
41:42:00 | 65 | 8.29 | 28.7
41:43:00 | 65 | 8.29 | 28.7
41:44:00 | 65 | 8.29 | 28.7
41:45:00 | 65 | 8.29 | 28.7
41:46:00 | 64 | 8.29 | 28.7
41:47:00 | 65 | 8.29 | 28.7
41:48:00 | 65 | 8.29 | 28.7
41:49:00 | 65 | 8.29 | 28.7
41:50:00 | 65 | 8.29 | 28.7
41:51:00 | 65 | 8.29 | 28.7
41:52:00 | 65 | 8.29 | 28.7
41:53:00 | 65 | 8.29 | 28.7
41:54:00 | 65 | 8.29 | 28.7
41:55:00 | 65 | 8.29 | 28.7
41:56:00 | 65 | 8.29 | 28.7
41:57:00 | 65 | 8.29 | 28.7
41:58:00 | 65 | 8.29 | 28.7
41:59:00 | 65 | 8.29 | 28.7
42:00:00 | 65 | 8.29 | 28.7
42:01:00 | 65 | 8.29 | 28.7
42:02:00 | 65 | 8.29 | 28.7
42:03:00 | 65 | 8.29 | 28.7
42:04:00 | 65 | 8.29 | 28.7
42:05:00 | 65 | 8.29 | 28.7
42:06:00 | 65 | 8.29 | 28.7
42:07:00 | 65 | 8.29 | 28.7
42:08:00 | 65 | 8.29 | 28.7
42:09:00 | 65 | 8.29 | 28.82
42:10:00 | 65 | 8.29 | 28.82
42:11:00 | 65 | 8.29 | 28.82
42:12:00 | 65 | 8.29 | 28.82
42:13:00 | 65 | 8.29 | 28.82
42:14:00 | 65 | 8.29 | 28.82
42:15:00 | 65 | 8.29 | 28.82
42:16:00 | 65 | 8.29 | 28.82
42:17:00 | 65 | 8.29 | 28.82
42:18:00 | 65 | 8.29 | 28.82
42:19:00 | 65 | 8.29 | 28.82
42:20:00 | 65 | 8.29 | 28.82
42:21:00 | 65 | 8.29 | 28.82
42:22:00 | 65 | 8.29 | 28.82
42:23:00 | 65 | 8.29 | 28.82
42:24:00 | 65 | 8.29 | 28.82
42:25:00 | 65 | 8.29 | 28.82
42:26:00 | 64 | 8.29 | 28.82
42:27:00 | 65 | 8.29 | 28.82
42:28:00 | 65 | 8.29 | 28.82
42:29:00 | 65 | 8.29 | 28.82
42:30:00 | 65 | 8.29 | 28.82
42:31:00 | 65 | 8.29 | 28.82
42:32:00 | 65 | 8.29 | 28.82
42:33:00 | 65 | 8.29 | 28.82
42:34:00 | 65 | 8.29 | 28.82
42:35:00 | 65 | 8.29 | 28.82
42:36:00 | 65 | 8.29 | 28.82
42:37:00 | 65 | 8.29 | 28.82
42:38:00 | 65 | 8.29 | 28.82
42:39:00 | 65 | 8.29 | 28.82
42:40:00 | 65 | 8.29 | 28.82
42:41:00 | 65 | 8.29 | 28.82
42:42:00 | 65 | 8.29 | 28.82
42:43:00 | 65 | 8.29 | 28.82
42:44:00 | 64 | 8.29 | 28.82
42:45:00 | 65 | 8.29 | 28.82
42:46:00 | 65 | 8.29 | 28.82
42:47:00 | 65 | 8.29 | 28.82
42:48:00 | 65 | 8.29 | 28.82
42:49:00 | 65 | 8.29 | 28.82
42:50:00 | 65 | 8.29 | 28.82
42:51:00 | 65 | 8.29 | 28.82
42:52:00 | 65 | 8.28 | 28.95
42:53:00 | 65 | 8.28 | 28.95
42:54:00 | 65 | 8.29 | 28.82
42:55:00 | 65 | 8.29 | 28.82
42:56:00 | 65 | 8.29 | 28.82
42:57:00 | 65 | 8.29 | 28.82
42:58:00 | 65 | 8.29 | 28.82
42:59:00 | 65 | 8.28 | 28.95
43:00:00 | 65 | 8.29 | 28.82
43:01:00 | 65 | 8.29 | 28.82
43:02:00 | 65 | 8.29 | 28.82
43:03:00 | 65 | 8.29 | 28.82
43:04:00 | 65 | 8.29 | 28.82
43:05:00 | 65 | 8.29 | 28.82
43:06:00 | 65 | 8.29 | 28.82
43:07:00 | 65 | 8.29 | 28.82
43:08:00 | 65 | 8.29 | 28.82
43:09:00 | 65 | 8.29 | 28.82
43:10:00 | 65 | 8.29 | 28.82
43:11:00 | 65 | 8.29 | 28.82
43:12:00 | 65 | 8.29 | 28.82
43:13:00 | 65 | 8.28 | 28.95
43:14:00 | 65 | 8.29 | 28.82
43:15:00 | 65 | 8.29 | 28.82
43:16:00 | 65 | 8.29 | 28.82
43:17:00 | 65 | 8.29 | 28.82
43:18:00 | 65 | 8.29 | 28.82
43:19:00 | 65 | 8.29 | 28.82
43:20:00 | 65 | 8.29 | 28.82
43:21:00 | 65 | 8.28 | 28.95
43:22:00 | 65 | 8.28 | 28.95
43:23:00 | 64 | 8.28 | 28.95
43:24:00 | 65 | 8.28 | 28.95
43:25:00 | 65 | 8.28 | 28.95
43:26:00 | 65 | 8.28 | 28.95
43:27:00 | 65 | 8.28 | 28.95
43:28:00 | 65 | 8.28 | 28.95
43:29:00 | 65 | 8.28 | 28.95
43:30:00 | 65 | 8.28 | 28.95
43:31:00 | 65 | 8.28 | 28.95
43:32:00 | 65 | 8.28 | 28.95
43:33:00 | 64 | 8.28 | 28.95
43:34:00 | 65 | 8.28 | 28.95
43:35:00 | 65 | 8.28 | 28.95
43:36:00 | 65 | 8.28 | 28.95
43:37:00 | 65 | 8.28 | 28.95
43:38:00 | 65 | 8.28 | 28.95
43:39:00 | 65 | 8.28 | 28.95
43:40:00 | 65 | 8.28 | 28.95
43:41:00 | 65 | 8.28 | 28.95
43:42:00 | 65 | 8.28 | 28.95
43:43:00 | 65 | 8.28 | 28.95
43:44:00 | 65 | 8.28 | 28.95
43:45:00 | 65 | 8.28 | 28.95
43:46:00 | 65 | 8.28 | 28.95
43:47:00 | 65 | 8.28 | 28.95
43:48:00 | 65 | 8.28 | 28.95
43:49:00 | 65 | 8.28 | 28.95
43:50:00 | 64 | 8.28 | 28.95
43:51:00 | 65 | 8.28 | 28.95
43:52:00 | 65 | 8.28 | 28.95
43:53:00 | 64 | 8.28 | 28.95
43:54:00 | 65 | 8.28 | 28.95
43:55:00 | 65 | 8.28 | 28.95
43:56:00 | 65 | 8.28 | 28.95
43:57:00 | 65 | 8.28 | 28.95
43:58:00 | 65 | 8.28 | 28.95
43:59:00 | 65 | 8.28 | 28.95
44:00:00 | 65 | 8.27 | 29.07
44:01:00 | 65 | 8.27 | 29.07
44:02:00 | 65 | 8.27 | 29.07
44:03:00 | 65 | 8.27 | 29.07
44:04:00 | 65 | 8.27 | 29.07
44:05:00 | 65 | 8.27 | 29.07
44:06:00 | 65 | 8.27 | 29.07
44:07:00 | 65 | 8.27 | 29.07
44:08:00 | 65 | 8.27 | 29.07
44:09:00 | 65 | 8.27 | 29.07
44:10:00 | 65 | 8.27 | 29.07
44:11:00 | 65 | 8.27 | 29.07
44:12:00 | 65 | 8.27 | 29.07
44:13:00 | 65 | 8.27 | 29.07
44:14:00 | 65 | 8.27 | 29.07
44:15:00 | 65 | 8.27 | 29.07
44:16:00 | 65 | 8.27 | 29.07
44:17:00 | 65 | 8.27 | 29.07
44:18:00 | 65 | 8.27 | 29.07
44:19:00 | 65 | 8.27 | 29.07
44:20:00 | 65 | 8.27 | 29.07
44:21:00 | 65 | 8.27 | 29.07
44:22:00 | 65 | 8.27 | 29.07
44:23:00 | 65 | 8.27 | 29.07
44:24:00 | 65 | 8.27 | 29.07
44:25:00 | 65 | 8.27 | 29.07
44:26:00 | 65 | 8.27 | 29.07
44:27:00 | 65 | 8.27 | 29.07
44:28:00 | 65 | 8.27 | 29.07
44:29:00 | 65 | 8.27 | 29.07
44:30:00 | 65 | 8.27 | 29.07
44:31:00 | 64 | 8.27 | 29.07
44:32:00 | 65 | 8.27 | 29.07
44:33:00 | 65 | 8.27 | 29.07
44:34:00 | 65 | 8.27 | 29.07
44:35:00 | 65 | 8.27 | 29.07
44:36:00 | 65 | 8.27 | 29.07
44:37:00 | 65 | 8.27 | 29.07
44:38:00 | 65 | 8.27 | 29.07
44:39:00 | 65 | 8.27 | 29.07
44:40:00 | 65 | 8.27 | 29.07
44:41:00 | 64 | 8.27 | 29.07
44:42:00 | 64 | 8.27 | 29.07
44:43:00 | 65 | 8.27 | 29.07
44:44:00 | 65 | 8.27 | 29.07
44:45:00 | 65 | 8.27 | 29.07
44:46:00 | 65 | 8.27 | 29.07
44:47:00 | 65 | 8.27 | 29.07
44:48:00 | 65 | 8.27 | 29.07
44:49:00 | 65 | 8.27 | 29.07
44:50:00 | 65 | 8.26 | 29.2
44:51:00 | 65 | 8.26 | 29.2
44:52:00 | 65 | 8.27 | 29.07
44:53:00 | 65 | 8.27 | 29.07
44:54:00 | 65 | 8.26 | 29.2
44:55:00 | 65 | 8.26 | 29.2
44:56:00 | 65 | 8.26 | 29.2
44:57:00 | 65 | 8.26 | 29.2
44:58:00 | 65 | 8.26 | 29.2
44:59:00 | 64 | 8.26 | 29.2
45:00:00 | 65 | 8.26 | 29.2
45:01:00 | 65 | 8.27 | 29.07
45:02:00 | 65 | 8.26 | 29.2
45:03:00 | 65 | 8.26 | 29.2
45:04:00 | 65 | 8.26 | 29.2
45:05:00 | 65 | 8.26 | 29.2
45:06:00 | 65 | 8.26 | 29.2
45:07:00 | 65 | 8.26 | 29.2
45:08:00 | 65 | 8.26 | 29.2
45:09:00 | 65 | 8.26 | 29.2
45:10:00 | 65 | 8.26 | 29.2
45:11:00 | 65 | 8.26 | 29.2
45:12:00 | 65 | 8.26 | 29.2
45:13:00 | 65 | 8.26 | 29.2
45:14:00 | 65 | 8.26 | 29.2
45:15:00 | 65 | 8.26 | 29.2
45:16:00 | 65 | 8.26 | 29.2
45:17:00 | 65 | 8.26 | 29.2
45:18:00 | 65 | 8.26 | 29.2
45:19:00 | 65 | 8.26 | 29.2
45:20:00 | 65 | 8.26 | 29.2
45:21:00 | 65 | 8.26 | 29.2
45:22:00 | 65 | 8.26 | 29.2
45:23:00 | 65 | 8.26 | 29.2
45:24:00 | 65 | 8.26 | 29.2
45:25:00 | 65 | 8.26 | 29.2
45:26:00 | 65 | 8.26 | 29.2
45:27:00 | 65 | 8.26 | 29.2
45:28:00 | 65 | 8.26 | 29.2
45:29:00 | 65 | 8.26 | 29.2
45:30:00 | 64 | 8.26 | 29.2
45:31:00 | 65 | 8.26 | 29.2
45:32:00 | 65 | 8.26 | 29.2
45:33:00 | 65 | 8.26 | 29.2
45:34:00 | 65 | 8.26 | 29.2
45:35:00 | 65 | 8.26 | 29.2
45:36:00 | 65 | 8.26 | 29.2
45:37:00 | 65 | 8.26 | 29.2
45:38:00 | 65 | 8.26 | 29.2
45:39:00 | 65 | 8.26 | 29.2
45:40:00 | 64 | 8.26 | 29.2
45:41:00 | 65 | 8.26 | 29.2
45:42:00 | 65 | 8.26 | 29.2
45:43:00 | 65 | 8.26 | 29.2
45:44:00 | 65 | 8.26 | 29.2
45:45:00 | 65 | 8.26 | 29.2
45:46:00 | 65 | 8.26 | 29.2
45:47:00 | 65 | 8.25 | 29.33
45:48:00 | 65 | 8.26 | 29.2
45:49:00 | 65 | 8.26 | 29.2
45:50:00 | 65 | 8.25 | 29.33
45:51:00 | 65 | 8.25 | 29.33
45:52:00 | 65 | 8.25 | 29.33
45:53:00 | 65 | 8.25 | 29.33
45:54:00 | 65 | 8.25 | 29.33
45:55:00 | 65 | 8.25 | 29.33
45:56:00 | 65 | 8.25 | 29.33
45:57:00 | 65 | 8.25 | 29.33
45:58:00 | 65 | 8.25 | 29.33
45:59:00 | 65 | 8.25 | 29.33
46:00:00 | 65 | 8.25 | 29.33
46:01:00 | 65 | 8.25 | 29.33
46:02:00 | 65 | 8.25 | 29.33
46:03:00 | 64 | 8.25 | 29.33
46:04:00 | 65 | 8.25 | 29.33
46:05:00 | 65 | 8.25 | 29.33
46:06:00 | 65 | 8.25 | 29.33
46:07:00 | 65 | 8.25 | 29.33
46:08:00 | 65 | 8.25 | 29.33
46:09:00 | 65 | 8.25 | 29.33
46:10:00 | 64 | 8.25 | 29.33
46:11:00 | 65 | 8.25 | 29.33
46:12:00 | 65 | 8.25 | 29.33
46:13:00 | 65 | 8.25 | 29.33
46:14:00 | 65 | 8.25 | 29.33
46:15:00 | 65 | 8.25 | 29.33
46:16:00 | 65 | 8.25 | 29.33
46:17:00 | 65 | 8.25 | 29.33
46:18:00 | 65 | 8.25 | 29.33
46:19:00 | 64 | 8.25 | 29.33
46:20:00 | 65 | 8.25 | 29.33
46:21:00 | 65 | 8.25 | 29.33
46:22:00 | 65 | 8.25 | 29.33
46:23:00 | 65 | 8.25 | 29.33
46:24:00 | 65 | 8.25 | 29.33
46:25:00 | 65 | 8.25 | 29.33
46:26:00 | 65 | 8.25 | 29.33
46:27:00 | 65 | 8.25 | 29.33
46:28:00 | 65 | 8.25 | 29.33
46:29:00 | 65 | 8.25 | 29.33
46:30:00 | 65 | 8.25 | 29.33
46:31:00 | 65 | 8.25 | 29.33
46:32:00 | 65 | 8.25 | 29.33
46:33:00 | 65 | 8.25 | 29.33
46:34:00 | 65 | 8.25 | 29.33
46:35:00 | 65 | 8.25 | 29.33
46:36:00 | 65 | 8.25 | 29.33
46:37:00 | 64 | 8.25 | 29.33
46:38:00 | 65 | 8.25 | 29.33
46:39:00 | 65 | 8.25 | 29.33
46:40:00 | 65 | 8.25 | 29.33
46:41:00 | 65 | 8.25 | 29.33
46:42:00 | 65 | 8.25 | 29.33
46:43:00 | 65 | 8.25 | 29.33
46:44:00 | 65 | 8.25 | 29.33
46:45:00 | 65 | 8.25 | 29.33
46:46:00 | 65 | 8.25 | 29.33
46:47:00 | 65 | 8.25 | 29.33
46:48:00 | 65 | 8.25 | 29.33
46:49:00 | 65 | 8.25 | 29.33
46:50:00 | 65 | 8.25 | 29.33
46:51:00 | 65 | 8.25 | 29.33
46:52:00 | 65 | 8.25 | 29.33
46:53:00 | 65 | 8.25 | 29.33
46:54:00 | 65 | 8.25 | 29.33
46:55:00 | 65 | 8.25 | 29.33
46:56:00 | 65 | 8.25 | 29.33
46:57:00 | 65 | 8.25 | 29.33
46:58:00 | 65 | 8.25 | 29.46
46:59:00 | 65 | 8.25 | 29.46
47:00:00 | 65 | 8.25 | 29.46
47:01:00 | 65 | 8.25 | 29.46
47:02:00 | 65 | 8.25 | 29.46
47:03:00 | 65 | 8.25 | 29.46
47:04:00 | 65 | 8.25 | 29.46
47:05:00 | 65 | 8.25 | 29.46
47:06:00 | 65 | 8.25 | 29.46
47:07:00 | 65 | 8.25 | 29.46
47:08:00 | 65 | 8.25 | 29.46
47:09:00 | 65 | 8.25 | 29.46
47:10:00 | 65 | 8.25 | 29.46
47:11:00 | 65 | 8.25 | 29.46
47:12:00 | 65 | 8.25 | 29.46
47:13:00 | 65 | 8.25 | 29.46
47:14:00 | 65 | 8.25 | 29.46
47:15:00 | 65 | 8.25 | 29.46
47:16:00 | 65 | 8.25 | 29.46
47:17:00 | 65 | 8.25 | 29.46
47:18:00 | 65 | 8.25 | 29.46
47:19:00 | 65 | 8.25 | 29.46
47:20:00 | 65 | 8.25 | 29.46
47:21:00 | 65 | 8.25 | 29.46
47:22:00 | 65 | 8.25 | 29.46
47:23:00 | 65 | 8.25 | 29.46
47:24:00 | 65 | 8.25 | 29.46
47:25:00 | 65 | 8.25 | 29.46
47:26:00 | 65 | 8.25 | 29.46
47:27:00 | 65 | 8.25 | 29.46
47:28:00 | 65 | 8.25 | 29.46
47:29:00 | 65 | 8.25 | 29.46
47:30:00 | 65 | 8.25 | 29.46
47:31:00 | 65 | 8.25 | 29.46
47:32:00 | 65 | 8.25 | 29.46
47:33:00 | 65 | 8.25 | 29.46
47:34:00 | 65 | 8.25 | 29.46
47:35:00 | 65 | 8.25 | 29.46
47:36:00 | 65 | 8.25 | 29.46
47:37:00 | 65 | 8.25 | 29.46
47:38:00 | 65 | 8.25 | 29.46
47:39:00 | 65 | 8.25 | 29.46
47:40:00 | 65 | 8.25 | 29.46
47:41:00 | 65 | 8.24 | 29.58
47:42:00 | 65 | 8.25 | 29.46
47:43:00 | 65 | 8.25 | 29.46
47:44:00 | 65 | 8.24 | 29.58
47:45:00 | 65 | 8.25 | 29.46
47:46:00 | 65 | 8.25 | 29.46
47:47:00 | 65 | 8.24 | 29.58
47:48:00 | 65 | 8.25 | 29.46
47:49:00 | 65 | 8.24 | 29.58
47:50:00 | 65 | 8.24 | 29.58
47:51:00 | 65 | 8.24 | 29.58
47:52:00 | 65 | 8.24 | 29.58
47:53:00 | 65 | 8.24 | 29.58
47:54:00 | 65 | 8.24 | 29.58
47:55:00 | 65 | 8.24 | 29.58
47:56:00 | 65 | 8.25 | 29.46
47:57:00 | 65 | 8.24 | 29.58
47:58:00 | 65 | 8.24 | 29.58
47:59:00 | 65 | 8.24 | 29.58
48:00:00 | 65 | 8.24 | 29.58
48:01:00 | 65 | 8.24 | 29.58
48:02:00 | 65 | 8.24 | 29.58
48:03:00 | 65 | 8.24 | 29.58
48:04:00 | 65 | 8.24 | 29.58
48:05:00 | 65 | 8.24 | 29.58
48:06:00 | 65 | 8.24 | 29.58
48:07:00 | 65 | 8.24 | 29.58
48:08:00 | 65 | 8.24 | 29.58
48:09:00 | 65 | 8.24 | 29.58
48:10:00 | 65 | 8.24 | 29.58
48:11:00 | 65 | 8.24 | 29.58
48:12:00 | 65 | 8.24 | 29.58
48:13:00 | 65 | 8.24 | 29.58
48:14:00 | 64 | 8.24 | 29.58
48:15:00 | 65 | 8.25 | 29.46
48:16:00 | 65 | 8.24 | 29.58
48:17:00 | 65 | 8.24 | 29.58
48:18:00 | 64 | 8.24 | 29.58
48:19:00 | 65 | 8.24 | 29.58
48:20:00 | 65 | 8.24 | 29.58
48:21:00 | 65 | 8.24 | 29.58
48:22:00 | 65 | 8.24 | 29.58
48:23:00 | 65 | 8.24 | 29.58
48:24:00 | 65 | 8.24 | 29.58
48:25:00 | 65 | 8.24 | 29.58
48:26:00 | 65 | 8.24 | 29.58
48:27:00 | 65 | 8.24 | 29.58
48:28:00 | 64 | 8.24 | 29.58
48:29:00 | 65 | 8.24 | 29.58
48:30:00 | 65 | 8.24 | 29.58
48:31:00 | 65 | 8.24 | 29.58
48:32:00 | 65 | 8.24 | 29.58
48:33:00 | 65 | 8.24 | 29.58
48:34:00 | 65 | 8.24 | 29.58
48:35:00 | 64 | 8.23 | 29.71
48:36:00 | 64 | 8.23 | 29.71
48:37:00 | 65 | 8.23 | 29.71
48:38:00 | 65 | 8.24 | 29.58
48:39:00 | 65 | 8.24 | 29.58
48:40:00 | 65 | 8.24 | 29.58
48:41:00 | 65 | 8.24 | 29.58