## Sheet1
Параметр | Значение
Instrument Name | 4262 L
Instrument Type | UCA
Instrument Serial Number | 111
Test Start Date | 20.08.2002
Test Start Time | 14:04:37
Test Stop Date | 22.08.2002
Test Stop Time | 14:46:36
Test Length | 48:41:59
Final Sample Time Offset | 48:41:00
Controller Schedule Name
Sampling Period | 60 seconds
Comments | T: 52(40min), 65(240min), all dry blend
WellID | 56/1838
Customer | Sovetsky
CementClass | G
CementMfr | Dyckerhoff
Additives | 0.8%TDF-1
Density | 1940
BHCT | 52
BHST | 65
FluidLoss | 86cc/30min
JobType | 146 mm csg tail slurry
Calculated Value | Finish Set 3:34:00
Compressive Strength | Compressive strength type A (less than 14 lb/gal)
Initial Temperature (C) | 22 C
Final Temperature (C) | 65 C
Initial Transit Time (microsec/in) | 16,62 microsec/in
Final Transit Time (microsec/in) | 8,24 microsec/in
Initial Compressive Strength (MPa) | 0,00 MPa
Final Compressive Strength (MPa) | 29,58 MPa