## Sheet1
Time (HH:MM:SS) | Temperature (C) | Transit Time (microsec/in) | Compressive Strength (MPa)
0:00:00 | 23 | 16.48 | 0
0:01:00 | 23 | 16.49 | 0
0:02:00 | 23 | 16.48 | 0
0:03:00 | 23 | 16.47 | 0
0:04:00 | 24 | 16.48 | 0
0:05:00 | 24 | 16.48 | 0
0:06:00 | 25 | 16.47 | 0.01
0:07:00 | 26 | 16.46 | 0.01
0:08:00 | 27 | 16.45 | 0.01
0:09:00 | 29 | 16.44 | 0.01
0:10:00 | 30 | 16.43 | 0.02
0:11:00 | 32 | 16.41 | 0.03
0:12:00 | 33 | 16.39 | 0.03
0:13:00 | 35 | 16.37 | 0.04
0:14:00 | 37 | 16.34 | 0.05
0:15:00 | 38 | 16.32 | 0.06
0:16:00 | 40 | 16.29 | 0.07
0:17:00 | 41 | 16.26 | 0.08
0:18:00 | 43 | 16.23 | 0.09
0:19:00 | 45 | 16.19 | 0.11
0:20:00 | 47 | 16.16 | 0.12
0:21:00 | 49 | 16.12 | 0.13
0:22:00 | 51 | 16.08 | 0.15
0:23:00 | 53 | 16.05 | 0.17
0:24:00 | 55 | 16.02 | 0.17
0:25:00 | 57 | 15.99 | 0.19
0:26:00 | 58 | 15.97 | 0.2
0:27:00 | 60 | 15.96 | 0.2
0:28:00 | 62 | 15.93 | 0.21
0:29:00 | 64 | 15.91 | 0.22
0:30:00 | 65 | 15.9 | 0.23
0:31:00 | 68 | 15.88 | 0.23
0:32:00 | 69 | 15.86 | 0.24
0:33:00 | 71 | 15.85 | 0.25
0:34:00 | 72 | 15.84 | 0.25
0:35:00 | 74 | 15.85 | 0.25
0:36:00 | 75 | 15.84 | 0.25
0:37:00 | 76 | 15.84 | 0.25
0:38:00 | 78 | 15.85 | 0.25
0:39:00 | 78 | 15.86 | 0.24
0:40:00 | 79 | 15.87 | 0.24
0:41:00 | 79 | 15.89 | 0.23
0:42:00 | 80 | 15.9 | 0.23
0:43:00 | 80 | 15.92 | 0.22
0:44:00 | 81 | 15.93 | 0.21
0:45:00 | 81 | 15.94 | 0.21
0:46:00 | 81 | 15.95 | 0.21
0:47:00 | 81 | 15.97 | 0.2
0:48:00 | 82 | 15.99 | 0.19
0:49:00 | 81 | 16 | 0.18
0:50:00 | 81 | 16.02 | 0.17
0:51:00 | 81 | 16.02 | 0.17
0:52:00 | 82 | 16.05 | 0.17
0:53:00 | 81 | 16.02 | 0.17
0:54:00 | 82 | 16.04 | 0.17
0:55:00 | 81 | 16.05 | 0.16
0:56:00 | 81 | 16.05 | 0.16
0:57:00 | 81 | 16.06 | 0.16
0:58:00 | 81 | 16.08 | 0.15
0:59:00 | 81 | 16.08 | 0.15
1:00:00 | 81 | 16.11 | 0.14
1:01:00 | 81 | 16.1 | 0.14
1:02:00 | 81 | 16.11 | 0.14
1:03:00 | 81 | 16.12 | 0.13
1:04:00 | 81 | 16.14 | 0.13
1:05:00 | 81 | 16.14 | 0.13
1:06:00 | 81 | 16.14 | 0.13
1:07:00 | 81 | 16.15 | 0.12
1:08:00 | 81 | 16.15 | 0.12
1:09:00 | 81 | 16.16 | 0.12
1:10:00 | 80 | 16.17 | 0.12
1:11:00 | 80 | 16.16 | 0.12
1:12:00 | 81 | 16.16 | 0.12
1:13:00 | 80 | 16.15 | 0.12
1:14:00 | 81 | 16.14 | 0.13
1:15:00 | 80 | 16.15 | 0.12
1:16:00 | 80 | 16.15 | 0.12
1:17:00 | 80 | 16.15 | 0.12
1:18:00 | 80 | 16.15 | 0.12
1:19:00 | 80 | 16.14 | 0.13
1:20:00 | 80 | 16.15 | 0.12
1:21:00 | 80 | 16.14 | 0.13
1:22:00 | 80 | 16.14 | 0.13
1:23:00 | 80 | 16.15 | 0.12
1:24:00 | 80 | 16.15 | 0.12
1:25:00 | 80 | 16.15 | 0.12
1:26:00 | 80 | 16.14 | 0.13
1:27:00 | 80 | 16.15 | 0.12
1:28:00 | 80 | 16.14 | 0.13
1:29:00 | 80 | 16.15 | 0.12
1:30:00 | 80 | 16.16 | 0.12
1:31:00 | 80 | 16.17 | 0.12
1:32:00 | 80 | 16.17 | 0.11
1:33:00 | 80 | 16.17 | 0.11
1:34:00 | 80 | 16.17 | 0.11
1:35:00 | 80 | 16.17 | 0.11
1:36:00 | 80 | 16.18 | 0.11
1:37:00 | 81 | 16.18 | 0.11
1:38:00 | 80 | 16.18 | 0.11
1:39:00 | 81 | 16.16 | 0.12
1:40:00 | 81 | 16.16 | 0.12
1:41:00 | 81 | 16.17 | 0.12
1:42:00 | 81 | 16.17 | 0.12
1:43:00 | 81 | 16.17 | 0.12
1:44:00 | 81 | 16.16 | 0.12
1:45:00 | 81 | 16.17 | 0.12
1:46:00 | 81 | 16.17 | 0.12
1:47:00 | 81 | 16.17 | 0.11
1:48:00 | 81 | 16.17 | 0.12
1:49:00 | 81 | 16.17 | 0.12
1:50:00 | 81 | 16.17 | 0.12
1:51:00 | 81 | 16.17 | 0.12
1:52:00 | 81 | 16.17 | 0.12
1:53:00 | 81 | 16.16 | 0.12
1:54:00 | 81 | 16.16 | 0.12
1:55:00 | 81 | 16.17 | 0.12
1:56:00 | 82 | 16.17 | 0.12
1:57:00 | 82 | 16.17 | 0.12
1:58:00 | 82 | 16.17 | 0.12
1:59:00 | 82 | 16.17 | 0.12
2:00:00 | 82 | 16.17 | 0.11
2:01:00 | 82 | 16.18 | 0.11
2:02:00 | 82 | 16.17 | 0.11
2:03:00 | 82 | 16.18 | 0.11
2:04:00 | 82 | 16.18 | 0.11
2:05:00 | 82 | 16.18 | 0.11
2:06:00 | 82 | 16.18 | 0.11
2:07:00 | 83 | 16.19 | 0.11
2:08:00 | 82 | 16.18 | 0.11
2:09:00 | 83 | 16.19 | 0.11
2:10:00 | 83 | 16.19 | 0.11
2:11:00 | 83 | 16.19 | 0.11
2:12:00 | 83 | 16.19 | 0.11
2:13:00 | 83 | 16.17 | 0.12
2:14:00 | 83 | 16.16 | 0.12
2:15:00 | 83 | 16.16 | 0.12
2:16:00 | 83 | 16.16 | 0.12
2:17:00 | 83 | 16.16 | 0.12
2:18:00 | 83 | 16.17 | 0.12
2:19:00 | 83 | 16.16 | 0.12
2:20:00 | 83 | 16.16 | 0.12
2:21:00 | 84 | 16.16 | 0.12
2:22:00 | 84 | 16.17 | 0.12
2:23:00 | 84 | 16.16 | 0.12
2:24:00 | 84 | 16.16 | 0.12
2:25:00 | 84 | 16.17 | 0.11
2:26:00 | 84 | 16.17 | 0.11
2:27:00 | 84 | 16.18 | 0.11
2:28:00 | 84 | 16.18 | 0.11
2:29:00 | 84 | 16.17 | 0.11
2:30:00 | 84 | 16.18 | 0.11
2:31:00 | 84 | 16.17 | 0.11
2:32:00 | 85 | 16.17 | 0.11
2:33:00 | 84 | 16.18 | 0.11
2:34:00 | 85 | 16.17 | 0.11
2:35:00 | 85 | 16.18 | 0.11
2:36:00 | 85 | 16.18 | 0.11
2:37:00 | 85 | 16.18 | 0.11
2:38:00 | 85 | 16.18 | 0.11
2:39:00 | 85 | 16.18 | 0.11
2:40:00 | 85 | 16.18 | 0.11
2:41:00 | 85 | 16.18 | 0.11
2:42:00 | 85 | 16.18 | 0.11
2:43:00 | 85 | 16.19 | 0.11
2:44:00 | 86 | 16.18 | 0.11
2:45:00 | 85 | 16.19 | 0.11
2:46:00 | 85 | 16.19 | 0.11
2:47:00 | 86 | 16.19 | 0.11
2:48:00 | 86 | 16.19 | 0.11
2:49:00 | 86 | 16.19 | 0.11
2:50:00 | 86 | 16.19 | 0.11
2:51:00 | 86 | 16.19 | 0.11
2:52:00 | 86 | 16.19 | 0.11
2:53:00 | 86 | 16.18 | 0.11
2:54:00 | 86 | 16.19 | 0.11
2:55:00 | 86 | 16.18 | 0.11
2:56:00 | 87 | 16.19 | 0.11
2:57:00 | 86 | 16.18 | 0.11
2:58:00 | 86 | 16.18 | 0.11
2:59:00 | 86 | 16.18 | 0.11
3:00:00 | 87 | 16.18 | 0.11
3:01:00 | 87 | 16.18 | 0.11
3:02:00 | 87 | 16.18 | 0.11
3:03:00 | 87 | 16.18 | 0.11
3:04:00 | 87 | 16.18 | 0.11
3:05:00 | 87 | 16.18 | 0.11
3:06:00 | 87 | 16.17 | 0.11
3:07:00 | 87 | 16.18 | 0.11
3:08:00 | 87 | 16.18 | 0.11
3:09:00 | 87 | 16.17 | 0.11
3:10:00 | 87 | 16.17 | 0.11
3:11:00 | 88 | 16.17 | 0.11
3:12:00 | 87 | 16.17 | 0.11
3:13:00 | 87 | 16.18 | 0.11
3:14:00 | 88 | 16.18 | 0.11
3:15:00 | 88 | 16.18 | 0.11
3:16:00 | 88 | 16.19 | 0.11
3:17:00 | 88 | 16.19 | 0.11
3:18:00 | 88 | 16.2 | 0.11
3:19:00 | 88 | 16.2 | 0.11
3:20:00 | 88 | 16.2 | 0.11
3:21:00 | 88 | 16.2 | 0.11
3:22:00 | 88 | 16.2 | 0.11
3:23:00 | 89 | 16.2 | 0.11
3:24:00 | 89 | 16.19 | 0.11
3:25:00 | 89 | 16.2 | 0.11
3:26:00 | 89 | 16.19 | 0.11
3:27:00 | 89 | 16.19 | 0.11
3:28:00 | 89 | 16.18 | 0.11
3:29:00 | 89 | 16.19 | 0.11
3:30:00 | 89 | 16.19 | 0.11
3:31:00 | 89 | 16.19 | 0.11
3:32:00 | 89 | 16.19 | 0.11
3:33:00 | 89 | 16.18 | 0.11
3:34:00 | 89 | 16.18 | 0.11
3:35:00 | 89 | 16.18 | 0.11
3:36:00 | 90 | 16.18 | 0.11
3:37:00 | 90 | 16.18 | 0.11
3:38:00 | 90 | 16.18 | 0.11
3:39:00 | 90 | 16.18 | 0.11
3:40:00 | 90 | 16.17 | 0.11
3:41:00 | 90 | 16.17 | 0.11
3:42:00 | 90 | 16.17 | 0.11
3:43:00 | 90 | 16.17 | 0.11
3:44:00 | 90 | 16.17 | 0.11
3:45:00 | 90 | 16.17 | 0.12
3:46:00 | 90 | 16.17 | 0.11
3:47:00 | 91 | 16.17 | 0.12
3:48:00 | 91 | 16.17 | 0.12
3:49:00 | 91 | 16.17 | 0.12
3:50:00 | 91 | 16.17 | 0.12
3:51:00 | 91 | 16.17 | 0.12
3:52:00 | 91 | 16.16 | 0.12
3:53:00 | 91 | 16.17 | 0.12
3:54:00 | 91 | 16.17 | 0.12
3:55:00 | 91 | 16.16 | 0.12
3:56:00 | 91 | 16.16 | 0.12
3:57:00 | 91 | 16.16 | 0.12
3:58:00 | 91 | 16.16 | 0.12
3:59:00 | 92 | 16.15 | 0.12
4:00:00 | 92 | 16.15 | 0.12
4:01:00 | 92 | 16.15 | 0.12
4:02:00 | 92 | 16.15 | 0.12
4:03:00 | 92 | 16.15 | 0.12
4:04:00 | 92 | 16.15 | 0.12
4:05:00 | 92 | 16.14 | 0.13
4:06:00 | 92 | 16.15 | 0.12
4:07:00 | 92 | 16.14 | 0.13
4:08:00 | 92 | 16.15 | 0.12
4:09:00 | 92 | 16.15 | 0.12
4:10:00 | 92 | 16.15 | 0.12
4:11:00 | 93 | 16.15 | 0.12
4:12:00 | 93 | 16.16 | 0.12
4:13:00 | 93 | 16.15 | 0.12
4:14:00 | 93 | 16.15 | 0.12
4:15:00 | 93 | 16.16 | 0.12
4:16:00 | 93 | 16.15 | 0.12
4:17:00 | 93 | 16.15 | 0.12
4:18:00 | 93 | 16.15 | 0.12
4:19:00 | 93 | 16.15 | 0.12
4:20:00 | 93 | 16.14 | 0.13
4:21:00 | 94 | 16.14 | 0.13
4:22:00 | 93 | 16.14 | 0.13
4:23:00 | 94 | 16.13 | 0.13
4:24:00 | 93 | 16.12 | 0.13
4:25:00 | 94 | 16.11 | 0.14
4:26:00 | 94 | 16.11 | 0.14
4:27:00 | 94 | 16.11 | 0.14
4:28:00 | 94 | 16.1 | 0.14
4:29:00 | 94 | 16.1 | 0.14
4:30:00 | 94 | 16.09 | 0.15
4:31:00 | 94 | 16.08 | 0.15
4:32:00 | 94 | 16.08 | 0.15
4:33:00 | 95 | 16.07 | 0.16
4:34:00 | 94 | 16.06 | 0.16
4:35:00 | 95 | 16.05 | 0.16
4:36:00 | 95 | 16.05 | 0.17
4:37:00 | 94 | 16.04 | 0.17
4:38:00 | 94 | 16.03 | 0.17
4:39:00 | 95 | 16.02 | 0.18
4:40:00 | 95 | 16.01 | 0.18
4:41:00 | 95 | 16 | 0.18
4:42:00 | 95 | 15.99 | 0.19
4:43:00 | 95 | 15.97 | 0.2
4:44:00 | 95 | 15.94 | 0.21
4:45:00 | 95 | 15.93 | 0.22
4:46:00 | 95 | 15.92 | 0.22
4:47:00 | 95 | 15.9 | 0.23
4:48:00 | 95 | 15.89 | 0.23
4:49:00 | 95 | 15.88 | 0.24
4:50:00 | 95 | 15.85 | 0.25
4:51:00 | 95 | 15.84 | 0.25
4:52:00 | 95 | 15.82 | 0.26
4:53:00 | 95 | 15.8 | 0.27
4:54:00 | 95 | 15.78 | 0.28
4:55:00 | 95 | 15.75 | 0.29
4:56:00 | 95 | 15.73 | 0.3
4:57:00 | 95 | 15.71 | 0.31
4:58:00 | 95 | 15.69 | 0.32
4:59:00 | 95 | 15.66 | 0.34
5:00:00 | 95 | 15.63 | 0.35
5:01:00 | 94 | 15.6 | 0.36
5:02:00 | 95 | 15.57 | 0.38
5:03:00 | 95 | 15.54 | 0.39
5:04:00 | 95 | 15.51 | 0.41
5:05:00 | 95 | 15.47 | 0.43
5:06:00 | 95 | 15.43 | 0.45
5:07:00 | 95 | 15.39 | 0.47
5:08:00 | 95 | 15.34 | 0.49
5:09:00 | 95 | 15.3 | 0.52
5:10:00 | 95 | 15.25 | 0.54
5:11:00 | 94 | 15.2 | 0.57
5:12:00 | 95 | 15.15 | 0.6
5:13:00 | 95 | 15.09 | 0.63
5:14:00 | 95 | 15.03 | 0.67
5:15:00 | 95 | 14.97 | 0.7
5:16:00 | 95 | 14.9 | 0.75
5:17:00 | 95 | 14.82 | 0.79
5:18:00 | 95 | 14.73 | 0.85
5:19:00 | 95 | 14.66 | 0.9
5:20:00 | 95 | 14.58 | 0.96
5:21:00 | 95 | 14.49 | 1.02
5:22:00 | 95 | 14.41 | 1.08
5:23:00 | 95 | 14.32 | 1.15
5:24:00 | 95 | 14.23 | 1.22
5:25:00 | 95 | 14.14 | 1.29
5:26:00 | 95 | 14.05 | 1.37
5:27:00 | 95 | 13.95 | 1.45
5:28:00 | 95 | 13.86 | 1.54
5:29:00 | 95 | 13.76 | 1.64
5:30:00 | 95 | 13.66 | 1.73
5:31:00 | 95 | 13.57 | 1.82
5:32:00 | 95 | 13.48 | 1.92
5:33:00 | 95 | 13.38 | 2.03
5:34:00 | 95 | 13.29 | 2.14
5:35:00 | 94 | 13.2 | 2.25
5:36:00 | 94 | 13.1 | 2.37
5:37:00 | 95 | 13.01 | 2.49
5:38:00 | 95 | 12.91 | 2.62
5:39:00 | 95 | 12.82 | 2.75
5:40:00 | 95 | 12.74 | 2.87
5:41:00 | 94 | 12.66 | 3
5:42:00 | 95 | 12.57 | 3.14
5:43:00 | 95 | 12.48 | 3.27
5:44:00 | 95 | 12.39 | 3.43
5:45:00 | 95 | 12.31 | 3.57
5:46:00 | 95 | 12.23 | 3.73
5:47:00 | 95 | 12.16 | 3.87
5:48:00 | 95 | 12.08 | 4.02
5:49:00 | 95 | 12 | 4.17
5:50:00 | 94 | 11.93 | 4.33
5:51:00 | 95 | 11.86 | 4.48
5:52:00 | 95 | 11.79 | 4.65
5:53:00 | 94 | 11.72 | 4.81
5:54:00 | 95 | 11.65 | 4.97
5:55:00 | 94 | 11.59 | 5.12
5:56:00 | 95 | 11.52 | 5.3
5:57:00 | 94 | 11.46 | 5.46
5:58:00 | 94 | 11.41 | 5.62
5:59:00 | 94 | 11.34 | 5.79
6:00:00 | 95 | 11.29 | 5.94
6:01:00 | 95 | 11.24 | 6.1
6:02:00 | 95 | 11.19 | 6.26
6:03:00 | 94 | 11.14 | 6.42
6:04:00 | 94 | 11.08 | 6.59
6:05:00 | 94 | 11.03 | 6.77
6:06:00 | 95 | 10.98 | 6.92
6:07:00 | 94 | 10.93 | 7.1
6:08:00 | 94 | 10.88 | 7.29
6:09:00 | 94 | 10.84 | 7.43
6:10:00 | 94 | 10.8 | 7.6
6:11:00 | 94 | 10.75 | 7.77
6:12:00 | 94 | 10.71 | 7.91
6:13:00 | 94 | 10.68 | 8.06
6:14:00 | 94 | 10.63 | 8.25
6:15:00 | 95 | 10.6 | 8.4
6:16:00 | 94 | 10.56 | 8.56
6:17:00 | 94 | 10.52 | 8.72
6:18:00 | 94 | 10.49 | 8.86
6:19:00 | 94 | 10.46 | 8.99
6:20:00 | 95 | 10.42 | 9.16
6:21:00 | 94 | 10.39 | 9.3
6:22:00 | 94 | 10.36 | 9.44
6:23:00 | 94 | 10.33 | 9.59
6:24:00 | 94 | 10.3 | 9.73
6:25:00 | 94 | 10.27 | 9.88
6:26:00 | 94 | 10.24 | 10.03
6:27:00 | 94 | 10.22 | 10.15
6:28:00 | 94 | 10.2 | 10.27
6:29:00 | 94 | 10.17 | 10.42
6:30:00 | 94 | 10.14 | 10.54
6:31:00 | 94 | 10.12 | 10.67
6:32:00 | 95 | 10.09 | 10.83
6:33:00 | 94 | 10.07 | 10.95
6:34:00 | 94 | 10.05 | 11.08
6:35:00 | 94 | 10.02 | 11.21
6:36:00 | 94 | 10 | 11.34
6:37:00 | 94 | 9.99 | 11.43
6:38:00 | 94 | 9.96 | 11.56
6:39:00 | 94 | 9.94 | 11.69
6:40:00 | 94 | 9.93 | 11.78
6:41:00 | 94 | 9.91 | 11.92
6:42:00 | 94 | 9.89 | 12.01
6:43:00 | 94 | 9.87 | 12.15
6:44:00 | 94 | 9.85 | 12.25
6:45:00 | 94 | 9.83 | 12.39
6:46:00 | 94 | 9.81 | 12.54
6:47:00 | 94 | 9.79 | 12.63
6:48:00 | 94 | 9.78 | 12.73
6:49:00 | 94 | 9.76 | 12.83
6:50:00 | 94 | 9.75 | 12.93
6:51:00 | 95 | 9.73 | 13.03
6:52:00 | 94 | 9.72 | 13.14
6:53:00 | 94 | 9.7 | 13.24
6:54:00 | 94 | 9.69 | 13.34
6:55:00 | 94 | 9.67 | 13.45
6:56:00 | 95 | 9.66 | 13.55
6:57:00 | 94 | 9.65 | 13.61
6:58:00 | 94 | 9.64 | 13.71
6:59:00 | 94 | 9.62 | 13.82
7:00:00 | 94 | 9.61 | 13.93
7:01:00 | 94 | 9.6 | 13.98
7:02:00 | 94 | 9.58 | 14.1
7:03:00 | 94 | 9.57 | 14.21
7:04:00 | 94 | 9.56 | 14.26
7:05:00 | 94 | 9.55 | 14.38
7:06:00 | 94 | 9.53 | 14.49
7:07:00 | 94 | 9.52 | 14.55
7:08:00 | 94 | 9.51 | 14.66
7:09:00 | 94 | 9.5 | 14.72
7:10:00 | 94 | 9.49 | 14.78
7:11:00 | 94 | 9.48 | 14.9
7:12:00 | 94 | 9.47 | 14.95
7:13:00 | 94 | 9.45 | 15.07
7:14:00 | 94 | 9.45 | 15.13
7:15:00 | 95 | 9.44 | 15.19
7:16:00 | 94 | 9.43 | 15.31
7:17:00 | 94 | 9.42 | 15.38
7:18:00 | 94 | 9.41 | 15.44
7:19:00 | 94 | 9.4 | 15.5
7:20:00 | 95 | 9.39 | 15.62
7:21:00 | 94 | 9.38 | 15.68
7:22:00 | 94 | 9.37 | 15.75
7:23:00 | 94 | 9.36 | 15.81
7:24:00 | 94 | 9.36 | 15.87
7:25:00 | 94 | 9.35 | 15.94
7:26:00 | 94 | 9.34 | 16
7:27:00 | 94 | 9.34 | 16.06
7:28:00 | 94 | 9.32 | 16.19
7:29:00 | 94 | 9.32 | 16.19
7:30:00 | 94 | 9.31 | 16.26
7:31:00 | 94 | 9.3 | 16.32
7:32:00 | 94 | 9.3 | 16.39
7:33:00 | 94 | 9.29 | 16.45
7:34:00 | 94 | 9.28 | 16.52
7:35:00 | 94 | 9.27 | 16.59
7:36:00 | 94 | 9.27 | 16.65
7:37:00 | 95 | 9.26 | 16.72
7:38:00 | 94 | 9.25 | 16.79
7:39:00 | 95 | 9.25 | 16.86
7:40:00 | 95 | 9.24 | 16.92
7:41:00 | 94 | 9.23 | 16.99
7:42:00 | 94 | 9.22 | 17.06
7:43:00 | 94 | 9.22 | 17.06
7:44:00 | 94 | 9.21 | 17.13
7:45:00 | 94 | 9.21 | 17.2
7:46:00 | 94 | 9.2 | 17.27
7:47:00 | 94 | 9.19 | 17.34
7:48:00 | 94 | 9.19 | 17.34
7:49:00 | 94 | 9.18 | 17.41
7:50:00 | 94 | 9.18 | 17.48
7:51:00 | 94 | 9.17 | 17.55
7:52:00 | 94 | 9.16 | 17.62
7:53:00 | 94 | 9.16 | 17.69
7:54:00 | 94 | 9.16 | 17.69
7:55:00 | 95 | 9.15 | 17.76
7:56:00 | 94 | 9.14 | 17.84
7:57:00 | 94 | 9.13 | 17.91
7:58:00 | 94 | 9.13 | 17.91
7:59:00 | 95 | 9.13 | 17.98
8:00:00 | 94 | 9.13 | 17.98
8:01:00 | 95 | 9.12 | 18.05
8:02:00 | 94 | 9.11 | 18.13
8:03:00 | 94 | 9.1 | 18.2
8:04:00 | 94 | 9.1 | 18.2
8:05:00 | 94 | 9.1 | 18.28
8:06:00 | 94 | 9.1 | 18.28
8:07:00 | 94 | 9.09 | 18.35
8:08:00 | 94 | 9.08 | 18.42
8:09:00 | 94 | 9.08 | 18.42
8:10:00 | 94 | 9.07 | 18.5
8:11:00 | 95 | 9.07 | 18.58
8:12:00 | 94 | 9.07 | 18.58
8:13:00 | 94 | 9.06 | 18.65
8:14:00 | 94 | 9.05 | 18.73
8:15:00 | 94 | 9.05 | 18.73
8:16:00 | 94 | 9.04 | 18.8
8:17:00 | 94 | 9.04 | 18.8
8:18:00 | 94 | 9.04 | 18.8
8:19:00 | 94 | 9.04 | 18.88
8:20:00 | 95 | 9.03 | 18.96
8:21:00 | 94 | 9.03 | 18.96
8:22:00 | 94 | 9.02 | 19.04
8:23:00 | 94 | 9.02 | 19.04
8:24:00 | 94 | 9.01 | 19.11
8:25:00 | 94 | 9 | 19.19
8:26:00 | 94 | 9 | 19.19
8:27:00 | 95 | 9 | 19.27
8:28:00 | 95 | 9 | 19.27
8:29:00 | 94 | 9 | 19.27
8:30:00 | 95 | 8.99 | 19.35
8:31:00 | 94 | 8.99 | 19.35
8:32:00 | 94 | 8.98 | 19.43
8:33:00 | 94 | 8.98 | 19.43
8:34:00 | 94 | 8.97 | 19.51
8:35:00 | 94 | 8.97 | 19.51
8:36:00 | 94 | 8.97 | 19.59
8:37:00 | 94 | 8.97 | 19.59
8:38:00 | 94 | 8.96 | 19.67
8:39:00 | 94 | 8.96 | 19.67
8:40:00 | 94 | 8.95 | 19.75
8:41:00 | 94 | 8.95 | 19.75
8:42:00 | 94 | 8.95 | 19.83
8:43:00 | 95 | 8.95 | 19.83
8:44:00 | 94 | 8.95 | 19.83
8:45:00 | 94 | 8.94 | 19.91
8:46:00 | 94 | 8.94 | 19.91
8:47:00 | 95 | 8.93 | 20
8:48:00 | 94 | 8.93 | 20
8:49:00 | 95 | 8.92 | 20.08
8:50:00 | 94 | 8.92 | 20.08
8:51:00 | 95 | 8.91 | 20.16
8:52:00 | 94 | 8.91 | 20.16
8:53:00 | 95 | 8.91 | 20.16
8:54:00 | 94 | 8.91 | 20.24
8:55:00 | 94 | 8.91 | 20.24
8:56:00 | 94 | 8.91 | 20.24
8:57:00 | 94 | 8.9 | 20.33
8:58:00 | 94 | 8.9 | 20.33
8:59:00 | 95 | 8.9 | 20.33
9:00:00 | 94 | 8.89 | 20.41
9:01:00 | 94 | 8.88 | 20.5
9:02:00 | 95 | 8.88 | 20.5
9:03:00 | 94 | 8.88 | 20.5
9:04:00 | 94 | 8.88 | 20.5
9:05:00 | 94 | 8.88 | 20.58
9:06:00 | 94 | 8.88 | 20.58
9:07:00 | 94 | 8.88 | 20.58
9:08:00 | 94 | 8.87 | 20.67
9:09:00 | 94 | 8.87 | 20.67
9:10:00 | 94 | 8.87 | 20.67
9:11:00 | 94 | 8.86 | 20.75
9:12:00 | 94 | 8.86 | 20.75
9:13:00 | 94 | 8.86 | 20.84
9:14:00 | 95 | 8.86 | 20.84
9:15:00 | 94 | 8.86 | 20.84
9:16:00 | 94 | 8.85 | 20.93
9:17:00 | 95 | 8.85 | 20.93
9:18:00 | 94 | 8.85 | 20.93
9:19:00 | 95 | 8.84 | 21.01
9:20:00 | 95 | 8.84 | 21.01
9:21:00 | 94 | 8.84 | 21.01
9:22:00 | 95 | 8.84 | 21.01
9:23:00 | 95 | 8.83 | 21.1
9:24:00 | 94 | 8.83 | 21.1
9:25:00 | 94 | 8.83 | 21.1
9:26:00 | 94 | 8.82 | 21.19
9:27:00 | 95 | 8.82 | 21.19
9:28:00 | 94 | 8.82 | 21.19
9:29:00 | 94 | 8.82 | 21.28
9:30:00 | 95 | 8.82 | 21.28
9:31:00 | 94 | 8.82 | 21.28
9:32:00 | 95 | 8.81 | 21.36
9:33:00 | 95 | 8.81 | 21.36
9:34:00 | 94 | 8.81 | 21.36
9:35:00 | 94 | 8.81 | 21.36
9:36:00 | 94 | 8.8 | 21.45
9:37:00 | 95 | 8.8 | 21.45
9:38:00 | 95 | 8.8 | 21.45
9:39:00 | 95 | 8.8 | 21.45
9:40:00 | 94 | 8.8 | 21.54
9:41:00 | 94 | 8.8 | 21.54
9:42:00 | 94 | 8.8 | 21.54
9:43:00 | 94 | 8.8 | 21.54
9:44:00 | 94 | 8.79 | 21.63
9:45:00 | 94 | 8.79 | 21.63
9:46:00 | 95 | 8.79 | 21.63
9:47:00 | 94 | 8.78 | 21.72
9:48:00 | 95 | 8.78 | 21.72
9:49:00 | 95 | 8.78 | 21.72
9:50:00 | 94 | 8.78 | 21.72
9:51:00 | 94 | 8.77 | 21.81
9:52:00 | 94 | 8.77 | 21.81
9:53:00 | 94 | 8.77 | 21.81
9:54:00 | 94 | 8.77 | 21.81
9:55:00 | 94 | 8.77 | 21.9
9:56:00 | 95 | 8.77 | 21.9
9:57:00 | 94 | 8.77 | 21.9
9:58:00 | 95 | 8.76 | 22
9:59:00 | 94 | 8.76 | 22
10:00:00 | 94 | 8.76 | 22
10:01:00 | 94 | 8.76 | 22
10:02:00 | 94 | 8.75 | 22.09
10:03:00 | 94 | 8.75 | 22.09
10:04:00 | 95 | 8.75 | 22.09
10:05:00 | 94 | 8.75 | 22.09
10:06:00 | 94 | 8.75 | 22.09
10:07:00 | 94 | 8.74 | 22.18
10:08:00 | 94 | 8.74 | 22.18
10:09:00 | 94 | 8.74 | 22.18
10:10:00 | 94 | 8.74 | 22.18
10:11:00 | 94 | 8.73 | 22.27
10:12:00 | 94 | 8.73 | 22.27
10:13:00 | 94 | 8.73 | 22.27
10:14:00 | 94 | 8.73 | 22.27
10:15:00 | 94 | 8.73 | 22.27
10:16:00 | 94 | 8.73 | 22.37
10:17:00 | 94 | 8.73 | 22.37
10:18:00 | 95 | 8.73 | 22.37
10:19:00 | 94 | 8.73 | 22.37
10:20:00 | 94 | 8.72 | 22.46
10:21:00 | 94 | 8.72 | 22.46
10:22:00 | 94 | 8.72 | 22.46
10:23:00 | 94 | 8.71 | 22.56
10:24:00 | 94 | 8.72 | 22.46
10:25:00 | 94 | 8.71 | 22.56
10:26:00 | 94 | 8.71 | 22.56
10:27:00 | 94 | 8.71 | 22.56
10:28:00 | 94 | 8.71 | 22.56
10:29:00 | 95 | 8.71 | 22.65
10:30:00 | 94 | 8.71 | 22.65
10:31:00 | 94 | 8.71 | 22.65
10:32:00 | 94 | 8.71 | 22.65
10:33:00 | 94 | 8.71 | 22.65
10:34:00 | 94 | 8.7 | 22.75
10:35:00 | 94 | 8.7 | 22.75
10:36:00 | 95 | 8.7 | 22.75
10:37:00 | 94 | 8.7 | 22.75
10:38:00 | 94 | 8.7 | 22.75
10:39:00 | 94 | 8.7 | 22.75
10:40:00 | 95 | 8.7 | 22.75
10:41:00 | 94 | 8.69 | 22.84
10:42:00 | 94 | 8.69 | 22.84
10:43:00 | 95 | 8.69 | 22.84
10:44:00 | 94 | 8.68 | 22.94
10:45:00 | 94 | 8.68 | 22.94
10:46:00 | 94 | 8.68 | 22.94
10:47:00 | 94 | 8.68 | 22.94
10:48:00 | 94 | 8.68 | 23.03
10:49:00 | 94 | 8.68 | 22.94
10:50:00 | 94 | 8.68 | 22.94
10:51:00 | 94 | 8.68 | 23.03
10:52:00 | 94 | 8.68 | 23.03
10:53:00 | 94 | 8.68 | 23.03
10:54:00 | 94 | 8.67 | 23.13
10:55:00 | 94 | 8.67 | 23.13
10:56:00 | 94 | 8.67 | 23.13
10:57:00 | 95 | 8.67 | 23.13
10:58:00 | 95 | 8.67 | 23.13
10:59:00 | 94 | 8.67 | 23.13
11:00:00 | 94 | 8.67 | 23.13
11:01:00 | 95 | 8.66 | 23.23
11:02:00 | 94 | 8.66 | 23.23
11:03:00 | 94 | 8.66 | 23.23
11:04:00 | 94 | 8.66 | 23.23
11:05:00 | 94 | 8.65 | 23.33
11:06:00 | 95 | 8.66 | 23.23
11:07:00 | 95 | 8.65 | 23.33
11:08:00 | 95 | 8.65 | 23.33
11:09:00 | 94 | 8.65 | 23.33
11:10:00 | 94 | 8.65 | 23.33
11:11:00 | 94 | 8.65 | 23.33
11:12:00 | 95 | 8.64 | 23.43
11:13:00 | 94 | 8.64 | 23.43
11:14:00 | 94 | 8.64 | 23.43
11:15:00 | 94 | 8.64 | 23.43
11:16:00 | 95 | 8.64 | 23.43
11:17:00 | 95 | 8.64 | 23.52
11:18:00 | 94 | 8.64 | 23.52
11:19:00 | 94 | 8.64 | 23.52
11:20:00 | 94 | 8.64 | 23.52
11:21:00 | 95 | 8.64 | 23.52
11:22:00 | 95 | 8.64 | 23.52
11:23:00 | 94 | 8.64 | 23.52
11:24:00 | 95 | 8.63 | 23.62
11:25:00 | 95 | 8.63 | 23.62
11:26:00 | 94 | 8.63 | 23.62
11:27:00 | 94 | 8.63 | 23.62
11:28:00 | 95 | 8.63 | 23.62
11:29:00 | 94 | 8.63 | 23.62
11:30:00 | 94 | 8.63 | 23.62
11:31:00 | 95 | 8.63 | 23.62
11:32:00 | 94 | 8.63 | 23.62
11:33:00 | 94 | 8.62 | 23.72
11:34:00 | 95 | 8.62 | 23.72
11:35:00 | 94 | 8.62 | 23.72
11:36:00 | 94 | 8.62 | 23.72
11:37:00 | 95 | 8.62 | 23.72
11:38:00 | 94 | 8.62 | 23.72
11:39:00 | 94 | 8.62 | 23.82
11:40:00 | 94 | 8.62 | 23.82
11:41:00 | 95 | 8.62 | 23.82
11:42:00 | 94 | 8.62 | 23.82
11:43:00 | 94 | 8.62 | 23.82
11:44:00 | 94 | 8.62 | 23.82
11:45:00 | 94 | 8.62 | 23.82
11:46:00 | 95 | 8.61 | 23.93
11:47:00 | 94 | 8.61 | 23.93
11:48:00 | 94 | 8.61 | 23.93
11:49:00 | 94 | 8.61 | 23.93
11:50:00 | 94 | 8.61 | 23.93
11:51:00 | 94 | 8.61 | 23.93
11:52:00 | 95 | 8.61 | 23.93
11:53:00 | 94 | 8.6 | 24.03
11:54:00 | 94 | 8.6 | 24.03
11:55:00 | 94 | 8.6 | 24.03
11:56:00 | 94 | 8.6 | 24.03
11:57:00 | 94 | 8.59 | 24.13
11:58:00 | 94 | 8.59 | 24.13
11:59:00 | 94 | 8.59 | 24.13
12:00:00 | 95 | 8.59 | 24.13
12:01:00 | 94 | 8.59 | 24.13
12:02:00 | 94 | 8.59 | 24.13
12:03:00 | 94 | 8.59 | 24.13
12:04:00 | 94 | 8.59 | 24.13
12:05:00 | 94 | 8.59 | 24.13
12:06:00 | 94 | 8.59 | 24.13
12:07:00 | 94 | 8.59 | 24.23
12:08:00 | 94 | 8.59 | 24.23
12:09:00 | 94 | 8.59 | 24.23
12:10:00 | 94 | 8.59 | 24.23
12:11:00 | 94 | 8.59 | 24.23
12:12:00 | 94 | 8.59 | 24.23
12:13:00 | 94 | 8.59 | 24.23
12:14:00 | 94 | 8.58 | 24.33
12:15:00 | 94 | 8.59 | 24.23
12:16:00 | 94 | 8.59 | 24.23
12:17:00 | 94 | 8.58 | 24.33
12:18:00 | 94 | 8.58 | 24.33
12:19:00 | 95 | 8.58 | 24.33
12:20:00 | 94 | 8.58 | 24.33
12:21:00 | 94 | 8.58 | 24.33
12:22:00 | 95 | 8.58 | 24.33
12:23:00 | 95 | 8.58 | 24.33
12:24:00 | 95 | 8.57 | 24.44
12:25:00 | 94 | 8.57 | 24.44
12:26:00 | 94 | 8.57 | 24.44
12:27:00 | 95 | 8.57 | 24.44
12:28:00 | 94 | 8.57 | 24.44
12:29:00 | 94 | 8.57 | 24.44
12:30:00 | 94 | 8.56 | 24.54
12:31:00 | 94 | 8.57 | 24.44
12:32:00 | 94 | 8.57 | 24.44
12:33:00 | 95 | 8.56 | 24.54
12:34:00 | 94 | 8.56 | 24.54
12:35:00 | 94 | 8.56 | 24.54
12:36:00 | 94 | 8.56 | 24.54
12:37:00 | 94 | 8.56 | 24.54
12:38:00 | 94 | 8.56 | 24.54
12:39:00 | 94 | 8.56 | 24.54
12:40:00 | 94 | 8.55 | 24.65
12:41:00 | 94 | 8.55 | 24.65
12:42:00 | 94 | 8.55 | 24.65
12:43:00 | 94 | 8.55 | 24.65
12:44:00 | 94 | 8.55 | 24.65
12:45:00 | 94 | 8.55 | 24.65
12:46:00 | 94 | 8.55 | 24.65
12:47:00 | 95 | 8.55 | 24.65
12:48:00 | 94 | 8.55 | 24.65
12:49:00 | 94 | 8.55 | 24.65
12:50:00 | 94 | 8.55 | 24.75
12:51:00 | 95 | 8.55 | 24.75
12:52:00 | 94 | 8.55 | 24.75
12:53:00 | 94 | 8.55 | 24.75
12:54:00 | 95 | 8.55 | 24.75
12:55:00 | 94 | 8.55 | 24.75
12:56:00 | 94 | 8.55 | 24.75
12:57:00 | 94 | 8.55 | 24.75
12:58:00 | 94 | 8.55 | 24.75
12:59:00 | 94 | 8.54 | 24.86
13:00:00 | 94 | 8.55 | 24.75
13:01:00 | 94 | 8.54 | 24.86
13:02:00 | 95 | 8.54 | 24.86
13:03:00 | 94 | 8.54 | 24.86
13:04:00 | 94 | 8.54 | 24.86
13:05:00 | 94 | 8.54 | 24.86
13:06:00 | 94 | 8.54 | 24.86
13:07:00 | 94 | 8.54 | 24.86
13:08:00 | 94 | 8.53 | 24.96
13:09:00 | 95 | 8.53 | 24.96
13:10:00 | 94 | 8.53 | 24.96
13:11:00 | 94 | 8.53 | 24.96
13:12:00 | 94 | 8.53 | 24.96
13:13:00 | 94 | 8.53 | 24.96
13:14:00 | 94 | 8.53 | 24.96
13:15:00 | 94 | 8.53 | 24.96
13:16:00 | 95 | 8.53 | 24.96
13:17:00 | 94 | 8.53 | 24.96
13:18:00 | 94 | 8.53 | 24.96
13:19:00 | 94 | 8.52 | 25.07
13:20:00 | 94 | 8.52 | 25.07
13:21:00 | 95 | 8.52 | 25.07
13:22:00 | 94 | 8.52 | 25.07
13:23:00 | 94 | 8.52 | 25.07
13:24:00 | 94 | 8.52 | 25.07
13:25:00 | 94 | 8.52 | 25.07
13:26:00 | 95 | 8.52 | 25.07
13:27:00 | 95 | 8.52 | 25.07
13:28:00 | 95 | 8.52 | 25.07
13:29:00 | 95 | 8.52 | 25.18
13:30:00 | 95 | 8.52 | 25.18
13:31:00 | 94 | 8.52 | 25.07
13:32:00 | 94 | 8.52 | 25.18
13:33:00 | 94 | 8.52 | 25.18
13:34:00 | 94 | 8.52 | 25.18
13:35:00 | 94 | 8.52 | 25.18
13:36:00 | 95 | 8.52 | 25.18
13:37:00 | 94 | 8.52 | 25.18
13:38:00 | 95 | 8.52 | 25.18
13:39:00 | 94 | 8.51 | 25.28
13:40:00 | 94 | 8.51 | 25.28
13:41:00 | 94 | 8.52 | 25.18
13:42:00 | 94 | 8.52 | 25.18
13:43:00 | 94 | 8.51 | 25.28
13:44:00 | 94 | 8.51 | 25.28
13:45:00 | 94 | 8.51 | 25.28
13:46:00 | 94 | 8.51 | 25.28
13:47:00 | 95 | 8.51 | 25.28
13:48:00 | 94 | 8.51 | 25.28
13:49:00 | 94 | 8.51 | 25.28
13:50:00 | 94 | 8.51 | 25.28
13:51:00 | 94 | 8.51 | 25.28
13:52:00 | 94 | 8.5 | 25.39
13:53:00 | 94 | 8.5 | 25.39
13:54:00 | 94 | 8.5 | 25.39
13:55:00 | 95 | 8.5 | 25.39
13:56:00 | 95 | 8.5 | 25.39
13:57:00 | 95 | 8.5 | 25.39
13:58:00 | 95 | 8.5 | 25.39
13:59:00 | 94 | 8.5 | 25.5
14:00:00 | 94 | 8.5 | 25.39
14:01:00 | 94 | 8.5 | 25.5
14:02:00 | 94 | 8.5 | 25.39
14:03:00 | 94 | 8.5 | 25.5
14:04:00 | 94 | 8.5 | 25.5
14:05:00 | 94 | 8.5 | 25.5
14:06:00 | 94 | 8.5 | 25.5
14:07:00 | 94 | 8.5 | 25.5
14:08:00 | 94 | 8.5 | 25.5
14:09:00 | 94 | 8.5 | 25.5
14:10:00 | 94 | 8.5 | 25.5
14:11:00 | 94 | 8.5 | 25.5
14:12:00 | 95 | 8.5 | 25.5
14:13:00 | 94 | 8.5 | 25.5
14:14:00 | 94 | 8.5 | 25.5
14:15:00 | 95 | 8.5 | 25.5
14:16:00 | 95 | 8.49 | 25.61
14:17:00 | 94 | 8.49 | 25.61
14:18:00 | 94 | 8.49 | 25.61
14:19:00 | 95 | 8.49 | 25.61
14:20:00 | 94 | 8.49 | 25.61
14:21:00 | 94 | 8.49 | 25.61
14:22:00 | 95 | 8.49 | 25.61
14:23:00 | 95 | 8.49 | 25.61
14:24:00 | 94 | 8.48 | 25.72
14:25:00 | 94 | 8.49 | 25.61
14:26:00 | 94 | 8.49 | 25.61
14:27:00 | 94 | 8.48 | 25.72
14:28:00 | 94 | 8.48 | 25.72
14:29:00 | 95 | 8.48 | 25.72
14:30:00 | 95 | 8.48 | 25.72
14:31:00 | 95 | 8.48 | 25.72
14:32:00 | 95 | 8.48 | 25.72
14:33:00 | 94 | 8.48 | 25.72
14:34:00 | 94 | 8.47 | 25.83
14:35:00 | 94 | 8.47 | 25.83
14:36:00 | 94 | 8.47 | 25.83
14:37:00 | 94 | 8.47 | 25.83
14:38:00 | 95 | 8.47 | 25.83
14:39:00 | 94 | 8.47 | 25.83
14:40:00 | 95 | 8.47 | 25.83
14:41:00 | 95 | 8.47 | 25.83
14:42:00 | 94 | 8.47 | 25.83
14:43:00 | 94 | 8.47 | 25.83
14:44:00 | 94 | 8.47 | 25.83
14:45:00 | 94 | 8.47 | 25.83
14:46:00 | 94 | 8.46 | 25.94
14:47:00 | 94 | 8.46 | 25.94
14:48:00 | 95 | 8.46 | 25.94
14:49:00 | 94 | 8.46 | 25.94
14:50:00 | 95 | 8.46 | 25.94
14:51:00 | 94 | 8.46 | 25.94
14:52:00 | 95 | 8.46 | 25.94
14:53:00 | 94 | 8.46 | 25.94
14:54:00 | 94 | 8.46 | 25.94
14:55:00 | 95 | 8.46 | 25.94
14:56:00 | 94 | 8.46 | 25.94
14:57:00 | 95 | 8.46 | 25.94
14:58:00 | 95 | 8.46 | 25.94
14:59:00 | 94 | 8.46 | 25.94
15:00:00 | 94 | 8.46 | 25.94
15:01:00 | 95 | 8.46 | 25.94
15:02:00 | 95 | 8.46 | 25.94
15:03:00 | 94 | 8.46 | 26.05
15:04:00 | 94 | 8.46 | 26.05
15:05:00 | 95 | 8.46 | 26.05
15:06:00 | 94 | 8.46 | 26.05
15:07:00 | 95 | 8.46 | 26.05
15:08:00 | 94 | 8.46 | 26.05
15:09:00 | 94 | 8.46 | 26.05
15:10:00 | 95 | 8.46 | 26.05
15:11:00 | 94 | 8.46 | 26.05
15:12:00 | 94 | 8.46 | 26.05
15:13:00 | 94 | 8.46 | 26.05
15:14:00 | 94 | 8.46 | 26.05
15:15:00 | 95 | 8.46 | 26.05
15:16:00 | 94 | 8.45 | 26.16
15:17:00 | 94 | 8.45 | 26.16
15:18:00 | 94 | 8.45 | 26.16
15:19:00 | 94 | 8.45 | 26.16
15:20:00 | 94 | 8.45 | 26.16
15:21:00 | 94 | 8.45 | 26.16
15:22:00 | 94 | 8.45 | 26.16
15:23:00 | 94 | 8.45 | 26.16
15:24:00 | 95 | 8.45 | 26.16
15:25:00 | 94 | 8.45 | 26.16
15:26:00 | 94 | 8.45 | 26.16
15:27:00 | 94 | 8.45 | 26.16
15:28:00 | 95 | 8.44 | 26.28
15:29:00 | 94 | 8.44 | 26.28
15:30:00 | 94 | 8.44 | 26.28
15:31:00 | 94 | 8.44 | 26.28
15:32:00 | 94 | 8.44 | 26.28
15:33:00 | 95 | 8.44 | 26.28
15:34:00 | 94 | 8.44 | 26.28
15:35:00 | 94 | 8.44 | 26.28
15:36:00 | 95 | 8.44 | 26.28
15:37:00 | 94 | 8.44 | 26.28
15:38:00 | 94 | 8.44 | 26.28
15:39:00 | 95 | 8.44 | 26.28
15:40:00 | 94 | 8.44 | 26.28
15:41:00 | 95 | 8.44 | 26.28
15:42:00 | 94 | 8.43 | 26.39
15:43:00 | 95 | 8.43 | 26.39
15:44:00 | 94 | 8.43 | 26.39
15:45:00 | 95 | 8.43 | 26.39
15:46:00 | 94 | 8.43 | 26.39
15:47:00 | 94 | 8.43 | 26.39
15:48:00 | 95 | 8.43 | 26.39
15:49:00 | 95 | 8.43 | 26.39
15:50:00 | 95 | 8.43 | 26.39
15:51:00 | 94 | 8.43 | 26.39
15:52:00 | 94 | 8.43 | 26.39
15:53:00 | 94 | 8.43 | 26.39
15:54:00 | 94 | 8.43 | 26.39
15:55:00 | 94 | 8.43 | 26.39
15:56:00 | 94 | 8.43 | 26.5
15:57:00 | 94 | 8.43 | 26.39
15:58:00 | 94 | 8.43 | 26.5
15:59:00 | 94 | 8.43 | 26.5
16:00:00 | 94 | 8.43 | 26.5
16:01:00 | 94 | 8.43 | 26.5
16:02:00 | 94 | 8.43 | 26.5
16:03:00 | 94 | 8.43 | 26.5
16:04:00 | 95 | 8.43 | 26.5
16:05:00 | 95 | 8.43 | 26.5
16:06:00 | 94 | 8.43 | 26.5
16:07:00 | 95 | 8.43 | 26.5
16:08:00 | 94 | 8.43 | 26.5
16:09:00 | 95 | 8.43 | 26.5
16:10:00 | 95 | 8.43 | 26.5
16:11:00 | 94 | 8.43 | 26.5
16:12:00 | 94 | 8.43 | 26.5
16:13:00 | 94 | 8.43 | 26.5
16:14:00 | 94 | 8.43 | 26.5
16:15:00 | 95 | 8.42 | 26.62
16:16:00 | 94 | 8.42 | 26.62
16:17:00 | 94 | 8.42 | 26.62
16:18:00 | 94 | 8.42 | 26.62
16:19:00 | 94 | 8.42 | 26.62
16:20:00 | 95 | 8.42 | 26.62
16:21:00 | 94 | 8.42 | 26.62
16:22:00 | 94 | 8.42 | 26.62
16:23:00 | 94 | 8.42 | 26.62
16:24:00 | 94 | 8.42 | 26.62
16:25:00 | 95 | 8.41 | 26.73
16:26:00 | 95 | 8.42 | 26.62
16:27:00 | 95 | 8.41 | 26.73
16:28:00 | 95 | 8.42 | 26.62
16:29:00 | 94 | 8.41 | 26.73
16:30:00 | 94 | 8.41 | 26.73
16:31:00 | 95 | 8.41 | 26.73
16:32:00 | 95 | 8.41 | 26.73
16:33:00 | 95 | 8.41 | 26.73
16:34:00 | 94 | 8.41 | 26.73
16:35:00 | 94 | 8.41 | 26.73
16:36:00 | 94 | 8.41 | 26.73
16:37:00 | 94 | 8.41 | 26.73
16:38:00 | 94 | 8.41 | 26.73
16:39:00 | 94 | 8.41 | 26.73
16:40:00 | 95 | 8.41 | 26.73
16:41:00 | 94 | 8.41 | 26.73
16:42:00 | 95 | 8.41 | 26.85
16:43:00 | 94 | 8.41 | 26.85
16:44:00 | 94 | 8.41 | 26.85
16:45:00 | 94 | 8.41 | 26.85
16:46:00 | 94 | 8.41 | 26.85
16:47:00 | 94 | 8.41 | 26.85
16:48:00 | 95 | 8.41 | 26.85
16:49:00 | 95 | 8.41 | 26.85
16:50:00 | 94 | 8.41 | 26.85
16:51:00 | 95 | 8.41 | 26.85
16:52:00 | 95 | 8.41 | 26.85
16:53:00 | 95 | 8.41 | 26.85
16:54:00 | 94 | 8.41 | 26.85
16:55:00 | 95 | 8.41 | 26.85
16:56:00 | 94 | 8.41 | 26.85
16:57:00 | 95 | 8.41 | 26.85
16:58:00 | 95 | 8.41 | 26.85
16:59:00 | 95 | 8.41 | 26.85
17:00:00 | 94 | 8.41 | 26.85
17:01:00 | 94 | 8.4 | 26.96
17:02:00 | 94 | 8.4 | 26.96
17:03:00 | 94 | 8.4 | 26.96
17:04:00 | 94 | 8.4 | 26.96
17:05:00 | 94 | 8.4 | 26.96
17:06:00 | 94 | 8.4 | 26.96
17:07:00 | 95 | 8.4 | 26.96
17:08:00 | 94 | 8.4 | 26.96
17:09:00 | 95 | 8.4 | 26.96
17:10:00 | 94 | 8.4 | 26.96
17:11:00 | 94 | 8.4 | 26.96
17:12:00 | 94 | 8.4 | 26.96
17:13:00 | 95 | 8.4 | 26.96
17:14:00 | 94 | 8.4 | 26.96
17:15:00 | 94 | 8.4 | 26.96
17:16:00 | 94 | 8.4 | 26.96
17:17:00 | 94 | 8.39 | 27.08
17:18:00 | 94 | 8.39 | 27.08
17:19:00 | 95 | 8.39 | 27.08
17:20:00 | 94 | 8.39 | 27.08
17:21:00 | 95 | 8.39 | 27.08
17:22:00 | 94 | 8.39 | 27.08
17:23:00 | 94 | 8.39 | 27.08
17:24:00 | 94 | 8.39 | 27.08
17:25:00 | 94 | 8.39 | 27.08
17:26:00 | 94 | 8.38 | 27.2
17:27:00 | 95 | 8.38 | 27.2
17:28:00 | 95 | 8.38 | 27.2
17:29:00 | 94 | 8.38 | 27.2
17:30:00 | 94 | 8.38 | 27.2
17:31:00 | 95 | 8.39 | 27.08
17:32:00 | 94 | 8.39 | 27.08
17:33:00 | 95 | 8.38 | 27.2
17:34:00 | 95 | 8.38 | 27.2
17:35:00 | 94 | 8.38 | 27.2
17:36:00 | 94 | 8.39 | 27.08
17:37:00 | 94 | 8.38 | 27.2
17:38:00 | 95 | 8.38 | 27.2
17:39:00 | 94 | 8.38 | 27.2
17:40:00 | 94 | 8.38 | 27.2
17:41:00 | 94 | 8.38 | 27.2
17:42:00 | 95 | 8.38 | 27.2
17:43:00 | 94 | 8.38 | 27.2
17:44:00 | 95 | 8.38 | 27.2
17:45:00 | 94 | 8.38 | 27.2
17:46:00 | 94 | 8.38 | 27.2
17:47:00 | 94 | 8.38 | 27.2
17:48:00 | 94 | 8.38 | 27.2
17:49:00 | 95 | 8.38 | 27.2
17:50:00 | 95 | 8.38 | 27.2
17:51:00 | 95 | 8.38 | 27.2
17:52:00 | 95 | 8.38 | 27.2
17:53:00 | 94 | 8.38 | 27.2
17:54:00 | 95 | 8.38 | 27.31
17:55:00 | 94 | 8.38 | 27.2
17:56:00 | 94 | 8.38 | 27.31
17:57:00 | 94 | 8.38 | 27.31
17:58:00 | 94 | 8.38 | 27.31
17:59:00 | 94 | 8.38 | 27.31
18:00:00 | 94 | 8.38 | 27.31
18:01:00 | 94 | 8.38 | 27.31
18:02:00 | 95 | 8.38 | 27.31
18:03:00 | 95 | 8.38 | 27.31
18:04:00 | 94 | 8.38 | 27.31
18:05:00 | 94 | 8.38 | 27.31
18:06:00 | 94 | 8.38 | 27.31
18:07:00 | 94 | 8.38 | 27.31
18:08:00 | 95 | 8.38 | 27.31
18:09:00 | 95 | 8.38 | 27.31
18:10:00 | 95 | 8.37 | 27.43
18:11:00 | 94 | 8.37 | 27.43
18:12:00 | 95 | 8.37 | 27.43
18:13:00 | 94 | 8.37 | 27.43
18:14:00 | 94 | 8.37 | 27.43
18:15:00 | 94 | 8.37 | 27.43
18:16:00 | 94 | 8.37 | 27.43
18:17:00 | 94 | 8.37 | 27.43
18:18:00 | 94 | 8.37 | 27.43
18:19:00 | 94 | 8.37 | 27.43
18:20:00 | 94 | 8.37 | 27.43
18:21:00 | 95 | 8.37 | 27.43
18:22:00 | 94 | 8.37 | 27.43
18:23:00 | 95 | 8.37 | 27.43
18:24:00 | 94 | 8.37 | 27.43
18:25:00 | 95 | 8.37 | 27.43
18:26:00 | 94 | 8.37 | 27.43
18:27:00 | 94 | 8.37 | 27.43
18:28:00 | 95 | 8.37 | 27.43
18:29:00 | 95 | 8.36 | 27.55
18:30:00 | 95 | 8.36 | 27.55
18:31:00 | 95 | 8.36 | 27.55
18:32:00 | 94 | 8.36 | 27.55
18:33:00 | 94 | 8.35 | 27.67
18:34:00 | 95 | 8.35 | 27.67
18:35:00 | 94 | 8.35 | 27.67
18:36:00 | 94 | 8.36 | 27.55
18:37:00 | 94 | 8.36 | 27.55
18:38:00 | 94 | 8.36 | 27.55
18:39:00 | 95 | 8.36 | 27.55
18:40:00 | 95 | 8.36 | 27.55
18:41:00 | 94 | 8.36 | 27.55
18:42:00 | 94 | 8.36 | 27.55
18:43:00 | 95 | 8.36 | 27.55
18:44:00 | 95 | 8.36 | 27.55
18:45:00 | 94 | 8.36 | 27.55
18:46:00 | 95 | 8.36 | 27.55
18:47:00 | 94 | 8.36 | 27.55
18:48:00 | 94 | 8.35 | 27.67
18:49:00 | 95 | 8.35 | 27.67
18:50:00 | 94 | 8.35 | 27.67
18:51:00 | 94 | 8.35 | 27.67
18:52:00 | 94 | 8.35 | 27.67
18:53:00 | 94 | 8.35 | 27.67
18:54:00 | 95 | 8.35 | 27.67
18:55:00 | 94 | 8.35 | 27.67
18:56:00 | 94 | 8.35 | 27.67
18:57:00 | 95 | 8.35 | 27.67
18:58:00 | 94 | 8.35 | 27.67
18:59:00 | 94 | 8.35 | 27.67
19:00:00 | 94 | 8.35 | 27.67
19:01:00 | 94 | 8.35 | 27.67
19:02:00 | 94 | 8.35 | 27.67
19:03:00 | 95 | 8.35 | 27.67
19:04:00 | 94 | 8.35 | 27.67
19:05:00 | 94 | 8.35 | 27.67
19:06:00 | 95 | 8.35 | 27.67
19:07:00 | 95 | 8.35 | 27.67
19:08:00 | 94 | 8.35 | 27.67
19:09:00 | 95 | 8.35 | 27.67
19:10:00 | 94 | 8.34 | 27.79
19:11:00 | 94 | 8.34 | 27.79
19:12:00 | 95 | 8.34 | 27.79
19:13:00 | 94 | 8.34 | 27.79
19:14:00 | 95 | 8.34 | 27.79
19:15:00 | 94 | 8.34 | 27.79
19:16:00 | 95 | 8.34 | 27.79
19:17:00 | 95 | 8.34 | 27.79
19:18:00 | 94 | 8.34 | 27.79
19:19:00 | 94 | 8.34 | 27.79
19:20:00 | 95 | 8.34 | 27.79
19:21:00 | 95 | 8.34 | 27.79
19:22:00 | 95 | 8.34 | 27.79
19:23:00 | 95 | 8.34 | 27.79
19:24:00 | 95 | 8.34 | 27.79
19:25:00 | 94 | 8.34 | 27.79
19:26:00 | 94 | 8.34 | 27.79
19:27:00 | 94 | 8.34 | 27.79
19:28:00 | 94 | 8.34 | 27.79
19:29:00 | 94 | 8.34 | 27.79
19:30:00 | 94 | 8.34 | 27.79
19:31:00 | 94 | 8.34 | 27.91
19:32:00 | 95 | 8.34 | 27.91
19:33:00 | 94 | 8.34 | 27.91
19:34:00 | 94 | 8.34 | 27.91
19:35:00 | 95 | 8.34 | 27.91
19:36:00 | 94 | 8.34 | 27.91
19:37:00 | 94 | 8.33 | 28.03
19:38:00 | 95 | 8.33 | 28.03
19:39:00 | 95 | 8.33 | 28.03
19:40:00 | 94 | 8.33 | 28.03
19:41:00 | 95 | 8.33 | 28.03
19:42:00 | 94 | 8.33 | 28.03
19:43:00 | 94 | 8.33 | 28.03
19:44:00 | 94 | 8.33 | 28.03
19:45:00 | 95 | 8.33 | 28.03
19:46:00 | 94 | 8.33 | 28.03
19:47:00 | 94 | 8.33 | 28.03
19:48:00 | 94 | 8.33 | 28.03
19:49:00 | 94 | 8.33 | 28.03
19:50:00 | 94 | 8.33 | 28.03
19:51:00 | 94 | 8.33 | 28.03
19:52:00 | 94 | 8.33 | 28.03
19:53:00 | 95 | 8.33 | 28.03
19:54:00 | 94 | 8.34 | 27.91
19:55:00 | 95 | 8.33 | 28.03
19:56:00 | 94 | 8.33 | 28.03
19:57:00 | 94 | 8.33 | 28.03
19:58:00 | 94 | 8.33 | 28.03
19:59:00 | 94 | 8.33 | 28.03
20:00:00 | 95 | 8.33 | 28.03
20:01:00 | 95 | 8.33 | 28.03
20:02:00 | 94 | 8.33 | 28.03
20:03:00 | 94 | 8.33 | 28.03
20:04:00 | 94 | 8.33 | 28.03
20:05:00 | 94 | 8.33 | 28.03
20:06:00 | 95 | 8.33 | 28.03
20:07:00 | 94 | 8.33 | 28.03
20:08:00 | 94 | 8.33 | 28.03
20:09:00 | 94 | 8.33 | 28.03
20:10:00 | 94 | 8.33 | 28.03
20:11:00 | 94 | 8.33 | 28.03
20:12:00 | 94 | 8.33 | 28.03
20:13:00 | 94 | 8.33 | 28.03
20:14:00 | 94 | 8.32 | 28.16
20:15:00 | 95 | 8.32 | 28.16
20:16:00 | 94 | 8.32 | 28.16
20:17:00 | 94 | 8.32 | 28.16
20:18:00 | 94 | 8.32 | 28.16
20:19:00 | 94 | 8.32 | 28.16
20:20:00 | 94 | 8.32 | 28.16
20:21:00 | 94 | 8.32 | 28.16
20:22:00 | 94 | 8.32 | 28.16
20:23:00 | 94 | 8.32 | 28.16
20:24:00 | 94 | 8.32 | 28.16
20:25:00 | 94 | 8.32 | 28.16
20:26:00 | 95 | 8.32 | 28.16
20:27:00 | 94 | 8.32 | 28.16
20:28:00 | 94 | 8.32 | 28.16
20:29:00 | 94 | 8.32 | 28.16
20:30:00 | 94 | 8.32 | 28.16
20:31:00 | 94 | 8.32 | 28.16
20:32:00 | 94 | 8.32 | 28.16
20:33:00 | 94 | 8.32 | 28.16
20:34:00 | 95 | 8.32 | 28.16
20:35:00 | 94 | 8.32 | 28.16
20:36:00 | 94 | 8.32 | 28.28
20:37:00 | 94 | 8.32 | 28.16
20:38:00 | 94 | 8.32 | 28.28
20:39:00 | 94 | 8.32 | 28.28
20:40:00 | 95 | 8.32 | 28.28
20:41:00 | 94 | 8.32 | 28.28
20:42:00 | 94 | 8.32 | 28.28
20:43:00 | 94 | 8.32 | 28.28
20:44:00 | 94 | 8.32 | 28.28
20:45:00 | 95 | 8.32 | 28.28
20:46:00 | 94 | 8.32 | 28.28
20:47:00 | 94 | 8.32 | 28.28
20:48:00 | 94 | 8.32 | 28.28
20:49:00 | 94 | 8.32 | 28.28
20:50:00 | 94 | 8.32 | 28.28
20:51:00 | 94 | 8.32 | 28.28
20:52:00 | 94 | 8.32 | 28.28
20:53:00 | 95 | 8.32 | 28.28
20:54:00 | 95 | 8.32 | 28.28
20:55:00 | 94 | 8.32 | 28.28
20:56:00 | 94 | 8.32 | 28.28
20:57:00 | 94 | 8.32 | 28.28
20:58:00 | 94 | 8.31 | 28.4
20:59:00 | 94 | 8.31 | 28.4
21:00:00 | 95 | 8.31 | 28.4
21:01:00 | 95 | 8.31 | 28.4
21:02:00 | 95 | 8.31 | 28.4
21:03:00 | 94 | 8.31 | 28.4
21:04:00 | 94 | 8.31 | 28.4
21:05:00 | 94 | 8.31 | 28.4
21:06:00 | 94 | 8.31 | 28.4
21:07:00 | 94 | 8.31 | 28.4
21:08:00 | 95 | 8.31 | 28.4
21:09:00 | 94 | 8.31 | 28.4
21:10:00 | 94 | 8.31 | 28.4
21:11:00 | 94 | 8.31 | 28.4
21:12:00 | 94 | 8.31 | 28.4
21:13:00 | 94 | 8.31 | 28.4
21:14:00 | 94 | 8.31 | 28.4
21:15:00 | 94 | 8.31 | 28.4
21:16:00 | 94 | 8.31 | 28.4
21:17:00 | 94 | 8.31 | 28.4
21:18:00 | 95 | 8.31 | 28.4
21:19:00 | 94 | 8.31 | 28.4
21:20:00 | 94 | 8.31 | 28.4
21:21:00 | 94 | 8.31 | 28.4
21:22:00 | 94 | 8.31 | 28.4
21:23:00 | 95 | 8.31 | 28.4
21:24:00 | 94 | 8.31 | 28.4
21:25:00 | 95 | 8.3 | 28.52
21:26:00 | 94 | 8.3 | 28.52
21:27:00 | 94 | 8.3 | 28.52
21:28:00 | 94 | 8.31 | 28.4
21:29:00 | 94 | 8.3 | 28.52
21:30:00 | 94 | 8.3 | 28.52
21:31:00 | 94 | 8.3 | 28.52
21:32:00 | 94 | 8.3 | 28.52
21:33:00 | 95 | 8.3 | 28.52
21:34:00 | 94 | 8.3 | 28.52
21:35:00 | 94 | 8.3 | 28.52
21:36:00 | 94 | 8.3 | 28.52
21:37:00 | 94 | 8.3 | 28.52
21:38:00 | 95 | 8.3 | 28.52
21:39:00 | 94 | 8.3 | 28.52
21:40:00 | 95 | 8.3 | 28.52
21:41:00 | 94 | 8.3 | 28.52
21:42:00 | 95 | 8.3 | 28.52
21:43:00 | 94 | 8.3 | 28.52
21:44:00 | 95 | 8.3 | 28.52
21:45:00 | 94 | 8.3 | 28.52
21:46:00 | 94 | 8.3 | 28.52
21:47:00 | 94 | 8.3 | 28.52
21:48:00 | 95 | 8.3 | 28.52
21:49:00 | 95 | 8.3 | 28.52
21:50:00 | 94 | 8.29 | 28.65
21:51:00 | 94 | 8.29 | 28.65
21:52:00 | 94 | 8.29 | 28.65
21:53:00 | 94 | 8.29 | 28.65
21:54:00 | 95 | 8.29 | 28.65
21:55:00 | 94 | 8.29 | 28.65
21:56:00 | 95 | 8.29 | 28.65
21:57:00 | 94 | 8.29 | 28.65
21:58:00 | 94 | 8.29 | 28.65
21:59:00 | 94 | 8.29 | 28.65
22:00:00 | 94 | 8.29 | 28.65
22:01:00 | 94 | 8.29 | 28.65
22:02:00 | 94 | 8.29 | 28.65
22:03:00 | 94 | 8.29 | 28.65
22:04:00 | 94 | 8.29 | 28.65
22:05:00 | 95 | 8.29 | 28.65
22:06:00 | 94 | 8.29 | 28.65
22:07:00 | 94 | 8.29 | 28.65
22:08:00 | 95 | 8.29 | 28.65
22:09:00 | 95 | 8.29 | 28.65
22:10:00 | 94 | 8.29 | 28.65
22:11:00 | 95 | 8.29 | 28.65
22:12:00 | 95 | 8.29 | 28.65
22:13:00 | 94 | 8.29 | 28.65
22:14:00 | 94 | 8.29 | 28.65
22:15:00 | 94 | 8.29 | 28.65
22:16:00 | 95 | 8.29 | 28.65
22:17:00 | 94 | 8.29 | 28.65
22:18:00 | 94 | 8.29 | 28.65
22:19:00 | 95 | 8.29 | 28.65
22:20:00 | 94 | 8.29 | 28.77
22:21:00 | 94 | 8.29 | 28.77
22:22:00 | 95 | 8.29 | 28.77
22:23:00 | 94 | 8.29 | 28.77
22:24:00 | 94 | 8.29 | 28.77
22:25:00 | 94 | 8.29 | 28.77
22:26:00 | 94 | 8.29 | 28.77
22:27:00 | 94 | 8.29 | 28.77
22:28:00 | 94 | 8.29 | 28.77
22:29:00 | 95 | 8.29 | 28.77
22:30:00 | 95 | 8.29 | 28.77
22:31:00 | 94 | 8.29 | 28.77
22:32:00 | 94 | 8.29 | 28.77
22:33:00 | 94 | 8.29 | 28.77
22:34:00 | 94 | 8.29 | 28.77
22:35:00 | 94 | 8.29 | 28.77
22:36:00 | 94 | 8.29 | 28.77
22:37:00 | 94 | 8.29 | 28.77
22:38:00 | 94 | 8.29 | 28.77
22:39:00 | 94 | 8.29 | 28.77
22:40:00 | 95 | 8.29 | 28.77
22:41:00 | 94 | 8.29 | 28.77
22:42:00 | 94 | 8.29 | 28.77
22:43:00 | 94 | 8.29 | 28.77
22:44:00 | 94 | 8.28 | 28.9
22:45:00 | 94 | 8.28 | 28.9
22:46:00 | 94 | 8.28 | 28.9
22:47:00 | 94 | 8.28 | 28.9
22:48:00 | 94 | 8.28 | 28.9
22:49:00 | 94 | 8.28 | 28.9
22:50:00 | 94 | 8.29 | 28.77
22:51:00 | 94 | 8.28 | 28.9
22:52:00 | 94 | 8.28 | 28.9
22:53:00 | 94 | 8.28 | 28.9
22:54:00 | 95 | 8.28 | 28.9
22:55:00 | 94 | 8.28 | 28.9
22:56:00 | 94 | 8.28 | 28.9
22:57:00 | 95 | 8.28 | 28.9
22:58:00 | 95 | 8.28 | 28.9
22:59:00 | 94 | 8.28 | 28.9
23:00:00 | 94 | 8.28 | 28.9
23:01:00 | 94 | 8.28 | 28.9
23:02:00 | 95 | 8.28 | 28.9
23:03:00 | 94 | 8.28 | 28.9
23:04:00 | 94 | 8.28 | 28.9
23:05:00 | 94 | 8.28 | 28.9
23:06:00 | 94 | 8.28 | 28.9
23:07:00 | 95 | 8.28 | 28.9
23:08:00 | 94 | 8.28 | 28.9
23:09:00 | 94 | 8.28 | 28.9
23:10:00 | 94 | 8.28 | 28.9
23:11:00 | 94 | 8.28 | 28.9
23:12:00 | 95 | 8.28 | 28.9
23:13:00 | 94 | 8.28 | 28.9
23:14:00 | 94 | 8.28 | 28.9
23:15:00 | 94 | 8.28 | 28.9
23:16:00 | 94 | 8.27 | 29.03
23:17:00 | 95 | 8.27 | 29.03
23:18:00 | 94 | 8.27 | 29.03
23:19:00 | 95 | 8.27 | 29.03
23:20:00 | 95 | 8.28 | 28.9
23:21:00 | 94 | 8.27 | 29.03
23:22:00 | 94 | 8.27 | 29.03
23:23:00 | 94 | 8.27 | 29.03
23:24:00 | 94 | 8.27 | 29.03
23:25:00 | 95 | 8.27 | 29.03
23:26:00 | 94 | 8.27 | 29.03
23:27:00 | 94 | 8.27 | 29.03
23:28:00 | 94 | 8.27 | 29.03
23:29:00 | 94 | 8.27 | 29.03
23:30:00 | 95 | 8.27 | 29.03
23:31:00 | 95 | 8.27 | 29.03
23:32:00 | 95 | 8.27 | 29.03
23:33:00 | 94 | 8.27 | 29.03
23:34:00 | 94 | 8.27 | 29.03
23:35:00 | 95 | 8.27 | 29.03
23:36:00 | 94 | 8.27 | 29.03
23:37:00 | 94 | 8.26 | 29.15
23:38:00 | 94 | 8.27 | 29.03
23:39:00 | 94 | 8.27 | 29.03
23:40:00 | 94 | 8.27 | 29.03
23:41:00 | 94 | 8.26 | 29.15
23:42:00 | 94 | 8.27 | 29.03
23:43:00 | 94 | 8.27 | 29.03
23:44:00 | 94 | 8.26 | 29.15
23:45:00 | 94 | 8.27 | 29.03
23:46:00 | 95 | 8.27 | 29.03
23:47:00 | 94 | 8.26 | 29.15
23:48:00 | 94 | 8.26 | 29.15
23:49:00 | 94 | 8.27 | 29.03
23:50:00 | 94 | 8.26 | 29.15
23:51:00 | 94 | 8.26 | 29.15
23:52:00 | 95 | 8.26 | 29.15
23:53:00 | 94 | 8.26 | 29.15
23:54:00 | 94 | 8.27 | 29.03
23:55:00 | 94 | 8.26 | 29.15
23:56:00 | 95 | 8.26 | 29.15
23:57:00 | 94 | 8.26 | 29.15
23:58:00 | 94 | 8.26 | 29.15
23:59:00 | 95 | 8.26 | 29.15
24:00:00 | 94 | 8.26 | 29.15
24:01:00 | 94 | 8.26 | 29.15
24:02:00 | 94 | 8.26 | 29.15
24:03:00 | 95 | 8.26 | 29.15
24:04:00 | 95 | 8.26 | 29.15
24:05:00 | 94 | 8.26 | 29.15
24:06:00 | 94 | 8.26 | 29.15
24:07:00 | 94 | 8.26 | 29.15
24:08:00 | 95 | 8.26 | 29.15
24:09:00 | 94 | 8.26 | 29.15
24:10:00 | 94 | 8.26 | 29.15
24:11:00 | 94 | 8.26 | 29.15
24:12:00 | 94 | 8.25 | 29.28
24:13:00 | 94 | 8.26 | 29.15
24:14:00 | 94 | 8.25 | 29.28
24:15:00 | 94 | 8.26 | 29.15
24:16:00 | 94 | 8.25 | 29.28
24:17:00 | 94 | 8.25 | 29.28
24:18:00 | 95 | 8.25 | 29.28
24:19:00 | 94 | 8.25 | 29.28
24:20:00 | 94 | 8.25 | 29.28
24:21:00 | 94 | 8.25 | 29.28
24:22:00 | 95 | 8.25 | 29.28
24:23:00 | 94 | 8.25 | 29.28
24:24:00 | 95 | 8.25 | 29.28
24:25:00 | 95 | 8.25 | 29.28
24:26:00 | 94 | 8.25 | 29.28
24:27:00 | 94 | 8.25 | 29.28
24:28:00 | 94 | 8.25 | 29.28
24:29:00 | 94 | 8.25 | 29.28
24:30:00 | 94 | 8.25 | 29.28
24:31:00 | 94 | 8.25 | 29.28
24:32:00 | 94 | 8.25 | 29.28
24:33:00 | 94 | 8.25 | 29.28
24:34:00 | 94 | 8.25 | 29.28
24:35:00 | 94 | 8.25 | 29.28
24:36:00 | 94 | 8.25 | 29.28
24:37:00 | 94 | 8.25 | 29.28
24:38:00 | 94 | 8.25 | 29.28
24:39:00 | 95 | 8.25 | 29.28
24:40:00 | 94 | 8.25 | 29.28
24:41:00 | 94 | 8.25 | 29.28
24:42:00 | 94 | 8.25 | 29.28
24:43:00 | 95 | 8.25 | 29.28
24:44:00 | 94 | 8.25 | 29.28
24:45:00 | 94 | 8.25 | 29.41
24:46:00 | 94 | 8.25 | 29.28
24:47:00 | 94 | 8.25 | 29.41
24:48:00 | 94 | 8.25 | 29.41
24:49:00 | 94 | 8.25 | 29.28
24:50:00 | 94 | 8.25 | 29.41
24:51:00 | 94 | 8.25 | 29.41
24:52:00 | 94 | 8.25 | 29.41
24:53:00 | 94 | 8.25 | 29.41
24:54:00 | 94 | 8.25 | 29.41
24:55:00 | 95 | 8.25 | 29.41
24:56:00 | 94 | 8.24 | 29.54
24:57:00 | 94 | 8.25 | 29.41
24:58:00 | 95 | 8.25 | 29.41
24:59:00 | 94 | 8.24 | 29.54
25:00:00 | 94 | 8.25 | 29.41
25:01:00 | 95 | 8.25 | 29.41
25:02:00 | 94 | 8.25 | 29.41
25:03:00 | 94 | 8.25 | 29.41
25:04:00 | 94 | 8.24 | 29.54
25:05:00 | 94 | 8.24 | 29.54
25:06:00 | 94 | 8.24 | 29.54
25:07:00 | 94 | 8.24 | 29.54
25:08:00 | 94 | 8.24 | 29.54
25:09:00 | 95 | 8.25 | 29.41
25:10:00 | 94 | 8.24 | 29.54
25:11:00 | 94 | 8.25 | 29.41
25:12:00 | 94 | 8.24 | 29.54
25:13:00 | 94 | 8.24 | 29.54
25:14:00 | 94 | 8.24 | 29.54
25:15:00 | 94 | 8.24 | 29.54
25:16:00 | 94 | 8.25 | 29.41
25:17:00 | 95 | 8.24 | 29.54
25:18:00 | 94 | 8.24 | 29.54
25:19:00 | 94 | 8.24 | 29.54
25:20:00 | 94 | 8.24 | 29.54
25:21:00 | 94 | 8.24 | 29.54
25:22:00 | 95 | 8.24 | 29.54
25:23:00 | 95 | 8.24 | 29.54
25:24:00 | 94 | 8.24 | 29.54
25:25:00 | 94 | 8.24 | 29.54
25:26:00 | 94 | 8.24 | 29.54
25:27:00 | 94 | 8.24 | 29.54
25:28:00 | 95 | 8.24 | 29.54
25:29:00 | 94 | 8.24 | 29.54
25:30:00 | 94 | 8.24 | 29.54
25:31:00 | 94 | 8.24 | 29.54
25:32:00 | 94 | 8.24 | 29.54
25:33:00 | 94 | 8.24 | 29.54
25:34:00 | 94 | 8.24 | 29.54
25:35:00 | 95 | 8.24 | 29.54
25:36:00 | 95 | 8.24 | 29.54
25:37:00 | 94 | 8.24 | 29.54
25:38:00 | 94 | 8.24 | 29.54
25:39:00 | 95 | 8.24 | 29.54
25:40:00 | 94 | 8.24 | 29.54
25:41:00 | 95 | 8.24 | 29.54
25:42:00 | 94 | 8.24 | 29.54
25:43:00 | 94 | 8.24 | 29.54
25:44:00 | 94 | 8.24 | 29.54
25:45:00 | 94 | 8.24 | 29.54
25:46:00 | 94 | 8.24 | 29.54
25:47:00 | 94 | 8.24 | 29.54
25:48:00 | 94 | 8.23 | 29.67
25:49:00 | 94 | 8.24 | 29.54
25:50:00 | 94 | 8.23 | 29.67
25:51:00 | 94 | 8.23 | 29.67
25:52:00 | 94 | 8.23 | 29.67
25:53:00 | 94 | 8.23 | 29.67
25:54:00 | 94 | 8.23 | 29.67
25:55:00 | 94 | 8.23 | 29.67
25:56:00 | 94 | 8.24 | 29.54
25:57:00 | 94 | 8.23 | 29.67
25:58:00 | 94 | 8.23 | 29.67
25:59:00 | 94 | 8.23 | 29.67
26:00:00 | 94 | 8.23 | 29.67
26:01:00 | 95 | 8.23 | 29.67
26:02:00 | 94 | 8.23 | 29.67
26:03:00 | 94 | 8.23 | 29.67
26:04:00 | 95 | 8.23 | 29.67
26:05:00 | 94 | 8.23 | 29.67
26:06:00 | 94 | 8.23 | 29.67
26:07:00 | 94 | 8.23 | 29.67
26:08:00 | 94 | 8.23 | 29.67
26:09:00 | 94 | 8.23 | 29.67
26:10:00 | 95 | 8.23 | 29.67
26:11:00 | 94 | 8.23 | 29.67
26:12:00 | 94 | 8.23 | 29.67
26:13:00 | 94 | 8.23 | 29.67
26:14:00 | 94 | 8.23 | 29.67
26:15:00 | 94 | 8.23 | 29.67
26:16:00 | 94 | 8.23 | 29.67
26:17:00 | 94 | 8.23 | 29.67
26:18:00 | 94 | 8.23 | 29.67
26:19:00 | 95 | 8.23 | 29.67
26:20:00 | 94 | 8.23 | 29.67
26:21:00 | 95 | 8.23 | 29.67
26:22:00 | 94 | 8.23 | 29.67
26:23:00 | 95 | 8.23 | 29.67
26:24:00 | 94 | 8.23 | 29.67
26:25:00 | 95 | 8.23 | 29.67
26:26:00 | 94 | 8.23 | 29.67
26:27:00 | 94 | 8.23 | 29.67
26:28:00 | 94 | 8.23 | 29.67
26:29:00 | 95 | 8.23 | 29.67
26:30:00 | 94 | 8.23 | 29.8
26:31:00 | 94 | 8.23 | 29.8
26:32:00 | 94 | 8.23 | 29.67
26:33:00 | 94 | 8.23 | 29.8
26:34:00 | 94 | 8.23 | 29.67
26:35:00 | 94 | 8.23 | 29.8
26:36:00 | 94 | 8.23 | 29.8
26:37:00 | 94 | 8.23 | 29.8
26:38:00 | 94 | 8.23 | 29.8
26:39:00 | 94 | 8.23 | 29.67
26:40:00 | 94 | 8.23 | 29.67
26:41:00 | 94 | 8.23 | 29.67
26:42:00 | 94 | 8.23 | 29.8
26:43:00 | 94 | 8.23 | 29.8
26:44:00 | 94 | 8.23 | 29.8
26:45:00 | 95 | 8.23 | 29.8
26:46:00 | 94 | 8.23 | 29.8
26:47:00 | 94 | 8.23 | 29.8
26:48:00 | 94 | 8.23 | 29.8
26:49:00 | 94 | 8.23 | 29.8
26:50:00 | 94 | 8.23 | 29.8
26:51:00 | 95 | 8.23 | 29.8
26:52:00 | 94 | 8.22 | 29.93
26:53:00 | 94 | 8.22 | 29.93
26:54:00 | 94 | 8.22 | 29.93
26:55:00 | 94 | 8.22 | 29.93
26:56:00 | 94 | 8.22 | 29.93
26:57:00 | 94 | 8.22 | 29.93
26:58:00 | 94 | 8.22 | 29.93
26:59:00 | 94 | 8.22 | 29.93
27:00:00 | 94 | 8.23 | 29.8
27:01:00 | 94 | 8.22 | 29.93
27:02:00 | 94 | 8.22 | 29.93
27:03:00 | 94 | 8.22 | 29.93
27:04:00 | 94 | 8.22 | 29.93
27:05:00 | 94 | 8.22 | 29.93
27:06:00 | 94 | 8.22 | 29.93
27:07:00 | 94 | 8.22 | 29.93
27:08:00 | 94 | 8.22 | 29.93
27:09:00 | 94 | 8.22 | 29.93
27:10:00 | 94 | 8.22 | 29.93
27:11:00 | 94 | 8.22 | 29.93
27:12:00 | 94 | 8.22 | 29.93
27:13:00 | 95 | 8.22 | 29.93
27:14:00 | 95 | 8.22 | 29.93
27:15:00 | 94 | 8.22 | 29.93
27:16:00 | 94 | 8.22 | 29.93
27:17:00 | 94 | 8.22 | 29.93
27:18:00 | 94 | 8.22 | 29.93
27:19:00 | 94 | 8.22 | 29.93
27:20:00 | 94 | 8.22 | 29.93
27:21:00 | 94 | 8.22 | 29.93
27:22:00 | 94 | 8.22 | 29.93
27:23:00 | 94 | 8.22 | 29.93
27:24:00 | 94 | 8.22 | 29.93
27:25:00 | 94 | 8.22 | 29.93
27:26:00 | 94 | 8.22 | 29.93
27:27:00 | 94 | 8.22 | 29.93
27:28:00 | 94 | 8.22 | 29.93
27:29:00 | 94 | 8.22 | 29.93
27:30:00 | 94 | 8.21 | 30.06
27:31:00 | 94 | 8.22 | 29.93
27:32:00 | 94 | 8.22 | 29.93
27:33:00 | 94 | 8.22 | 29.93
27:34:00 | 95 | 8.22 | 29.93
27:35:00 | 95 | 8.22 | 29.93
27:36:00 | 94 | 8.22 | 29.93
27:37:00 | 94 | 8.21 | 30.06
27:38:00 | 94 | 8.21 | 30.06
27:39:00 | 94 | 8.21 | 30.06
27:40:00 | 94 | 8.22 | 29.93
27:41:00 | 94 | 8.22 | 29.93
27:42:00 | 94 | 8.21 | 30.06
27:43:00 | 94 | 8.21 | 30.06
27:44:00 | 94 | 8.21 | 30.06
27:45:00 | 95 | 8.21 | 30.06
27:46:00 | 94 | 8.21 | 30.06
27:47:00 | 94 | 8.21 | 30.06
27:48:00 | 94 | 8.21 | 30.06
27:49:00 | 94 | 8.21 | 30.06
27:50:00 | 94 | 8.21 | 30.06
27:51:00 | 94 | 8.21 | 30.06
27:52:00 | 94 | 8.21 | 30.06
27:53:00 | 94 | 8.21 | 30.06
27:54:00 | 95 | 8.21 | 30.06
27:55:00 | 94 | 8.21 | 30.06
27:56:00 | 94 | 8.21 | 30.06
27:57:00 | 94 | 8.21 | 30.06
27:58:00 | 94 | 8.21 | 30.06
27:59:00 | 95 | 8.21 | 30.06
28:00:00 | 94 | 8.21 | 30.06
28:01:00 | 94 | 8.21 | 30.06
28:02:00 | 94 | 8.21 | 30.06
28:03:00 | 94 | 8.21 | 30.06
28:04:00 | 94 | 8.21 | 30.06
28:05:00 | 95 | 8.21 | 30.06
28:06:00 | 94 | 8.21 | 30.06
28:07:00 | 94 | 8.21 | 30.06
28:08:00 | 94 | 8.21 | 30.06
28:09:00 | 94 | 8.21 | 30.06
28:10:00 | 94 | 8.21 | 30.06
28:11:00 | 94 | 8.21 | 30.06
28:12:00 | 94 | 8.21 | 30.06
28:13:00 | 94 | 8.21 | 30.06
28:14:00 | 94 | 8.21 | 30.06
28:15:00 | 94 | 8.21 | 30.06
28:16:00 | 94 | 8.21 | 30.06
28:17:00 | 94 | 8.21 | 30.06
28:18:00 | 94 | 8.21 | 30.06
28:19:00 | 94 | 8.21 | 30.06
28:20:00 | 94 | 8.21 | 30.06
28:21:00 | 94 | 8.21 | 30.06
28:22:00 | 94 | 8.21 | 30.06
28:23:00 | 95 | 8.2 | 30.19
28:24:00 | 95 | 8.21 | 30.06
28:25:00 | 94 | 8.2 | 30.19
28:26:00 | 94 | 8.21 | 30.06
28:27:00 | 94 | 8.2 | 30.19
28:28:00 | 94 | 8.2 | 30.19
28:29:00 | 94 | 8.21 | 30.06
28:30:00 | 94 | 8.21 | 30.06
28:31:00 | 94 | 8.2 | 30.19
28:32:00 | 95 | 8.2 | 30.19
28:33:00 | 94 | 8.2 | 30.33
28:34:00 | 94 | 8.2 | 30.33
28:35:00 | 94 | 8.2 | 30.19
28:36:00 | 94 | 8.2 | 30.33
28:37:00 | 95 | 8.2 | 30.19
28:38:00 | 94 | 8.2 | 30.33
28:39:00 | 94 | 8.2 | 30.19
28:40:00 | 94 | 8.2 | 30.19
28:41:00 | 94 | 8.2 | 30.33
28:42:00 | 94 | 8.2 | 30.19
28:43:00 | 94 | 8.2 | 30.19
28:44:00 | 94 | 8.2 | 30.19
28:45:00 | 94 | 8.2 | 30.19
28:46:00 | 94 | 8.2 | 30.19
28:47:00 | 94 | 8.2 | 30.19
28:48:00 | 94 | 8.2 | 30.19
28:49:00 | 94 | 8.2 | 30.19
28:50:00 | 94 | 8.2 | 30.19
28:51:00 | 94 | 8.2 | 30.19
28:52:00 | 94 | 8.2 | 30.19
28:53:00 | 94 | 8.2 | 30.19
28:54:00 | 94 | 8.2 | 30.19
28:55:00 | 94 | 8.2 | 30.19
28:56:00 | 94 | 8.2 | 30.19
28:57:00 | 94 | 8.2 | 30.19
28:58:00 | 94 | 8.2 | 30.19
28:59:00 | 94 | 8.2 | 30.19
29:00:00 | 94 | 8.2 | 30.19
29:01:00 | 95 | 8.2 | 30.19
29:02:00 | 94 | 8.2 | 30.19
29:03:00 | 94 | 8.2 | 30.19
29:04:00 | 94 | 8.2 | 30.19
29:05:00 | 95 | 8.2 | 30.19
29:06:00 | 94 | 8.2 | 30.19
29:07:00 | 94 | 8.2 | 30.33
29:08:00 | 94 | 8.2 | 30.33
29:09:00 | 94 | 8.2 | 30.19
29:10:00 | 94 | 8.2 | 30.19
29:11:00 | 94 | 8.2 | 30.19
29:12:00 | 95 | 8.2 | 30.33
29:13:00 | 94 | 8.2 | 30.33
29:14:00 | 95 | 8.2 | 30.33
29:15:00 | 95 | 8.2 | 30.19
29:16:00 | 94 | 8.2 | 30.33
29:17:00 | 94 | 8.2 | 30.33
29:18:00 | 94 | 8.2 | 30.33
29:19:00 | 94 | 8.2 | 30.33
29:20:00 | 94 | 8.2 | 30.33
29:21:00 | 95 | 8.2 | 30.33
29:22:00 | 95 | 8.2 | 30.33
29:23:00 | 94 | 8.2 | 30.33
29:24:00 | 94 | 8.2 | 30.33
29:25:00 | 94 | 8.2 | 30.33
29:26:00 | 94 | 8.2 | 30.33
29:27:00 | 95 | 8.2 | 30.33
29:28:00 | 94 | 8.2 | 30.33
29:29:00 | 94 | 8.2 | 30.33
29:30:00 | 95 | 8.2 | 30.33
29:31:00 | 94 | 8.2 | 30.33
29:32:00 | 94 | 8.2 | 30.33
29:33:00 | 94 | 8.2 | 30.33
29:34:00 | 94 | 8.2 | 30.33
29:35:00 | 94 | 8.2 | 30.33
29:36:00 | 94 | 8.2 | 30.33
29:37:00 | 94 | 8.2 | 30.33
29:38:00 | 94 | 8.2 | 30.33
29:39:00 | 94 | 8.2 | 30.33
29:40:00 | 94 | 8.2 | 30.33
29:41:00 | 94 | 8.2 | 30.33
29:42:00 | 94 | 8.19 | 30.46
29:43:00 | 94 | 8.2 | 30.33
29:44:00 | 94 | 8.2 | 30.33
29:45:00 | 94 | 8.2 | 30.33
29:46:00 | 94 | 8.2 | 30.33
29:47:00 | 94 | 8.2 | 30.33
29:48:00 | 94 | 8.2 | 30.33
29:49:00 | 94 | 8.2 | 30.33
29:50:00 | 94 | 8.2 | 30.33
29:51:00 | 95 | 8.2 | 30.33
29:52:00 | 94 | 8.2 | 30.33
29:53:00 | 94 | 8.2 | 30.33
29:54:00 | 94 | 8.2 | 30.33
29:55:00 | 94 | 8.2 | 30.33
29:56:00 | 94 | 8.19 | 30.46
29:57:00 | 94 | 8.19 | 30.46
29:58:00 | 94 | 8.19 | 30.46
29:59:00 | 94 | 8.19 | 30.46
30:00:00 | 94 | 8.19 | 30.46
30:01:00 | 94 | 8.2 | 30.33
30:02:00 | 94 | 8.19 | 30.46
30:03:00 | 94 | 8.2 | 30.33
30:04:00 | 94 | 8.19 | 30.46
30:05:00 | 94 | 8.19 | 30.46
30:06:00 | 94 | 8.19 | 30.46
30:07:00 | 94 | 8.19 | 30.46
30:08:00 | 94 | 8.2 | 30.33
30:09:00 | 94 | 8.19 | 30.46
30:10:00 | 94 | 8.19 | 30.46
30:11:00 | 94 | 8.19 | 30.46
30:12:00 | 94 | 8.19 | 30.46
30:13:00 | 94 | 8.19 | 30.46
30:14:00 | 94 | 8.19 | 30.46
30:15:00 | 94 | 8.19 | 30.46
30:16:00 | 94 | 8.19 | 30.46
30:17:00 | 94 | 8.19 | 30.46
30:18:00 | 94 | 8.19 | 30.46
30:19:00 | 94 | 8.19 | 30.46
30:20:00 | 94 | 8.19 | 30.46
30:21:00 | 94 | 8.19 | 30.46
30:22:00 | 95 | 8.19 | 30.46
30:23:00 | 95 | 8.19 | 30.46
30:24:00 | 94 | 8.19 | 30.46
30:25:00 | 95 | 8.19 | 30.46
30:26:00 | 94 | 8.19 | 30.46
30:27:00 | 94 | 8.19 | 30.46
30:28:00 | 94 | 8.19 | 30.46
30:29:00 | 95 | 8.19 | 30.46
30:30:00 | 94 | 8.19 | 30.46
30:31:00 | 94 | 8.19 | 30.46
30:32:00 | 94 | 8.19 | 30.46
30:33:00 | 94 | 8.18 | 30.59
30:34:00 | 94 | 8.19 | 30.46
30:35:00 | 94 | 8.18 | 30.59
30:36:00 | 95 | 8.19 | 30.46
30:37:00 | 95 | 8.19 | 30.46
30:38:00 | 94 | 8.18 | 30.59
30:39:00 | 94 | 8.19 | 30.46
30:40:00 | 94 | 8.18 | 30.59
30:41:00 | 94 | 8.18 | 30.59
30:42:00 | 95 | 8.19 | 30.46
30:43:00 | 94 | 8.18 | 30.59
30:44:00 | 94 | 8.18 | 30.59
30:45:00 | 94 | 8.18 | 30.59
30:46:00 | 94 | 8.18 | 30.59
30:47:00 | 94 | 8.18 | 30.59
30:48:00 | 94 | 8.18 | 30.59
30:49:00 | 95 | 8.17 | 30.73
30:50:00 | 94 | 8.17 | 30.73
30:51:00 | 94 | 8.17 | 30.73
30:52:00 | 94 | 8.17 | 30.73
30:53:00 | 94 | 8.17 | 30.73
30:54:00 | 94 | 8.17 | 30.73
30:55:00 | 94 | 8.17 | 30.73
30:56:00 | 94 | 8.17 | 30.73
30:57:00 | 94 | 8.17 | 30.73
30:58:00 | 94 | 8.17 | 30.73
30:59:00 | 94 | 8.17 | 30.73
31:00:00 | 95 | 8.17 | 30.73
31:01:00 | 94 | 8.17 | 30.73
31:02:00 | 95 | 8.17 | 30.73
31:03:00 | 94 | 8.17 | 30.73
31:04:00 | 95 | 8.17 | 30.73
31:05:00 | 94 | 8.17 | 30.73
31:06:00 | 94 | 8.17 | 30.73
31:07:00 | 94 | 8.17 | 30.73
31:08:00 | 94 | 8.17 | 30.73
31:09:00 | 94 | 8.17 | 30.73
31:10:00 | 95 | 8.17 | 30.73
31:11:00 | 95 | 8.17 | 30.73
31:12:00 | 95 | 8.17 | 30.73
31:13:00 | 94 | 8.17 | 30.73
31:14:00 | 94 | 8.17 | 30.73
31:15:00 | 94 | 8.17 | 30.73
31:16:00 | 94 | 8.17 | 30.73
31:17:00 | 94 | 8.17 | 30.73
31:18:00 | 94 | 8.17 | 30.73
31:19:00 | 94 | 8.17 | 30.73
31:20:00 | 94 | 8.17 | 30.73
31:21:00 | 94 | 8.17 | 30.73
31:22:00 | 94 | 8.17 | 30.73
31:23:00 | 94 | 8.17 | 30.73
31:24:00 | 95 | 8.17 | 30.73
31:25:00 | 94 | 8.17 | 30.73
31:26:00 | 95 | 8.17 | 30.73
31:27:00 | 94 | 8.17 | 30.73
31:28:00 | 94 | 8.17 | 30.73
31:29:00 | 94 | 8.16 | 30.86
31:30:00 | 94 | 8.17 | 30.73
31:31:00 | 94 | 8.17 | 30.73
31:32:00 | 95 | 8.17 | 30.73
31:33:00 | 94 | 8.17 | 30.73
31:34:00 | 94 | 8.17 | 30.73
31:35:00 | 94 | 8.17 | 30.73
31:36:00 | 94 | 8.17 | 30.73
31:37:00 | 95 | 8.17 | 30.73
31:38:00 | 94 | 8.17 | 30.73
31:39:00 | 94 | 8.17 | 30.73
31:40:00 | 94 | 8.17 | 30.73
31:41:00 | 94 | 8.17 | 30.73
31:42:00 | 94 | 8.17 | 30.73
31:43:00 | 94 | 8.17 | 30.73
31:44:00 | 94 | 8.17 | 30.73
31:45:00 | 94 | 8.17 | 30.73
31:46:00 | 94 | 8.17 | 30.73
31:47:00 | 94 | 8.17 | 30.73
31:48:00 | 94 | 8.17 | 30.73
31:49:00 | 94 | 8.17 | 30.73
31:50:00 | 94 | 8.17 | 30.73
31:51:00 | 94 | 8.17 | 30.73
31:52:00 | 94 | 8.17 | 30.73
31:53:00 | 94 | 8.17 | 30.73
31:54:00 | 94 | 8.17 | 30.73
31:55:00 | 95 | 8.17 | 30.73
31:56:00 | 94 | 8.17 | 30.73
31:57:00 | 94 | 8.17 | 30.73
31:58:00 | 94 | 8.17 | 30.73
31:59:00 | 95 | 8.17 | 30.73
32:00:00 | 94 | 8.17 | 30.73
32:01:00 | 94 | 8.17 | 30.73
32:02:00 | 94 | 8.17 | 30.73
32:03:00 | 95 | 8.17 | 30.73
32:04:00 | 94 | 8.17 | 30.73
32:05:00 | 94 | 8.17 | 30.73
32:06:00 | 95 | 8.17 | 30.73
32:07:00 | 94 | 8.17 | 30.73
32:08:00 | 94 | 8.17 | 30.73
32:09:00 | 94 | 8.17 | 30.73
32:10:00 | 94 | 8.17 | 30.73
32:11:00 | 94 | 8.16 | 30.86
32:12:00 | 94 | 8.17 | 30.73
32:13:00 | 94 | 8.17 | 30.73
32:14:00 | 94 | 8.17 | 30.73
32:15:00 | 94 | 8.17 | 30.73
32:16:00 | 95 | 8.16 | 30.86
32:17:00 | 94 | 8.17 | 30.73
32:18:00 | 94 | 8.17 | 30.73
32:19:00 | 94 | 8.16 | 30.86
32:20:00 | 94 | 8.16 | 30.86
32:21:00 | 94 | 8.17 | 30.73
32:22:00 | 94 | 8.17 | 30.73
32:23:00 | 95 | 8.17 | 30.73
32:24:00 | 94 | 8.16 | 30.86
32:25:00 | 94 | 8.16 | 30.86
32:26:00 | 95 | 8.16 | 30.86
32:27:00 | 94 | 8.16 | 30.86
32:28:00 | 94 | 8.16 | 30.86
32:29:00 | 94 | 8.16 | 30.86
32:30:00 | 94 | 8.16 | 30.86
32:31:00 | 94 | 8.16 | 30.86
32:32:00 | 94 | 8.16 | 30.86
32:33:00 | 94 | 8.17 | 30.73
32:34:00 | 94 | 8.17 | 30.73
32:35:00 | 94 | 8.17 | 30.73
32:36:00 | 94 | 8.16 | 30.86
32:37:00 | 94 | 8.16 | 30.86
32:38:00 | 94 | 8.16 | 30.86
32:39:00 | 94 | 8.16 | 30.86
32:40:00 | 94 | 8.16 | 30.86
32:41:00 | 94 | 8.16 | 30.86
32:42:00 | 94 | 8.16 | 30.86
32:43:00 | 94 | 8.16 | 30.86
32:44:00 | 94 | 8.16 | 30.86
32:45:00 | 94 | 8.16 | 30.86
32:46:00 | 94 | 8.16 | 30.86
32:47:00 | 95 | 8.16 | 30.86
32:48:00 | 95 | 8.16 | 30.86
32:49:00 | 94 | 8.16 | 30.86
32:50:00 | 94 | 8.16 | 30.86
32:51:00 | 94 | 8.16 | 30.86
32:52:00 | 95 | 8.16 | 30.86
32:53:00 | 95 | 8.16 | 30.86
32:54:00 | 94 | 8.16 | 30.86
32:55:00 | 94 | 8.16 | 30.86
32:56:00 | 94 | 8.16 | 30.86
32:57:00 | 94 | 8.16 | 30.86
32:58:00 | 95 | 8.16 | 30.86
32:59:00 | 94 | 8.16 | 30.86
33:00:00 | 94 | 8.16 | 30.86
33:01:00 | 94 | 8.16 | 30.86
33:02:00 | 95 | 8.16 | 30.86
33:03:00 | 94 | 8.16 | 30.86
33:04:00 | 94 | 8.16 | 30.86
33:05:00 | 94 | 8.16 | 30.86
33:06:00 | 94 | 8.16 | 30.86
33:07:00 | 94 | 8.16 | 30.86
33:08:00 | 94 | 8.16 | 30.86
33:09:00 | 94 | 8.16 | 30.86
33:10:00 | 94 | 8.16 | 30.86
33:11:00 | 94 | 8.16 | 30.86
33:12:00 | 94 | 8.16 | 31
33:13:00 | 94 | 8.16 | 30.86
33:14:00 | 94 | 8.16 | 30.86
33:15:00 | 94 | 8.16 | 30.86
33:16:00 | 94 | 8.16 | 30.86
33:17:00 | 94 | 8.16 | 30.86
33:18:00 | 94 | 8.16 | 30.86
33:19:00 | 94 | 8.16 | 30.86
33:20:00 | 94 | 8.16 | 30.86
33:21:00 | 94 | 8.16 | 31
33:22:00 | 94 | 8.16 | 31
33:23:00 | 94 | 8.16 | 31
33:24:00 | 94 | 8.16 | 31
33:25:00 | 94 | 8.16 | 31
33:26:00 | 94 | 8.16 | 31
33:27:00 | 94 | 8.16 | 31
33:28:00 | 94 | 8.16 | 31
33:29:00 | 94 | 8.16 | 31
33:30:00 | 94 | 8.16 | 31
33:31:00 | 94 | 8.16 | 31
33:32:00 | 95 | 8.16 | 31
33:33:00 | 94 | 8.16 | 31
33:34:00 | 94 | 8.16 | 31
33:35:00 | 94 | 8.16 | 31
33:36:00 | 94 | 8.16 | 31
33:37:00 | 95 | 8.16 | 31
33:38:00 | 94 | 8.16 | 31
33:39:00 | 95 | 8.16 | 31
33:40:00 | 95 | 8.16 | 31
33:41:00 | 94 | 8.16 | 31
33:42:00 | 94 | 8.16 | 31
33:43:00 | 94 | 8.16 | 31
33:44:00 | 94 | 8.16 | 31
33:45:00 | 95 | 8.16 | 31
33:46:00 | 95 | 8.16 | 31
33:47:00 | 94 | 8.16 | 31
33:48:00 | 94 | 8.16 | 31
33:49:00 | 95 | 8.16 | 31
33:50:00 | 94 | 8.16 | 31
33:51:00 | 94 | 8.16 | 31
33:52:00 | 94 | 8.16 | 31
33:53:00 | 95 | 8.16 | 31
33:54:00 | 95 | 8.16 | 31
33:55:00 | 94 | 8.16 | 31
33:56:00 | 95 | 8.16 | 31
33:57:00 | 95 | 8.16 | 31
33:58:00 | 94 | 8.16 | 31
33:59:00 | 94 | 8.16 | 31
34:00:00 | 94 | 8.16 | 31
34:01:00 | 94 | 8.16 | 31
34:02:00 | 94 | 8.16 | 31
34:03:00 | 95 | 8.16 | 31
34:04:00 | 94 | 8.16 | 31
34:05:00 | 95 | 8.16 | 31
34:06:00 | 94 | 8.15 | 31.14
34:07:00 | 95 | 8.16 | 31
34:08:00 | 94 | 8.16 | 31
34:09:00 | 94 | 8.15 | 31.14
34:10:00 | 94 | 8.16 | 31
34:11:00 | 94 | 8.16 | 31
34:12:00 | 94 | 8.16 | 31
34:13:00 | 94 | 8.16 | 31
34:14:00 | 94 | 8.16 | 31
34:15:00 | 94 | 8.16 | 31
34:16:00 | 95 | 8.16 | 31
34:17:00 | 94 | 8.16 | 31
34:18:00 | 94 | 8.16 | 31
34:19:00 | 95 | 8.16 | 31
34:20:00 | 94 | 8.16 | 31
34:21:00 | 94 | 8.15 | 31.14
34:22:00 | 94 | 8.15 | 31.14
34:23:00 | 94 | 8.16 | 31
34:24:00 | 94 | 8.16 | 31
34:25:00 | 94 | 8.15 | 31.14
34:26:00 | 94 | 8.16 | 31
34:27:00 | 94 | 8.16 | 31
34:28:00 | 95 | 8.16 | 31
34:29:00 | 94 | 8.15 | 31.14
34:30:00 | 94 | 8.15 | 31.14
34:31:00 | 95 | 8.15 | 31.14
34:32:00 | 94 | 8.15 | 31.14
34:33:00 | 95 | 8.15 | 31.14
34:34:00 | 94 | 8.15 | 31.14
34:35:00 | 94 | 8.15 | 31.14
34:36:00 | 94 | 8.15 | 31.14
34:37:00 | 94 | 8.15 | 31.14
34:38:00 | 95 | 8.15 | 31.14
34:39:00 | 94 | 8.15 | 31.14
34:40:00 | 94 | 8.15 | 31.14
34:41:00 | 94 | 8.15 | 31.14
34:42:00 | 94 | 8.15 | 31.14
34:43:00 | 94 | 8.15 | 31.14
34:44:00 | 94 | 8.15 | 31.14
34:45:00 | 94 | 8.15 | 31.14
34:46:00 | 95 | 8.15 | 31.14
34:47:00 | 94 | 8.15 | 31.14
34:48:00 | 94 | 8.15 | 31.14
34:49:00 | 94 | 8.15 | 31.14
34:50:00 | 94 | 8.15 | 31.14
34:51:00 | 94 | 8.15 | 31.14
34:52:00 | 95 | 8.15 | 31.14
34:53:00 | 94 | 8.15 | 31.14
34:54:00 | 94 | 8.15 | 31.14
34:55:00 | 94 | 8.15 | 31.14
34:56:00 | 94 | 8.15 | 31.14
34:57:00 | 94 | 8.15 | 31.14
34:58:00 | 94 | 8.15 | 31.14
34:59:00 | 94 | 8.15 | 31.14
35:00:00 | 95 | 8.15 | 31.14
35:01:00 | 94 | 8.15 | 31.14
35:02:00 | 94 | 8.15 | 31.14
35:03:00 | 94 | 8.15 | 31.14
35:04:00 | 94 | 8.15 | 31.14
35:05:00 | 94 | 8.15 | 31.14
35:06:00 | 94 | 8.15 | 31.14
35:07:00 | 94 | 8.15 | 31.14
35:08:00 | 94 | 8.15 | 31.14
35:09:00 | 94 | 8.15 | 31.14
35:10:00 | 94 | 8.15 | 31.14
35:11:00 | 94 | 8.15 | 31.14
35:12:00 | 94 | 8.15 | 31.14
35:13:00 | 95 | 8.15 | 31.14
35:14:00 | 94 | 8.15 | 31.14
35:15:00 | 94 | 8.15 | 31.14
35:16:00 | 94 | 8.15 | 31.14
35:17:00 | 94 | 8.15 | 31.14
35:18:00 | 94 | 8.14 | 31.28
35:19:00 | 94 | 8.15 | 31.14
35:20:00 | 95 | 8.15 | 31.14
35:21:00 | 94 | 8.15 | 31.14
35:22:00 | 94 | 8.15 | 31.14
35:23:00 | 94 | 8.15 | 31.14
35:24:00 | 94 | 8.15 | 31.14
35:25:00 | 95 | 8.14 | 31.28
35:26:00 | 94 | 8.14 | 31.28
35:27:00 | 94 | 8.14 | 31.28
35:28:00 | 95 | 8.15 | 31.14
35:29:00 | 94 | 8.15 | 31.14
35:30:00 | 94 | 8.14 | 31.28
35:31:00 | 94 | 8.14 | 31.28
35:32:00 | 94 | 8.14 | 31.28
35:33:00 | 94 | 8.14 | 31.28
35:34:00 | 94 | 8.15 | 31.14
35:35:00 | 94 | 8.15 | 31.14
35:36:00 | 94 | 8.14 | 31.28
35:37:00 | 94 | 8.14 | 31.28
35:38:00 | 94 | 8.14 | 31.28
35:39:00 | 94 | 8.14 | 31.28
35:40:00 | 94 | 8.14 | 31.28
35:41:00 | 94 | 8.14 | 31.28
35:42:00 | 95 | 8.14 | 31.28
35:43:00 | 94 | 8.14 | 31.28
35:44:00 | 94 | 8.14 | 31.28
35:45:00 | 95 | 8.14 | 31.28
35:46:00 | 94 | 8.14 | 31.28
35:47:00 | 94 | 8.14 | 31.28
35:48:00 | 94 | 8.14 | 31.28
35:49:00 | 94 | 8.14 | 31.28
35:50:00 | 94 | 8.14 | 31.28
35:51:00 | 94 | 8.15 | 31.14
35:52:00 | 94 | 8.14 | 31.28
35:53:00 | 95 | 8.14 | 31.28
35:54:00 | 94 | 8.14 | 31.28
35:55:00 | 94 | 8.14 | 31.28
35:56:00 | 94 | 8.14 | 31.28
35:57:00 | 94 | 8.14 | 31.28
35:58:00 | 94 | 8.14 | 31.28
35:59:00 | 95 | 8.14 | 31.28
36:00:00 | 94 | 8.14 | 31.28
36:01:00 | 94 | 8.14 | 31.28
36:02:00 | 94 | 8.14 | 31.28
36:03:00 | 94 | 8.14 | 31.28
36:04:00 | 94 | 8.14 | 31.28
36:05:00 | 94 | 8.14 | 31.28
36:06:00 | 94 | 8.14 | 31.28
36:07:00 | 95 | 8.14 | 31.28
36:08:00 | 94 | 8.14 | 31.28
36:09:00 | 94 | 8.14 | 31.28
36:10:00 | 94 | 8.14 | 31.28
36:11:00 | 94 | 8.14 | 31.28
36:12:00 | 95 | 8.14 | 31.28
36:13:00 | 94 | 8.14 | 31.28
36:14:00 | 95 | 8.14 | 31.28
36:15:00 | 94 | 8.14 | 31.28
36:16:00 | 94 | 8.14 | 31.28
36:17:00 | 94 | 8.14 | 31.28
36:18:00 | 94 | 8.14 | 31.28
36:19:00 | 94 | 8.14 | 31.28
36:20:00 | 94 | 8.14 | 31.28
36:21:00 | 94 | 8.14 | 31.28
36:22:00 | 94 | 8.14 | 31.28
36:23:00 | 94 | 8.14 | 31.28
36:24:00 | 94 | 8.14 | 31.28
36:25:00 | 94 | 8.14 | 31.28
36:26:00 | 95 | 8.14 | 31.28
36:27:00 | 94 | 8.14 | 31.41
36:28:00 | 94 | 8.14 | 31.41
36:29:00 | 94 | 8.14 | 31.41
36:30:00 | 94 | 8.14 | 31.41
36:31:00 | 94 | 8.14 | 31.28
36:32:00 | 94 | 8.14 | 31.41
36:33:00 | 94 | 8.14 | 31.41
36:34:00 | 94 | 8.14 | 31.41
36:35:00 | 94 | 8.14 | 31.41
36:36:00 | 94 | 8.14 | 31.41
36:37:00 | 94 | 8.14 | 31.41
36:38:00 | 94 | 8.14 | 31.41
36:39:00 | 94 | 8.14 | 31.41
36:40:00 | 94 | 8.14 | 31.41
36:41:00 | 94 | 8.14 | 31.41
36:42:00 | 94 | 8.14 | 31.41
36:43:00 | 94 | 8.14 | 31.41
36:44:00 | 94 | 8.14 | 31.41
36:45:00 | 94 | 8.14 | 31.41
36:46:00 | 94 | 8.14 | 31.41
36:47:00 | 95 | 8.14 | 31.41
36:48:00 | 94 | 8.14 | 31.41
36:49:00 | 94 | 8.14 | 31.41
36:50:00 | 94 | 8.14 | 31.41
36:51:00 | 94 | 8.14 | 31.41
36:52:00 | 94 | 8.14 | 31.41
36:53:00 | 95 | 8.14 | 31.41
36:54:00 | 94 | 8.14 | 31.41
36:55:00 | 95 | 8.14 | 31.41
36:56:00 | 94 | 8.14 | 31.41
36:57:00 | 94 | 8.14 | 31.41
36:58:00 | 94 | 8.14 | 31.41
36:59:00 | 94 | 8.14 | 31.41
37:00:00 | 94 | 8.14 | 31.41
37:01:00 | 94 | 8.14 | 31.41
37:02:00 | 94 | 8.14 | 31.41
37:03:00 | 94 | 8.14 | 31.41
37:04:00 | 94 | 8.14 | 31.41
37:05:00 | 95 | 8.14 | 31.41
37:06:00 | 94 | 8.14 | 31.41
37:07:00 | 94 | 8.14 | 31.41
37:08:00 | 94 | 8.14 | 31.41
37:09:00 | 95 | 8.14 | 31.41
37:10:00 | 94 | 8.14 | 31.41
37:11:00 | 94 | 8.14 | 31.41
37:12:00 | 94 | 8.14 | 31.41
37:13:00 | 95 | 8.14 | 31.41
37:14:00 | 95 | 8.14 | 31.41
37:15:00 | 94 | 8.14 | 31.41
37:16:00 | 94 | 8.14 | 31.41
37:17:00 | 94 | 8.14 | 31.41
37:18:00 | 94 | 8.14 | 31.41
37:19:00 | 94 | 8.14 | 31.41
37:20:00 | 95 | 8.14 | 31.41
37:21:00 | 94 | 8.14 | 31.41
37:22:00 | 95 | 8.14 | 31.41
37:23:00 | 94 | 8.14 | 31.41
37:24:00 | 94 | 8.14 | 31.41
37:25:00 | 94 | 8.14 | 31.41
37:26:00 | 95 | 8.14 | 31.41
37:27:00 | 94 | 8.14 | 31.41
37:28:00 | 94 | 8.14 | 31.41
37:29:00 | 94 | 8.14 | 31.41
37:30:00 | 94 | 8.14 | 31.41
37:31:00 | 95 | 8.14 | 31.41
37:32:00 | 94 | 8.14 | 31.41
37:33:00 | 94 | 8.14 | 31.41
37:34:00 | 95 | 8.14 | 31.41
37:35:00 | 94 | 8.14 | 31.41
37:36:00 | 95 | 8.14 | 31.41
37:37:00 | 94 | 8.14 | 31.41
37:38:00 | 94 | 8.14 | 31.41
37:39:00 | 94 | 8.14 | 31.41
37:40:00 | 95 | 8.13 | 31.55
37:41:00 | 94 | 8.13 | 31.55
37:42:00 | 94 | 8.14 | 31.41
37:43:00 | 94 | 8.13 | 31.55
37:44:00 | 94 | 8.13 | 31.55
37:45:00 | 94 | 8.14 | 31.41
37:46:00 | 94 | 8.13 | 31.55
37:47:00 | 95 | 8.13 | 31.55
37:48:00 | 94 | 8.13 | 31.55
37:49:00 | 94 | 8.13 | 31.55
37:50:00 | 95 | 8.13 | 31.55
37:51:00 | 94 | 8.13 | 31.55
37:52:00 | 95 | 8.13 | 31.55
37:53:00 | 95 | 8.13 | 31.55
37:54:00 | 94 | 8.13 | 31.55
37:55:00 | 94 | 8.13 | 31.55
37:56:00 | 95 | 8.13 | 31.55
37:57:00 | 94 | 8.13 | 31.55
37:58:00 | 94 | 8.13 | 31.55
37:59:00 | 94 | 8.13 | 31.55
38:00:00 | 94 | 8.13 | 31.55
38:01:00 | 94 | 8.13 | 31.55
38:02:00 | 94 | 8.13 | 31.55
38:03:00 | 94 | 8.13 | 31.55
38:04:00 | 94 | 8.13 | 31.55
38:05:00 | 94 | 8.13 | 31.55
38:06:00 | 94 | 8.13 | 31.55
38:07:00 | 95 | 8.13 | 31.55
38:08:00 | 94 | 8.13 | 31.55
38:09:00 | 94 | 8.13 | 31.55
38:10:00 | 94 | 8.13 | 31.55
38:11:00 | 95 | 8.13 | 31.55
38:12:00 | 94 | 8.13 | 31.55
38:13:00 | 94 | 8.13 | 31.55
38:14:00 | 94 | 8.13 | 31.55
38:15:00 | 94 | 8.13 | 31.55
38:16:00 | 95 | 8.13 | 31.55
38:17:00 | 94 | 8.13 | 31.55
38:18:00 | 94 | 8.13 | 31.55
38:19:00 | 94 | 8.13 | 31.55
38:20:00 | 94 | 8.13 | 31.55
38:21:00 | 94 | 8.13 | 31.55
38:22:00 | 94 | 8.13 | 31.55
38:23:00 | 94 | 8.13 | 31.55
38:24:00 | 94 | 8.13 | 31.55
38:25:00 | 94 | 8.13 | 31.55
38:26:00 | 94 | 8.13 | 31.55
38:27:00 | 94 | 8.13 | 31.55
38:28:00 | 94 | 8.13 | 31.55
38:29:00 | 94 | 8.13 | 31.55
38:30:00 | 94 | 8.13 | 31.55
38:31:00 | 94 | 8.13 | 31.55
38:32:00 | 95 | 8.13 | 31.55
38:33:00 | 95 | 8.13 | 31.55
38:34:00 | 94 | 8.13 | 31.55
38:35:00 | 94 | 8.13 | 31.55
38:36:00 | 94 | 8.13 | 31.55
38:37:00 | 94 | 8.13 | 31.55
38:38:00 | 94 | 8.13 | 31.55
38:39:00 | 94 | 8.13 | 31.55
38:40:00 | 95 | 8.13 | 31.55
38:41:00 | 94 | 8.13 | 31.55
38:42:00 | 94 | 8.13 | 31.55
38:43:00 | 95 | 8.13 | 31.55
38:44:00 | 94 | 8.13 | 31.55
38:45:00 | 94 | 8.13 | 31.55
38:46:00 | 94 | 8.13 | 31.55
38:47:00 | 94 | 8.13 | 31.55
38:48:00 | 94 | 8.13 | 31.55
38:49:00 | 94 | 8.13 | 31.55
38:50:00 | 94 | 8.12 | 31.69
38:51:00 | 94 | 8.13 | 31.55
38:52:00 | 95 | 8.12 | 31.69
38:53:00 | 94 | 8.12 | 31.69
38:54:00 | 94 | 8.13 | 31.55
38:55:00 | 94 | 8.13 | 31.55
38:56:00 | 94 | 8.13 | 31.55
38:57:00 | 94 | 8.13 | 31.55
38:58:00 | 94 | 8.12 | 31.69
38:59:00 | 94 | 8.12 | 31.69
39:00:00 | 95 | 8.13 | 31.55
39:01:00 | 94 | 8.13 | 31.55
39:02:00 | 94 | 8.13 | 31.55
39:03:00 | 94 | 8.13 | 31.55
39:04:00 | 94 | 8.12 | 31.69
39:05:00 | 95 | 8.12 | 31.69
39:06:00 | 95 | 8.13 | 31.55
39:07:00 | 94 | 8.13 | 31.55
39:08:00 | 95 | 8.13 | 31.55
39:09:00 | 94 | 8.12 | 31.69
39:10:00 | 94 | 8.13 | 31.55
39:11:00 | 94 | 8.12 | 31.69
39:12:00 | 94 | 8.13 | 31.55
39:13:00 | 94 | 8.12 | 31.69
39:14:00 | 95 | 8.12 | 31.69
39:15:00 | 94 | 8.12 | 31.69
39:16:00 | 94 | 8.12 | 31.69
39:17:00 | 95 | 8.12 | 31.69
39:18:00 | 94 | 8.12 | 31.69
39:19:00 | 95 | 8.13 | 31.55
39:20:00 | 94 | 8.12 | 31.69
39:21:00 | 94 | 8.12 | 31.69
39:22:00 | 94 | 8.12 | 31.69
39:23:00 | 94 | 8.12 | 31.69
39:24:00 | 95 | 8.13 | 31.55
39:25:00 | 94 | 8.12 | 31.69
39:26:00 | 94 | 8.12 | 31.69
39:27:00 | 94 | 8.13 | 31.55
39:28:00 | 95 | 8.12 | 31.69
39:29:00 | 94 | 8.12 | 31.69
39:30:00 | 94 | 8.12 | 31.69
39:31:00 | 94 | 8.12 | 31.69
39:32:00 | 94 | 8.12 | 31.69
39:33:00 | 95 | 8.12 | 31.69
39:34:00 | 94 | 8.12 | 31.69
39:35:00 | 94 | 8.13 | 31.55
39:36:00 | 94 | 8.12 | 31.69
39:37:00 | 94 | 8.12 | 31.69
39:38:00 | 94 | 8.12 | 31.69
39:39:00 | 94 | 8.12 | 31.69
39:40:00 | 94 | 8.12 | 31.69
39:41:00 | 94 | 8.12 | 31.69
39:42:00 | 94 | 8.12 | 31.69
39:43:00 | 94 | 8.12 | 31.69
39:44:00 | 94 | 8.12 | 31.69
39:45:00 | 95 | 8.12 | 31.69
39:46:00 | 94 | 8.12 | 31.69
39:47:00 | 94 | 8.12 | 31.69
39:48:00 | 94 | 8.12 | 31.69
39:49:00 | 94 | 8.12 | 31.69
39:50:00 | 95 | 8.12 | 31.69
39:51:00 | 95 | 8.12 | 31.69
39:52:00 | 94 | 8.12 | 31.69
39:53:00 | 94 | 8.12 | 31.69
39:54:00 | 94 | 8.12 | 31.69
39:55:00 | 95 | 8.12 | 31.69
39:56:00 | 94 | 8.12 | 31.69
39:57:00 | 94 | 8.12 | 31.69
39:58:00 | 94 | 8.12 | 31.69
39:59:00 | 94 | 8.12 | 31.69
40:00:00 | 94 | 8.12 | 31.69
40:01:00 | 94 | 8.12 | 31.69
40:02:00 | 95 | 8.12 | 31.69
40:03:00 | 95 | 8.12 | 31.69
40:04:00 | 94 | 8.12 | 31.69
40:05:00 | 95 | 8.11 | 31.83
40:06:00 | 94 | 8.12 | 31.69
40:07:00 | 94 | 8.12 | 31.69
40:08:00 | 95 | 8.12 | 31.69
40:09:00 | 94 | 8.12 | 31.69
40:10:00 | 95 | 8.12 | 31.69
40:11:00 | 95 | 8.12 | 31.69
40:12:00 | 94 | 8.12 | 31.69
40:13:00 | 94 | 8.12 | 31.69
40:14:00 | 94 | 8.12 | 31.69
40:15:00 | 94 | 8.12 | 31.69
40:16:00 | 95 | 8.12 | 31.69
40:17:00 | 94 | 8.12 | 31.69
40:18:00 | 94 | 8.12 | 31.69
40:19:00 | 94 | 8.11 | 31.83
40:20:00 | 94 | 8.12 | 31.69
40:21:00 | 94 | 8.11 | 31.83
40:22:00 | 94 | 8.11 | 31.83
40:23:00 | 94 | 8.12 | 31.69
40:24:00 | 94 | 8.12 | 31.69
40:25:00 | 95 | 8.12 | 31.69
40:26:00 | 94 | 8.11 | 31.83
40:27:00 | 94 | 8.11 | 31.83
40:28:00 | 94 | 8.11 | 31.83
40:29:00 | 95 | 8.11 | 31.83
40:30:00 | 95 | 8.11 | 31.83
40:31:00 | 94 | 8.11 | 31.83
40:32:00 | 94 | 8.11 | 31.83
40:33:00 | 94 | 8.11 | 31.83
40:34:00 | 94 | 8.11 | 31.83
40:35:00 | 94 | 8.11 | 31.83
40:36:00 | 94 | 8.11 | 31.83
40:37:00 | 94 | 8.11 | 31.83
40:38:00 | 94 | 8.11 | 31.83
40:39:00 | 94 | 8.11 | 31.83
40:40:00 | 94 | 8.11 | 31.83
40:41:00 | 94 | 8.11 | 31.83
40:42:00 | 95 | 8.11 | 31.83
40:43:00 | 95 | 8.11 | 31.83
40:44:00 | 94 | 8.11 | 31.83
40:45:00 | 94 | 8.11 | 31.83
40:46:00 | 94 | 8.11 | 31.83
40:47:00 | 94 | 8.11 | 31.83
40:48:00 | 94 | 8.11 | 31.83
40:49:00 | 94 | 8.11 | 31.83
40:50:00 | 94 | 8.11 | 31.83
40:51:00 | 94 | 8.11 | 31.83
40:52:00 | 95 | 8.11 | 31.83
40:53:00 | 94 | 8.11 | 31.83
40:54:00 | 94 | 8.11 | 31.83
40:55:00 | 94 | 8.11 | 31.83
40:56:00 | 94 | 8.11 | 31.83
40:57:00 | 94 | 8.11 | 31.83
40:58:00 | 94 | 8.11 | 31.83
40:59:00 | 94 | 8.11 | 31.83
41:00:00 | 94 | 8.11 | 31.83
41:01:00 | 95 | 8.11 | 31.83
41:02:00 | 94 | 8.11 | 31.83
41:03:00 | 95 | 8.11 | 31.83
41:04:00 | 94 | 8.11 | 31.83
41:05:00 | 94 | 8.11 | 31.83
41:06:00 | 94 | 8.11 | 31.83
41:07:00 | 94 | 8.11 | 31.83
41:08:00 | 94 | 8.11 | 31.83
41:09:00 | 94 | 8.11 | 31.83
41:10:00 | 95 | 8.11 | 31.83
41:11:00 | 95 | 8.11 | 31.83
41:12:00 | 94 | 8.11 | 31.83
41:13:00 | 94 | 8.11 | 31.83
41:14:00 | 95 | 8.11 | 31.83
41:15:00 | 94 | 8.11 | 31.83
41:16:00 | 94 | 8.11 | 31.83
41:17:00 | 95 | 8.11 | 31.83
41:18:00 | 94 | 8.11 | 31.83
41:19:00 | 94 | 8.11 | 31.83
41:20:00 | 94 | 8.11 | 31.83
41:21:00 | 94 | 8.11 | 31.83
41:22:00 | 94 | 8.11 | 31.83
41:23:00 | 94 | 8.11 | 31.83
41:24:00 | 94 | 8.11 | 31.83
41:25:00 | 95 | 8.11 | 31.83
41:26:00 | 94 | 8.11 | 31.83
41:27:00 | 94 | 8.11 | 31.83
41:28:00 | 94 | 8.11 | 31.83
41:29:00 | 94 | 8.11 | 31.83
41:30:00 | 94 | 8.11 | 31.83
41:31:00 | 94 | 8.11 | 31.98
41:32:00 | 95 | 8.11 | 31.83
41:33:00 | 94 | 8.11 | 31.83
41:34:00 | 95 | 8.11 | 31.83
41:35:00 | 94 | 8.11 | 31.83
41:36:00 | 94 | 8.11 | 31.83
41:37:00 | 94 | 8.11 | 31.83
41:38:00 | 94 | 8.11 | 31.83
41:39:00 | 94 | 8.11 | 31.83
41:40:00 | 94 | 8.11 | 31.83
41:41:00 | 94 | 8.11 | 31.83
41:42:00 | 94 | 8.11 | 31.83
41:43:00 | 94 | 8.11 | 31.83
41:44:00 | 95 | 8.11 | 31.83
41:45:00 | 94 | 8.11 | 31.83
41:46:00 | 94 | 8.11 | 31.83
41:47:00 | 94 | 8.11 | 31.98
41:48:00 | 94 | 8.11 | 31.83
41:49:00 | 94 | 8.11 | 31.83
41:50:00 | 95 | 8.11 | 31.83
41:51:00 | 94 | 8.11 | 31.83
41:52:00 | 94 | 8.11 | 31.98
41:53:00 | 95 | 8.11 | 31.98
41:54:00 | 95 | 8.11 | 31.98
41:55:00 | 94 | 8.11 | 31.98
41:56:00 | 94 | 8.11 | 31.98
41:57:00 | 94 | 8.11 | 31.98
41:58:00 | 94 | 8.11 | 31.98
41:59:00 | 95 | 8.11 | 31.98
42:00:00 | 94 | 8.11 | 31.98
42:01:00 | 94 | 8.11 | 31.98
42:02:00 | 94 | 8.11 | 31.98
42:03:00 | 95 | 8.11 | 31.98
42:04:00 | 94 | 8.11 | 31.98
42:05:00 | 95 | 8.11 | 31.98
42:06:00 | 94 | 8.11 | 31.98
42:07:00 | 94 | 8.11 | 31.98
42:08:00 | 94 | 8.11 | 31.98
42:09:00 | 95 | 8.11 | 31.98
42:10:00 | 94 | 8.11 | 31.98
42:11:00 | 94 | 8.11 | 31.98
42:12:00 | 94 | 8.11 | 31.98
42:13:00 | 94 | 8.11 | 31.98
42:14:00 | 94 | 8.11 | 31.98
42:15:00 | 95 | 8.11 | 31.98
42:16:00 | 95 | 8.11 | 31.98
42:17:00 | 94 | 8.11 | 31.98
42:18:00 | 94 | 8.11 | 31.98
42:19:00 | 94 | 8.11 | 31.98
42:20:00 | 95 | 8.11 | 31.98
42:21:00 | 95 | 8.11 | 31.98
42:22:00 | 95 | 8.11 | 31.98
42:23:00 | 94 | 8.11 | 31.98
42:24:00 | 94 | 8.11 | 31.98
42:25:00 | 95 | 8.11 | 31.98
42:26:00 | 94 | 8.11 | 31.98
42:27:00 | 94 | 8.11 | 31.98
42:28:00 | 95 | 8.11 | 31.98
42:29:00 | 94 | 8.11 | 31.98
42:30:00 | 94 | 8.11 | 31.98
42:31:00 | 95 | 8.11 | 31.98
42:32:00 | 94 | 8.11 | 31.98
42:33:00 | 94 | 8.11 | 31.98
42:34:00 | 94 | 8.11 | 31.98
42:35:00 | 94 | 8.11 | 31.98
42:36:00 | 94 | 8.11 | 31.98
42:37:00 | 94 | 8.11 | 31.98
42:38:00 | 95 | 8.11 | 31.98
42:39:00 | 94 | 8.11 | 31.98
42:40:00 | 94 | 8.11 | 31.98
42:41:00 | 94 | 8.11 | 31.98
42:42:00 | 94 | 8.11 | 31.98
42:43:00 | 95 | 8.11 | 31.98
42:44:00 | 94 | 8.11 | 31.98
42:45:00 | 94 | 8.11 | 31.98
42:46:00 | 94 | 8.11 | 31.98
42:47:00 | 94 | 8.11 | 31.98
42:48:00 | 94 | 8.11 | 31.98
42:49:00 | 95 | 8.11 | 31.98
42:50:00 | 94 | 8.11 | 31.98
42:51:00 | 94 | 8.11 | 31.98
42:52:00 | 94 | 8.11 | 31.98
42:53:00 | 94 | 8.11 | 31.98
42:54:00 | 95 | 8.11 | 31.98
42:55:00 | 94 | 8.11 | 31.98
42:56:00 | 94 | 8.11 | 31.98
42:57:00 | 94 | 8.11 | 31.98
42:58:00 | 94 | 8.11 | 31.98
42:59:00 | 95 | 8.11 | 31.98
43:00:00 | 94 | 8.11 | 31.98
43:01:00 | 95 | 8.11 | 31.98
43:02:00 | 94 | 8.11 | 31.98
43:03:00 | 94 | 8.11 | 31.98
43:04:00 | 94 | 8.11 | 31.98
43:05:00 | 94 | 8.11 | 31.98
43:06:00 | 94 | 8.11 | 31.98
43:07:00 | 95 | 8.11 | 31.98
43:08:00 | 94 | 8.11 | 31.98
43:09:00 | 94 | 8.11 | 31.98
43:10:00 | 94 | 8.11 | 31.98
43:11:00 | 94 | 8.11 | 31.98
43:12:00 | 94 | 8.11 | 31.98
43:13:00 | 94 | 8.11 | 31.98
43:14:00 | 94 | 8.11 | 31.98
43:15:00 | 95 | 8.11 | 31.98
43:16:00 | 94 | 8.11 | 31.98
43:17:00 | 94 | 8.11 | 31.98
43:18:00 | 94 | 8.11 | 31.98
43:19:00 | 95 | 8.11 | 31.98
43:20:00 | 94 | 8.11 | 31.98
43:21:00 | 94 | 8.11 | 31.98
43:22:00 | 94 | 8.11 | 31.98
43:23:00 | 94 | 8.11 | 31.98
43:24:00 | 94 | 8.11 | 31.98
43:25:00 | 95 | 8.11 | 31.98
43:26:00 | 94 | 8.11 | 31.98
43:27:00 | 94 | 8.11 | 31.98
43:28:00 | 94 | 8.1 | 32.12
43:29:00 | 94 | 8.11 | 31.98
43:30:00 | 94 | 8.11 | 31.98
43:31:00 | 94 | 8.11 | 31.98
43:32:00 | 94 | 8.1 | 32.12
43:33:00 | 94 | 8.11 | 31.98
43:34:00 | 94 | 8.11 | 31.98
43:35:00 | 94 | 8.1 | 32.12
43:36:00 | 94 | 8.1 | 32.12
43:37:00 | 94 | 8.11 | 31.98
43:38:00 | 94 | 8.1 | 32.12
43:39:00 | 94 | 8.11 | 31.98
43:40:00 | 95 | 8.11 | 31.98
43:41:00 | 94 | 8.1 | 32.12
43:42:00 | 94 | 8.11 | 31.98
43:43:00 | 94 | 8.1 | 32.12
43:44:00 | 94 | 8.1 | 32.12
43:45:00 | 94 | 8.11 | 31.98
43:46:00 | 94 | 8.1 | 32.12
43:47:00 | 94 | 8.1 | 32.12
43:48:00 | 95 | 8.1 | 32.12
43:49:00 | 95 | 8.1 | 32.12
43:50:00 | 94 | 8.1 | 32.12
43:51:00 | 94 | 8.1 | 32.12
43:52:00 | 94 | 8.1 | 32.12
43:53:00 | 94 | 8.1 | 32.12
43:54:00 | 94 | 8.1 | 32.12
43:55:00 | 95 | 8.1 | 32.12
43:56:00 | 94 | 8.1 | 32.12
43:57:00 | 94 | 8.1 | 32.12
43:58:00 | 94 | 8.1 | 32.12
43:59:00 | 94 | 8.1 | 32.12
44:00:00 | 95 | 8.1 | 32.12
44:01:00 | 94 | 8.1 | 32.12
44:02:00 | 94 | 8.1 | 32.12
44:03:00 | 94 | 8.1 | 32.12
44:04:00 | 94 | 8.1 | 32.12
44:05:00 | 94 | 8.1 | 32.12
44:06:00 | 95 | 8.1 | 32.12
44:07:00 | 94 | 8.1 | 32.12
44:08:00 | 95 | 8.1 | 32.12
44:09:00 | 95 | 8.1 | 32.12
44:10:00 | 94 | 8.1 | 32.12
44:11:00 | 94 | 8.1 | 32.12
44:12:00 | 95 | 8.1 | 32.12
44:13:00 | 94 | 8.1 | 32.12
44:14:00 | 95 | 8.1 | 32.12
44:15:00 | 95 | 8.1 | 32.12
44:16:00 | 95 | 8.1 | 32.12
44:17:00 | 95 | 8.1 | 32.12
44:18:00 | 94 | 8.1 | 32.12
44:19:00 | 95 | 8.1 | 32.12
44:20:00 | 94 | 8.1 | 32.12
44:21:00 | 94 | 8.1 | 32.12
44:22:00 | 94 | 8.1 | 32.12
44:23:00 | 94 | 8.1 | 32.12
44:24:00 | 94 | 8.1 | 32.12
44:25:00 | 94 | 8.1 | 32.12
44:26:00 | 94 | 8.1 | 32.12
44:27:00 | 94 | 8.1 | 32.12
44:28:00 | 95 | 8.1 | 32.12
44:29:00 | 94 | 8.1 | 32.12
44:30:00 | 95 | 8.1 | 32.12
44:31:00 | 94 | 8.1 | 32.12
44:32:00 | 94 | 8.1 | 32.12
44:33:00 | 94 | 8.1 | 32.12
44:34:00 | 95 | 8.1 | 32.12
44:35:00 | 94 | 8.1 | 32.12
44:36:00 | 94 | 8.1 | 32.12
44:37:00 | 94 | 8.1 | 32.12
44:38:00 | 94 | 8.1 | 32.12
44:39:00 | 94 | 8.1 | 32.12
44:40:00 | 94 | 8.1 | 32.12
44:41:00 | 94 | 8.1 | 32.12
44:42:00 | 94 | 8.1 | 32.12
44:43:00 | 94 | 8.1 | 32.12
44:44:00 | 94 | 8.1 | 32.12
44:45:00 | 94 | 8.1 | 32.12
44:46:00 | 94 | 8.1 | 32.12
44:47:00 | 94 | 8.1 | 32.12
44:48:00 | 94 | 8.1 | 32.12
44:49:00 | 94 | 8.1 | 32.12
44:50:00 | 94 | 8.1 | 32.12
44:51:00 | 95 | 8.1 | 32.12
44:52:00 | 94 | 8.1 | 32.12
44:53:00 | 94 | 8.1 | 32.12
44:54:00 | 94 | 8.1 | 32.12
44:55:00 | 94 | 8.1 | 32.12
44:56:00 | 95 | 8.1 | 32.12
44:57:00 | 94 | 8.1 | 32.12
44:58:00 | 95 | 8.1 | 32.12
44:59:00 | 95 | 8.1 | 32.12
45:00:00 | 94 | 8.1 | 32.12
45:01:00 | 94 | 8.1 | 32.12
45:02:00 | 95 | 8.1 | 32.12
45:03:00 | 94 | 8.1 | 32.12
45:04:00 | 94 | 8.1 | 32.12
45:05:00 | 94 | 8.1 | 32.12
45:06:00 | 95 | 8.1 | 32.12
45:07:00 | 94 | 8.1 | 32.12
45:08:00 | 94 | 8.1 | 32.12
45:09:00 | 95 | 8.1 | 32.12
45:10:00 | 94 | 8.1 | 32.12
45:11:00 | 94 | 8.1 | 32.12
45:12:00 | 94 | 8.1 | 32.12
45:13:00 | 94 | 8.1 | 32.12
45:14:00 | 94 | 8.1 | 32.12
45:15:00 | 94 | 8.09 | 32.26
45:16:00 | 94 | 8.1 | 32.12
45:17:00 | 94 | 8.1 | 32.12
45:18:00 | 94 | 8.1 | 32.12
45:19:00 | 94 | 8.1 | 32.12
45:20:00 | 94 | 8.1 | 32.12
45:21:00 | 94 | 8.1 | 32.12
45:22:00 | 94 | 8.1 | 32.12
45:23:00 | 94 | 8.09 | 32.26
45:24:00 | 94 | 8.1 | 32.12
45:25:00 | 94 | 8.1 | 32.12
45:26:00 | 94 | 8.09 | 32.26
45:27:00 | 94 | 8.1 | 32.12
45:28:00 | 94 | 8.09 | 32.26
45:29:00 | 94 | 8.09 | 32.26
45:30:00 | 95 | 8.09 | 32.26
45:31:00 | 94 | 8.09 | 32.26
45:32:00 | 94 | 8.09 | 32.26
45:33:00 | 94 | 8.1 | 32.12
45:34:00 | 94 | 8.09 | 32.26
45:35:00 | 95 | 8.09 | 32.26
45:36:00 | 94 | 8.09 | 32.26
45:37:00 | 95 | 8.09 | 32.26
45:38:00 | 94 | 8.09 | 32.26
45:39:00 | 94 | 8.09 | 32.26
45:40:00 | 94 | 8.1 | 32.12
45:41:00 | 94 | 8.09 | 32.26
45:42:00 | 95 | 8.09 | 32.26
45:43:00 | 94 | 8.09 | 32.26
45:44:00 | 94 | 8.1 | 32.12
45:45:00 | 94 | 8.09 | 32.26
45:46:00 | 94 | 8.09 | 32.26
45:47:00 | 94 | 8.09 | 32.26
45:48:00 | 94 | 8.09 | 32.26
45:49:00 | 94 | 8.09 | 32.26
45:50:00 | 94 | 8.09 | 32.26
45:51:00 | 95 | 8.09 | 32.26
45:52:00 | 94 | 8.09 | 32.26
45:53:00 | 94 | 8.09 | 32.26
45:54:00 | 94 | 8.09 | 32.26
45:55:00 | 95 | 8.09 | 32.26
45:56:00 | 94 | 8.09 | 32.26
45:57:00 | 94 | 8.09 | 32.26
45:58:00 | 94 | 8.09 | 32.26
45:59:00 | 94 | 8.09 | 32.26
46:00:00 | 94 | 8.09 | 32.26
46:01:00 | 94 | 8.09 | 32.26
46:02:00 | 94 | 8.09 | 32.26
46:03:00 | 94 | 8.09 | 32.26
46:04:00 | 94 | 8.09 | 32.26
46:05:00 | 94 | 8.09 | 32.26
46:06:00 | 94 | 8.09 | 32.26
46:07:00 | 94 | 8.09 | 32.26
46:08:00 | 94 | 8.09 | 32.26
46:09:00 | 94 | 8.09 | 32.26
46:10:00 | 94 | 8.09 | 32.26
46:11:00 | 94 | 8.09 | 32.26
46:12:00 | 94 | 8.09 | 32.26
46:13:00 | 94 | 8.09 | 32.26
46:14:00 | 95 | 8.09 | 32.26
46:15:00 | 94 | 8.09 | 32.26
46:16:00 | 94 | 8.09 | 32.26
46:17:00 | 94 | 8.09 | 32.26
46:18:00 | 94 | 8.09 | 32.26
46:19:00 | 94 | 8.09 | 32.26
46:20:00 | 94 | 8.09 | 32.26
46:21:00 | 94 | 8.09 | 32.26
46:22:00 | 94 | 8.09 | 32.26
46:23:00 | 94 | 8.09 | 32.26
46:24:00 | 95 | 8.09 | 32.26
46:25:00 | 95 | 8.09 | 32.26
46:26:00 | 94 | 8.09 | 32.26
46:27:00 | 94 | 8.09 | 32.26
46:28:00 | 95 | 8.09 | 32.26
46:29:00 | 94 | 8.09 | 32.26
46:30:00 | 94 | 8.09 | 32.26
46:31:00 | 94 | 8.09 | 32.26
46:32:00 | 94 | 8.09 | 32.26
46:33:00 | 94 | 8.09 | 32.26
46:34:00 | 94 | 8.09 | 32.26
46:35:00 | 94 | 8.09 | 32.26
46:36:00 | 95 | 8.09 | 32.26
46:37:00 | 94 | 8.09 | 32.26
46:38:00 | 94 | 8.09 | 32.26
46:39:00 | 94 | 8.09 | 32.26
46:40:00 | 94 | 8.09 | 32.26
46:41:00 | 94 | 8.09 | 32.26
46:42:00 | 94 | 8.09 | 32.26
46:43:00 | 94 | 8.09 | 32.26
46:44:00 | 94 | 8.09 | 32.26
46:45:00 | 95 | 8.09 | 32.26
46:46:00 | 94 | 8.09 | 32.26
46:47:00 | 95 | 8.09 | 32.26
46:48:00 | 94 | 8.09 | 32.26
46:49:00 | 94 | 8.09 | 32.26
46:50:00 | 94 | 8.09 | 32.26
46:51:00 | 94 | 8.09 | 32.26
46:52:00 | 94 | 8.09 | 32.26
46:53:00 | 95 | 8.09 | 32.26
46:54:00 | 94 | 8.09 | 32.26
46:55:00 | 94 | 8.09 | 32.26
46:56:00 | 94 | 8.09 | 32.26
46:57:00 | 95 | 8.09 | 32.26
46:58:00 | 94 | 8.09 | 32.26
46:59:00 | 94 | 8.09 | 32.26
47:00:00 | 94 | 8.09 | 32.26
47:01:00 | 95 | 8.09 | 32.26
47:02:00 | 95 | 8.09 | 32.26
47:03:00 | 95 | 8.09 | 32.26
47:04:00 | 94 | 8.09 | 32.26
47:05:00 | 94 | 8.09 | 32.26
47:06:00 | 95 | 8.09 | 32.26
47:07:00 | 94 | 8.09 | 32.26
47:08:00 | 94 | 8.09 | 32.26
47:09:00 | 94 | 8.09 | 32.26
47:10:00 | 94 | 8.09 | 32.26
47:11:00 | 94 | 8.09 | 32.26
47:12:00 | 95 | 8.09 | 32.26
47:13:00 | 94 | 8.09 | 32.26
47:14:00 | 94 | 8.09 | 32.26
47:15:00 | 94 | 8.09 | 32.26
47:16:00 | 94 | 8.09 | 32.26
47:17:00 | 94 | 8.09 | 32.26
47:18:00 | 94 | 8.09 | 32.26
47:19:00 | 94 | 8.09 | 32.26
47:20:00 | 95 | 8.09 | 32.26
47:21:00 | 94 | 8.09 | 32.26
47:22:00 | 94 | 8.08 | 32.4
47:23:00 | 95 | 8.09 | 32.26
47:24:00 | 94 | 8.08 | 32.4
47:25:00 | 94 | 8.09 | 32.26
47:26:00 | 94 | 8.09 | 32.26
47:27:00 | 94 | 8.09 | 32.26
47:28:00 | 94 | 8.09 | 32.26
47:29:00 | 94 | 8.09 | 32.26
47:30:00 | 94 | 8.09 | 32.26
47:31:00 | 94 | 8.09 | 32.26
47:32:00 | 94 | 8.09 | 32.26
47:33:00 | 94 | 8.09 | 32.26
47:34:00 | 95 | 8.09 | 32.26
47:35:00 | 94 | 8.09 | 32.26
47:36:00 | 94 | 8.09 | 32.26
47:37:00 | 94 | 8.08 | 32.4
47:38:00 | 94 | 8.09 | 32.26
47:39:00 | 94 | 8.09 | 32.26
47:40:00 | 94 | 8.08 | 32.4
47:41:00 | 94 | 8.08 | 32.4
47:42:00 | 94 | 8.08 | 32.4
47:43:00 | 94 | 8.09 | 32.26
47:44:00 | 94 | 8.08 | 32.4
47:45:00 | 95 | 8.09 | 32.26
47:46:00 | 94 | 8.08 | 32.4
47:47:00 | 95 | 8.08 | 32.4
47:48:00 | 94 | 8.09 | 32.26
47:49:00 | 94 | 8.08 | 32.4
47:50:00 | 95 | 8.08 | 32.4
47:51:00 | 94 | 8.08 | 32.4
47:52:00 | 94 | 8.08 | 32.4
47:53:00 | 94 | 8.08 | 32.4
47:54:00 | 94 | 8.08 | 32.4
47:55:00 | 94 | 8.08 | 32.4
47:56:00 | 94 | 8.09 | 32.26
47:57:00 | 94 | 8.08 | 32.4
47:58:00 | 95 | 8.08 | 32.4
47:59:00 | 94 | 8.08 | 32.4
48:00:00 | 94 | 8.08 | 32.4
48:01:00 | 94 | 8.08 | 32.4
48:02:00 | 94 | 8.08 | 32.4
48:03:00 | 94 | 8.08 | 32.4
48:04:00 | 94 | 8.08 | 32.4
48:05:00 | 94 | 8.08 | 32.4
48:06:00 | 94 | 8.08 | 32.4
48:07:00 | 94 | 8.08 | 32.4
48:08:00 | 94 | 8.08 | 32.4
48:09:00 | 94 | 8.08 | 32.4
48:10:00 | 94 | 8.08 | 32.4
48:11:00 | 94 | 8.08 | 32.4
48:12:00 | 94 | 8.08 | 32.4
48:13:00 | 95 | 8.08 | 32.4
48:14:00 | 94 | 8.08 | 32.4
48:15:00 | 94 | 8.08 | 32.4
48:16:00 | 95 | 8.08 | 32.4
48:17:00 | 95 | 8.08 | 32.4
48:18:00 | 94 | 8.08 | 32.4
48:19:00 | 94 | 8.08 | 32.4
48:20:00 | 94 | 8.08 | 32.4
48:21:00 | 94 | 8.08 | 32.4
48:22:00 | 94 | 8.08 | 32.4
48:23:00 | 95 | 8.08 | 32.4
48:24:00 | 94 | 8.08 | 32.4
48:25:00 | 94 | 8.08 | 32.4
48:26:00 | 94 | 8.08 | 32.4
48:27:00 | 94 | 8.08 | 32.4
48:28:00 | 94 | 8.08 | 32.4
48:29:00 | 94 | 8.08 | 32.4
48:30:00 | 94 | 8.08 | 32.4
48:31:00 | 94 | 8.08 | 32.4
48:32:00 | 94 | 8.08 | 32.4
48:33:00 | 94 | 8.08 | 32.4
48:34:00 | 94 | 8.08 | 32.4
48:35:00 | 94 | 8.08 | 32.4
48:36:00 | 94 | 8.08 | 32.4
48:37:00 | 94 | 8.08 | 32.4
48:38:00 | 94 | 8.08 | 32.4
48:39:00 | 94 | 8.08 | 32.4
48:40:00 | 95 | 8.08 | 32.4
48:41:00 | 94 | 8.08 | 32.4
48:42:00 | 94 | 8.08 | 32.4
48:43:00 | 95 | 8.08 | 32.4
48:44:00 | 94 | 8.08 | 32.4
48:45:00 | 94 | 8.08 | 32.4
48:46:00 | 94 | 8.08 | 32.4
48:47:00 | 94 | 8.08 | 32.4
48:48:00 | 94 | 8.08 | 32.4
48:49:00 | 94 | 8.08 | 32.4
48:50:00 | 94 | 8.08 | 32.4
48:51:00 | 94 | 8.08 | 32.4
48:52:00 | 94 | 8.08 | 32.4
48:53:00 | 94 | 8.08 | 32.4
48:54:00 | 94 | 8.08 | 32.4
48:55:00 | 94 | 8.08 | 32.4
48:56:00 | 94 | 8.08 | 32.4
48:57:00 | 94 | 8.08 | 32.4
48:58:00 | 94 | 8.08 | 32.4
48:59:00 | 94 | 8.08 | 32.4
49:00:00 | 94 | 8.08 | 32.4
49:01:00 | 94 | 8.08 | 32.4
49:02:00 | 94 | 8.08 | 32.4
49:03:00 | 94 | 8.08 | 32.4
49:04:00 | 94 | 8.08 | 32.4
49:05:00 | 95 | 8.08 | 32.4
49:06:00 | 94 | 8.08 | 32.4
49:07:00 | 94 | 8.08 | 32.4
49:08:00 | 94 | 8.08 | 32.4
49:09:00 | 94 | 8.08 | 32.4
49:10:00 | 94 | 8.08 | 32.4
49:11:00 | 94 | 8.08 | 32.4
49:12:00 | 94 | 8.08 | 32.4
49:13:00 | 95 | 8.08 | 32.4
49:14:00 | 94 | 8.08 | 32.4
49:15:00 | 94 | 8.08 | 32.4
49:16:00 | 94 | 8.08 | 32.4
49:17:00 | 94 | 8.08 | 32.4
49:18:00 | 94 | 8.08 | 32.4
49:19:00 | 94 | 8.08 | 32.4
49:20:00 | 94 | 8.08 | 32.4
49:21:00 | 94 | 8.08 | 32.4
49:22:00 | 95 | 8.08 | 32.4
49:23:00 | 95 | 8.08 | 32.4
49:24:00 | 95 | 8.08 | 32.4
49:25:00 | 95 | 8.08 | 32.4
49:26:00 | 94 | 8.08 | 32.4
49:27:00 | 94 | 8.08 | 32.4
49:28:00 | 94 | 8.08 | 32.4
49:29:00 | 94 | 8.07 | 32.55
49:30:00 | 94 | 8.08 | 32.4
49:31:00 | 94 | 8.07 | 32.55
49:32:00 | 95 | 8.08 | 32.4
49:33:00 | 94 | 8.08 | 32.4
49:34:00 | 94 | 8.07 | 32.55
49:35:00 | 94 | 8.08 | 32.4
49:36:00 | 94 | 8.08 | 32.4
49:37:00 | 94 | 8.07 | 32.55
49:38:00 | 94 | 8.08 | 32.4
49:39:00 | 94 | 8.07 | 32.55
49:40:00 | 94 | 8.08 | 32.4
49:41:00 | 94 | 8.07 | 32.55
49:42:00 | 94 | 8.07 | 32.55
49:43:00 | 94 | 8.08 | 32.4
49:44:00 | 94 | 8.08 | 32.4
49:45:00 | 94 | 8.07 | 32.55
49:46:00 | 94 | 8.07 | 32.55
49:47:00 | 94 | 8.08 | 32.4
49:48:00 | 94 | 8.08 | 32.4
49:49:00 | 94 | 8.07 | 32.55
49:50:00 | 94 | 8.07 | 32.55
49:51:00 | 94 | 8.07 | 32.55
49:52:00 | 94 | 8.08 | 32.4
49:53:00 | 94 | 8.07 | 32.55
49:54:00 | 95 | 8.07 | 32.55
49:55:00 | 94 | 8.07 | 32.55
49:56:00 | 94 | 8.07 | 32.55
49:57:00 | 95 | 8.07 | 32.55
49:58:00 | 94 | 8.07 | 32.55
49:59:00 | 94 | 8.07 | 32.55
50:00:00 | 94 | 8.08 | 32.4
50:01:00 | 94 | 8.07 | 32.55
50:02:00 | 94 | 8.07 | 32.55
50:03:00 | 94 | 8.08 | 32.4
50:04:00 | 94 | 8.07 | 32.55
50:05:00 | 95 | 8.07 | 32.55
50:06:00 | 94 | 8.07 | 32.55
50:07:00 | 94 | 8.08 | 32.4
50:08:00 | 94 | 8.08 | 32.4
50:09:00 | 94 | 8.07 | 32.55
50:10:00 | 94 | 8.07 | 32.55
50:11:00 | 94 | 8.07 | 32.55
50:12:00 | 94 | 8.07 | 32.55
50:13:00 | 94 | 8.07 | 32.55
50:14:00 | 94 | 8.07 | 32.55
50:15:00 | 94 | 8.07 | 32.55
50:16:00 | 94 | 8.07 | 32.55
50:17:00 | 94 | 8.07 | 32.55
50:18:00 | 94 | 8.07 | 32.55
50:19:00 | 94 | 8.07 | 32.55
50:20:00 | 94 | 8.07 | 32.55
50:21:00 | 94 | 8.07 | 32.55
50:22:00 | 94 | 8.07 | 32.55
50:23:00 | 94 | 8.07 | 32.55
50:24:00 | 94 | 8.07 | 32.55
50:25:00 | 94 | 8.07 | 32.55
50:26:00 | 94 | 8.07 | 32.55
50:27:00 | 94 | 8.07 | 32.55
50:28:00 | 94 | 8.07 | 32.55
50:29:00 | 94 | 8.08 | 32.4
50:30:00 | 94 | 8.07 | 32.55
50:31:00 | 94 | 8.07 | 32.55
50:32:00 | 94 | 8.07 | 32.55
50:33:00 | 95 | 8.07 | 32.55
50:34:00 | 94 | 8.07 | 32.55
50:35:00 | 94 | 8.07 | 32.55
50:36:00 | 95 | 8.07 | 32.55
50:37:00 | 94 | 8.07 | 32.55
50:38:00 | 95 | 8.07 | 32.55
50:39:00 | 94 | 8.07 | 32.55
50:40:00 | 94 | 8.07 | 32.55
50:41:00 | 94 | 8.07 | 32.55
50:42:00 | 94 | 8.07 | 32.55
50:43:00 | 94 | 8.07 | 32.55
50:44:00 | 94 | 8.07 | 32.55
50:45:00 | 95 | 8.07 | 32.55
50:46:00 | 94 | 8.07 | 32.55
50:47:00 | 94 | 8.07 | 32.55
50:48:00 | 94 | 8.07 | 32.55
50:49:00 | 95 | 8.07 | 32.55
50:50:00 | 94 | 8.07 | 32.55
50:51:00 | 94 | 8.07 | 32.55
50:52:00 | 94 | 8.07 | 32.55
50:53:00 | 94 | 8.07 | 32.55
50:54:00 | 94 | 8.07 | 32.55
50:55:00 | 94 | 8.07 | 32.55
50:56:00 | 94 | 8.07 | 32.55
50:57:00 | 94 | 8.07 | 32.55
50:58:00 | 95 | 8.07 | 32.55
50:59:00 | 94 | 8.07 | 32.55
51:00:00 | 94 | 8.07 | 32.55
51:01:00 | 94 | 8.07 | 32.55
51:02:00 | 94 | 8.07 | 32.55
51:03:00 | 94 | 8.07 | 32.55
51:04:00 | 95 | 8.07 | 32.55
51:05:00 | 94 | 8.07 | 32.55
51:06:00 | 95 | 8.07 | 32.55
51:07:00 | 94 | 8.07 | 32.55
51:08:00 | 94 | 8.07 | 32.55
51:09:00 | 94 | 8.07 | 32.55
51:10:00 | 95 | 8.08 | 32.4
51:11:00 | 94 | 8.07 | 32.55
51:12:00 | 94 | 8.07 | 32.55
51:13:00 | 94 | 8.07 | 32.55
51:14:00 | 94 | 8.07 | 32.55
51:15:00 | 94 | 8.07 | 32.55
51:16:00 | 94 | 8.07 | 32.55
51:17:00 | 94 | 8.07 | 32.55
51:18:00 | 94 | 8.07 | 32.55
51:19:00 | 94 | 8.07 | 32.55
51:20:00 | 95 | 8.07 | 32.55
51:21:00 | 94 | 8.07 | 32.55
51:22:00 | 94 | 8.07 | 32.55
51:23:00 | 94 | 8.07 | 32.55
51:24:00 | 94 | 8.07 | 32.55
51:25:00 | 94 | 8.07 | 32.55
51:26:00 | 94 | 8.07 | 32.55
51:27:00 | 94 | 8.07 | 32.55
51:28:00 | 94 | 8.07 | 32.55
51:29:00 | 94 | 8.07 | 32.55