## Sheet1
Параметр | Значение
Instrument Name | 4262 R
Instrument Type | UCA
Instrument Serial Number | 111
Test Start Date | 16.10.2002
Test Start Time | 9:38:38
Test Stop Date | 18.10.2002
Test Stop Time | 13:08:19
Test Length | 51:29:41
Final Sample Time Offset | 51:29:00
Controller Schedule Name
Sampling Period | 60 seconds
Comments | T: 75(33min) 95(240min), all dry blend, tap water
WellID | 1b/130
Customer | Kogalym-LUKAIK
CementClass | G
CementMfr | Dyckerhoff
Additives | 1%TDF-1
Density | 1900
BHCT | 75
BHST | 95
Information | FluidLoss
JobType | 146 mm csg tail slurry
Calculated Value | Finish Set 5:01:00
Compressive Strength | Compressive strength type A (less than 14 lb/gal)
Initial Temperature (C) | 23 C
Final Temperature (C) | 94 C
Initial Transit Time (microsec/in) | 16,48 microsec/in
Final Transit Time (microsec/in) | 8,07 microsec/in
Initial Compressive Strength (MPa) | 0,00 MPa
Final Compressive Strength (MPa) | 32,55 MPa