## Sheet1
Time (HH:MM:SS) | Temperature (C) | Transit Time (microsec/in) | Compressive Strength (MPa)
0:00:00 | 20
0:01:00 | 20
0:02:00 | 21
0:03:00 | 21
0:04:00 | 22
0:05:00 | 23
0:06:00 | 24
0:07:00 | 26
0:08:00 | 27
0:09:00 | 28
0:10:00 | 30
0:11:00 | 31
0:12:00 | 33
0:13:00 | 34
0:14:00 | 35
0:15:00 | 37
0:16:00 | 39
0:17:00 | 41
0:18:00 | 42
0:19:00 | 44
0:20:00 | 46
0:21:00 | 47
0:22:00 | 49
0:23:00 | 51
0:24:00 | 52
0:25:00 | 54
0:26:00 | 56
0:27:00 | 58
0:28:00 | 59
0:29:00 | 61
0:30:00 | 62
0:31:00 | 64
0:32:00 | 65
0:33:00 | 66
0:34:00 | 67
0:35:00 | 68
0:36:00 | 68
0:37:00 | 69
0:38:00 | 69
0:39:00 | 69
0:40:00 | 70
0:41:00 | 70
0:42:00 | 70
0:43:00 | 70
0:44:00 | 70
0:45:00 | 70
0:46:00 | 71
0:47:00 | 70
0:48:00 | 70
0:49:00 | 70
0:50:00 | 70
0:51:00 | 70
0:52:00 | 70
0:53:00 | 70
0:54:00 | 69
0:55:00 | 69
0:56:00 | 69
0:57:00 | 69
0:58:00 | 69
0:59:00 | 69
1:00:00 | 69
1:01:00 | 69
1:02:00 | 69
1:03:00 | 68
1:04:00 | 68
1:05:00 | 68
1:06:00 | 68
1:07:00 | 68
1:08:00 | 68
1:09:00 | 68
1:10:00 | 68
1:11:00 | 68
1:12:00 | 68
1:13:00 | 68
1:14:00 | 68
1:15:00 | 67
1:16:00 | 68
1:17:00 | 67
1:18:00 | 67
1:19:00 | 67
1:20:00 | 67
1:21:00 | 67
1:22:00 | 67
1:23:00 | 67
1:24:00 | 67
1:25:00 | 67
1:26:00 | 67
1:27:00 | 67
1:28:00 | 67
1:29:00 | 67
1:30:00 | 67
1:31:00 | 66
1:32:00 | 67
1:33:00 | 67
1:34:00 | 67
1:35:00 | 67
1:36:00 | 66
1:37:00 | 66
1:38:00 | 66
1:39:00 | 67
1:40:00 | 67
1:41:00 | 66
1:42:00 | 67
1:43:00 | 66
1:44:00 | 67
1:45:00 | 67
1:46:00 | 66
1:47:00 | 67
1:48:00 | 66
1:49:00 | 67
1:50:00 | 67
1:51:00 | 67
1:52:00 | 66
1:53:00 | 67
1:54:00 | 67
1:55:00 | 67
1:56:00 | 67
1:57:00 | 67
1:58:00 | 67
1:59:00 | 67
2:00:00 | 67
2:01:00 | 67
2:02:00 | 67
2:03:00 | 67
2:04:00 | 67
2:05:00 | 67 | 18.73 | 0
2:06:00 | 67 | 18.69 | 0.01
2:07:00 | 67 | 17.6 | 0.23
2:08:00 | 67 | 17.57 | 0.24
2:09:00 | 67 | 17.54 | 0.25
2:10:00 | 67 | 17.49 | 0.26
2:11:00 | 67 | 18.51 | 0.04
2:12:00 | 67 | 18.47 | 0.05
2:13:00 | 67 | 18.41 | 0.06
2:14:00 | 67 | 18.36 | 0.07
2:15:00 | 67 | 18.3 | 0.08
2:16:00 | 67 | 18.24 | 0.09
2:17:00 | 67 | 18.17 | 0.11
2:18:00 | 67 | 18.1 | 0.12
2:19:00 | 67 | 18.03 | 0.14
2:20:00 | 67 | 17.93 | 0.16
2:21:00 | 67 | 17.85 | 0.17
2:22:00 | 67 | 17.77 | 0.19
2:23:00 | 67 | 17.69 | 0.21
2:24:00 | 67 | 17.61 | 0.23
2:25:00 | 67 | 17.52 | 0.25
2:26:00 | 67 | 17.43 | 0.28
2:27:00 | 67 | 17.33 | 0.3
2:28:00 | 67 | 17.23 | 0.33
2:29:00 | 67 | 17.13 | 0.35
2:30:00 | 67 | 17.04 | 0.38
2:31:00 | 67 | 16.95 | 0.41
2:32:00 | 67 | 16.85 | 0.44
2:33:00 | 67 | 16.77 | 0.46
2:34:00 | 67 | 16.67 | 0.5
2:35:00 | 67 | 16.58 | 0.53
2:36:00 | 67 | 16.48 | 0.56
2:37:00 | 68 | 16.38 | 0.6
2:38:00 | 67 | 16.29 | 0.63
2:39:00 | 68 | 16.22 | 0.66
2:40:00 | 68 | 16.14 | 0.69
2:41:00 | 68 | 16.05 | 0.72
2:42:00 | 67 | 15.96 | 0.76
2:43:00 | 68 | 15.91 | 0.78
2:44:00 | 68 | 15.82 | 0.82
2:45:00 | 67 | 15.75 | 0.86
2:46:00 | 67 | 15.67 | 0.89
2:47:00 | 68 | 15.6 | 0.92
2:48:00 | 68 | 15.54 | 0.96
2:49:00 | 68 | 15.47 | 0.99
2:50:00 | 67 | 15.4 | 1.02
2:51:00 | 68 | 15.33 | 1.06
2:52:00 | 68 | 15.28 | 1.09
2:53:00 | 67 | 15.21 | 1.12
2:54:00 | 68 | 15.15 | 1.16
2:55:00 | 68 | 15.1 | 1.19
2:56:00 | 68 | 15.05 | 1.22
2:57:00 | 68 | 14.98 | 1.26
2:58:00 | 68 | 14.94 | 1.28
2:59:00 | 68 | 14.88 | 1.32
3:00:00 | 67 | 14.84 | 1.35
3:01:00 | 68 | 14.79 | 1.38
3:02:00 | 68 | 14.74 | 1.41
3:03:00 | 68 | 14.7 | 1.44
3:04:00 | 68 | 14.65 | 1.47
3:05:00 | 68 | 14.61 | 1.49
3:06:00 | 68 | 14.58 | 1.52
3:07:00 | 68 | 14.53 | 1.55
3:08:00 | 68 | 14.48 | 1.59
3:09:00 | 68 | 14.44 | 1.62
3:10:00 | 68 | 14.41 | 1.64
3:11:00 | 68 | 14.36 | 1.68
3:12:00 | 68 | 14.34 | 1.69
3:13:00 | 68 | 14.28 | 1.74
3:14:00 | 68 | 14.25 | 1.76
3:15:00 | 68 | 14.23 | 1.78
3:16:00 | 68 | 14.19 | 1.82
3:17:00 | 68 | 14.16 | 1.83
3:18:00 | 68 | 14.13 | 1.86
3:19:00 | 68 | 14.1 | 1.89
3:20:00 | 68 | 14.07 | 1.91
3:21:00 | 68 | 14.04 | 1.94
3:22:00 | 68 | 14.01 | 1.97
3:23:00 | 68 | 13.97 | 2
3:24:00 | 68 | 13.94 | 2.03
3:25:00 | 68 | 13.92 | 2.05
3:26:00 | 68 | 13.9 | 2.06
3:27:00 | 68 | 13.87 | 2.09
3:28:00 | 69 | 13.84 | 2.12
3:29:00 | 68 | 13.83 | 2.13
3:30:00 | 68 | 13.8 | 2.16
3:31:00 | 69 | 13.77 | 2.19
3:32:00 | 69 | 13.76 | 2.2
3:33:00 | 69 | 13.74 | 2.22
3:34:00 | 68 | 13.71 | 2.24
3:35:00 | 68 | 13.69 | 2.26
3:36:00 | 68 | 13.67 | 2.29
3:37:00 | 68 | 13.64 | 2.32
3:38:00 | 68 | 13.63 | 2.32
3:39:00 | 68 | 13.6 | 2.35
3:40:00 | 68 | 13.59 | 2.37
3:41:00 | 69 | 13.56 | 2.4
3:42:00 | 69 | 13.54 | 2.42
3:43:00 | 69 | 13.52 | 2.44
3:44:00 | 69 | 13.51 | 2.45
3:45:00 | 69 | 13.48 | 2.48
3:46:00 | 69 | 13.46 | 2.51
3:47:00 | 69 | 13.43 | 2.54
3:48:00 | 69 | 13.41 | 2.56
3:49:00 | 69 | 13.39 | 2.58
3:50:00 | 69 | 13.38 | 2.6
3:51:00 | 69 | 13.36 | 2.62
3:52:00 | 69 | 13.35 | 2.63
3:53:00 | 69 | 13.32 | 2.66
3:54:00 | 69 | 13.31 | 2.68
3:55:00 | 69 | 13.3 | 2.69
3:56:00 | 69 | 13.28 | 2.71
3:57:00 | 69 | 13.27 | 2.72
3:58:00 | 69 | 13.27 | 2.73
3:59:00 | 69 | 13.24 | 2.76
4:00:00 | 69 | 13.23 | 2.77
4:01:00 | 69 | 13.21 | 2.79
4:02:00 | 69 | 13.2 | 2.81
4:03:00 | 69 | 13.18 | 2.84
4:04:00 | 69 | 13.18 | 2.84
4:05:00 | 69 | 13.16 | 2.86
4:06:00 | 69 | 13.14 | 2.88
4:07:00 | 69 | 13.12 | 2.9
4:08:00 | 69 | 13.1 | 2.93
4:09:00 | 69 | 13.09 | 2.94
4:10:00 | 69 | 13.08 | 2.96
4:11:00 | 69 | 13.07 | 2.97
4:12:00 | 70 | 13.05 | 3
4:13:00 | 69 | 13.04 | 3.01
4:14:00 | 69 | 13.02 | 3.03
4:15:00 | 69 | 13.01 | 3.05
4:16:00 | 69 | 13 | 3.06
4:17:00 | 69 | 12.98 | 3.09
4:18:00 | 69 | 12.99 | 3.08
4:19:00 | 69 | 12.96 | 3.11
4:20:00 | 69 | 12.95 | 3.13
4:21:00 | 69 | 12.93 | 3.15
4:22:00 | 69 | 12.92 | 3.17
4:23:00 | 69 | 12.91 | 3.18
4:24:00 | 70 | 12.9 | 3.2
4:25:00 | 69 | 12.89 | 3.21
4:26:00 | 70 | 12.88 | 3.22
4:27:00 | 69 | 12.86 | 3.26
4:28:00 | 70 | 12.85 | 3.27
4:29:00 | 70 | 12.84 | 3.29
4:30:00 | 70 | 12.83 | 3.3
4:31:00 | 70 | 12.82 | 3.31
4:32:00 | 70 | 12.81 | 3.33
4:33:00 | 69 | 12.79 | 3.35
4:34:00 | 70 | 12.79 | 3.35
4:35:00 | 70 | 12.78 | 3.38
4:36:00 | 70 | 12.77 | 3.39
4:37:00 | 70 | 12.75 | 3.41
4:38:00 | 70 | 12.75 | 3.42
4:39:00 | 70 | 12.73 | 3.44
4:40:00 | 70 | 12.72 | 3.46
4:41:00 | 70 | 12.71 | 3.48
4:42:00 | 70 | 12.7 | 3.49
4:43:00 | 69 | 12.7 | 3.5
4:44:00 | 70 | 12.68 | 3.52
4:45:00 | 70 | 12.67 | 3.53
4:46:00 | 70 | 12.66 | 3.56
4:47:00 | 70 | 12.65 | 3.57
4:48:00 | 69 | 12.65 | 3.57
4:49:00 | 69 | 12.63 | 3.6
4:50:00 | 70 | 12.63 | 3.6
4:51:00 | 70 | 12.62 | 3.62
4:52:00 | 70 | 12.61 | 3.64
4:53:00 | 70 | 12.6 | 3.65
4:54:00 | 69 | 12.58 | 3.67
4:55:00 | 70 | 12.57 | 3.69
4:56:00 | 70 | 12.56 | 3.71
4:57:00 | 70 | 12.55 | 3.72
4:58:00 | 70 | 12.55 | 3.74
4:59:00 | 70 | 12.55 | 3.74
5:00:00 | 69 | 12.54 | 3.75
5:01:00 | 70 | 12.52 | 3.78
5:02:00 | 70 | 12.5 | 3.81
5:03:00 | 70 | 12.5 | 3.81
5:04:00 | 70 | 12.48 | 3.83
5:05:00 | 70 | 12.48 | 3.85
5:06:00 | 70 | 12.47 | 3.86
5:07:00 | 69 | 12.45 | 3.89
5:08:00 | 70 | 12.45 | 3.9
5:09:00 | 70 | 12.44 | 3.91
5:10:00 | 70 | 12.43 | 3.92
5:11:00 | 70 | 12.42 | 3.95
5:12:00 | 70 | 12.42 | 3.95
5:13:00 | 70 | 12.41 | 3.96
5:14:00 | 70 | 12.39 | 3.99
5:15:00 | 70 | 12.38 | 4.01
5:16:00 | 70 | 12.39 | 4
5:17:00 | 70 | 12.37 | 4.03
5:18:00 | 70 | 12.37 | 4.03
5:19:00 | 70 | 12.35 | 4.07
5:20:00 | 69 | 12.34 | 4.08
5:21:00 | 70 | 12.34 | 4.08
5:22:00 | 70 | 12.34 | 4.09
5:23:00 | 70 | 12.33 | 4.11
5:24:00 | 70 | 12.32 | 4.12
5:25:00 | 70 | 12.3 | 4.15
5:26:00 | 70 | 12.3 | 4.15
5:27:00 | 70 | 12.3 | 4.16
5:28:00 | 70 | 12.28 | 4.19
5:29:00 | 69 | 12.28 | 4.19
5:30:00 | 69 | 12.27 | 4.2
5:31:00 | 70 | 12.26 | 4.23
5:32:00 | 70 | 12.25 | 4.26
5:33:00 | 69 | 12.25 | 4.24
5:34:00 | 69 | 12.25 | 4.24
5:35:00 | 70 | 12.24 | 4.27
5:36:00 | 69 | 12.22 | 4.3
5:37:00 | 69 | 12.23 | 4.29
5:38:00 | 70 | 12.22 | 4.3
5:39:00 | 70 | 12.21 | 4.33
5:40:00 | 69 | 12.21 | 4.33
5:41:00 | 70 | 12.2 | 4.34
5:42:00 | 69 | 12.18 | 4.37
5:43:00 | 69 | 12.18 | 4.37
5:44:00 | 70 | 12.17 | 4.4
5:45:00 | 70 | 12.16 | 4.42
5:46:00 | 69 | 12.16 | 4.43
5:47:00 | 70 | 12.15 | 4.45
5:48:00 | 69 | 12.15 | 4.45
5:49:00 | 70 | 12.14 | 4.46
5:50:00 | 70 | 12.13 | 4.47
5:51:00 | 69 | 12.13 | 4.47
5:52:00 | 70 | 12.12 | 4.5
5:53:00 | 70 | 12.11 | 4.52
5:54:00 | 69 | 12.11 | 4.52
5:55:00 | 70 | 12.1 | 4.53
5:56:00 | 69 | 12.1 | 4.55
5:57:00 | 70 | 12.09 | 4.56
5:58:00 | 70 | 12.08 | 4.58
5:59:00 | 70 | 12.07 | 4.59
6:00:00 | 70 | 12.07 | 4.59
6:01:00 | 70 | 12.07 | 4.61
6:02:00 | 70 | 12.05 | 4.64
6:03:00 | 69 | 12.05 | 4.64
6:04:00 | 69 | 12.04 | 4.66
6:05:00 | 69 | 12.04 | 4.66
6:06:00 | 70 | 12.04 | 4.67
6:07:00 | 70 | 12.03 | 4.69
6:08:00 | 69 | 12.02 | 4.7
6:09:00 | 70 | 12.01 | 4.72
6:10:00 | 70 | 12.01 | 4.72
6:11:00 | 70 | 12.02 | 4.7
6:12:00 | 70 | 12 | 4.73
6:13:00 | 70 | 11.99 | 4.76
6:14:00 | 70 | 9.91 | 12.44
6:15:00 | 70 | 9.91 | 12.44
6:16:00 | 69 | 11.98 | 4.78
6:17:00 | 70 | 11.97 | 4.8
6:18:00 | 70 | 11.97 | 4.81
6:19:00 | 69 | 11.96 | 4.83
6:20:00 | 70 | 11.96 | 4.83
6:21:00 | 70 | 11.95 | 4.84
6:22:00 | 70 | 11.95 | 4.84
6:23:00 | 70 | 11.95 | 4.86
6:24:00 | 70 | 11.94 | 4.88
6:25:00 | 70 | 11.94 | 4.88
6:26:00 | 69 | 11.93 | 4.89
6:27:00 | 70 | 11.92 | 4.91
6:28:00 | 69 | 11.92 | 4.91
6:29:00 | 70 | 11.91 | 4.92
6:30:00 | 69 | 11.9 | 4.96
6:31:00 | 69 | 11.9 | 4.96
6:32:00 | 69 | 11.88 | 4.99
6:33:00 | 69 | 11.88 | 4.99
6:34:00 | 69 | 11.88 | 5.01
6:35:00 | 69 | 11.88 | 5.01
6:36:00 | 70 | 11.88 | 5.01
6:37:00 | 70 | 11.87 | 5.02
6:38:00 | 70 | 11.87 | 5.02
6:39:00 | 70 | 11.86 | 5.04
6:40:00 | 70 | 11.86 | 5.06
6:41:00 | 70 | 11.85 | 5.07
6:42:00 | 70 | 11.85 | 5.07
6:43:00 | 69 | 11.85 | 5.07
6:44:00 | 70 | 11.83 | 5.11
6:45:00 | 69 | 11.84 | 5.09
6:46:00 | 70 | 11.83 | 5.11
6:47:00 | 70 | 11.82 | 5.14
6:48:00 | 70 | 11.82 | 5.14
6:49:00 | 69 | 11.81 | 5.16
6:50:00 | 70 | 11.81 | 5.16
6:51:00 | 70 | 11.81 | 5.16
6:52:00 | 69 | 11.8 | 5.18
6:53:00 | 69 | 11.8 | 5.19
6:54:00 | 70 | 11.79 | 5.21
6:55:00 | 70 | 11.79 | 5.21
6:56:00 | 70 | 11.78 | 5.23
6:57:00 | 70 | 11.78 | 5.23
6:58:00 | 69 | 11.77 | 5.25
6:59:00 | 70 | 11.77 | 5.25
7:00:00 | 70 | 11.77 | 5.26
7:01:00 | 70 | 11.76 | 5.28
7:02:00 | 69 | 11.76 | 5.28
7:03:00 | 69 | 11.75 | 5.3
7:04:00 | 70 | 11.75 | 5.3
7:05:00 | 70 | 11.74 | 5.32
7:06:00 | 70 | 11.74 | 5.32
7:07:00 | 70 | 11.73 | 5.35
7:08:00 | 70 | 11.73 | 5.35
7:09:00 | 70 | 11.72 | 5.37
7:10:00 | 70 | 11.72 | 5.37
7:11:00 | 69 | 11.72 | 5.37
7:12:00 | 69 | 11.71 | 5.39
7:13:00 | 70 | 11.71 | 5.39
7:14:00 | 70 | 11.71 | 5.4
7:15:00 | 70 | 11.71 | 5.4
7:16:00 | 69 | 11.7 | 5.42
7:17:00 | 70 | 11.69 | 5.44
7:18:00 | 70 | 11.69 | 5.44
7:19:00 | 70 | 11.69 | 5.44
7:20:00 | 70 | 11.68 | 5.48
7:21:00 | 70 | 11.67 | 5.5
7:22:00 | 70 | 11.67 | 5.5
7:23:00 | 69 | 11.67 | 5.5
7:24:00 | 70 | 11.67 | 5.5
7:25:00 | 70 | 11.66 | 5.51
7:26:00 | 70 | 11.65 | 5.53
7:27:00 | 70 | 11.65 | 5.53
7:28:00 | 70 | 11.64 | 5.55
7:29:00 | 69 | 11.64 | 5.55
7:30:00 | 70 | 11.64 | 5.55
7:31:00 | 70 | 11.63 | 5.59
7:32:00 | 70 | 11.63 | 5.59
7:33:00 | 69 | 11.63 | 5.59
7:34:00 | 70 | 11.62 | 5.61
7:35:00 | 70 | 11.62 | 5.61
7:36:00 | 70 | 11.62 | 5.61
7:37:00 | 70 | 11.61 | 5.64
7:38:00 | 69 | 11.61 | 5.64
7:39:00 | 70 | 11.61 | 5.64
7:40:00 | 70 | 11.6 | 5.66
7:41:00 | 70 | 11.6 | 5.66
7:42:00 | 70 | 11.59 | 5.68
7:43:00 | 70 | 11.59 | 5.7
7:44:00 | 70 | 11.59 | 5.7
7:45:00 | 69 | 11.59 | 5.7
7:46:00 | 70 | 11.58 | 5.72
7:47:00 | 70 | 11.58 | 5.72
7:48:00 | 70 | 11.57 | 5.74
7:49:00 | 70 | 11.56 | 5.76
7:50:00 | 70 | 11.55 | 5.78
7:51:00 | 70 | 11.55 | 5.8
7:52:00 | 69 | 11.55 | 5.78
7:53:00 | 69 | 11.55 | 5.78
7:54:00 | 70 | 11.55 | 5.8
7:55:00 | 70 | 11.54 | 5.82
7:56:00 | 70 | 11.53 | 5.84
7:57:00 | 70 | 11.53 | 5.84
7:58:00 | 70 | 11.53 | 5.84
7:59:00 | 70 | 11.52 | 5.86
8:00:00 | 70 | 11.52 | 5.86
8:01:00 | 69 | 11.52 | 5.88
8:02:00 | 70 | 11.52 | 5.88
8:03:00 | 70 | 11.51 | 5.9
8:04:00 | 70 | 11.52 | 5.88
8:05:00 | 70 | 11.5 | 5.92
8:06:00 | 70 | 11.5 | 5.92
8:07:00 | 70 | 11.51 | 5.9
8:08:00 | 69 | 11.5 | 5.94
8:09:00 | 70 | 11.5 | 5.94
8:10:00 | 69 | 11.49 | 5.96
8:11:00 | 70 | 11.49 | 5.96
8:12:00 | 69 | 11.47 | 6
8:13:00 | 70 | 11.48 | 5.98
8:14:00 | 70 | 11.48 | 5.98
8:15:00 | 69 | 11.47 | 6
8:16:00 | 70 | 11.47 | 6
8:17:00 | 70 | 11.46 | 6.02
8:18:00 | 69 | 11.46 | 6.04
8:19:00 | 70 | 11.46 | 6.04
8:20:00 | 70 | 11.45 | 6.06
8:21:00 | 70 | 11.45 | 6.06
8:22:00 | 70 | 11.43 | 6.1
8:23:00 | 70 | 11.44 | 6.08
8:24:00 | 70 | 11.44 | 6.08
8:25:00 | 70 | 11.43 | 6.1
8:26:00 | 70 | 11.43 | 6.1
8:27:00 | 70 | 11.43 | 6.1
8:28:00 | 70 | 11.43 | 6.1
8:29:00 | 70 | 11.43 | 6.12
8:30:00 | 70 | 11.43 | 6.12
8:31:00 | 70 | 11.43 | 6.12
8:32:00 | 69 | 11.42 | 6.14
8:33:00 | 69 | 11.42 | 6.14
8:34:00 | 70 | 11.41 | 6.16
8:35:00 | 70 | 11.41 | 6.16
8:36:00 | 70 | 11.41 | 6.18
8:37:00 | 70 | 11.41 | 6.18
8:38:00 | 69 | 11.41 | 6.18
8:39:00 | 70 | 11.4 | 6.2
8:40:00 | 70 | 11.4 | 6.2
8:41:00 | 70 | 11.4 | 6.2
8:42:00 | 69 | 11.39 | 6.22
8:43:00 | 70 | 11.39 | 6.22
8:44:00 | 70 | 11.38 | 6.24
8:45:00 | 70 | 11.38 | 6.27
8:46:00 | 70 | 11.38 | 6.24
8:47:00 | 69 | 11.38 | 6.27
8:48:00 | 69 | 11.38 | 6.27
8:49:00 | 70 | 11.38 | 6.27
8:50:00 | 70 | 11.38 | 6.27
8:51:00 | 70 | 11.37 | 6.29
8:52:00 | 70 | 11.35 | 6.33
8:53:00 | 70 | 11.36 | 6.31
8:54:00 | 70 | 11.36 | 6.31
8:55:00 | 70 | 11.35 | 6.33
8:56:00 | 70 | 11.36 | 6.31
8:57:00 | 70 | 11.35 | 6.33
8:58:00 | 70 | 11.34 | 6.35
8:59:00 | 70 | 11.34 | 6.35
9:00:00 | 70 | 11.34 | 6.37
9:01:00 | 70 | 11.34 | 6.35
9:02:00 | 70 | 11.34 | 6.35
9:03:00 | 70 | 11.34 | 6.37
9:04:00 | 70 | 11.33 | 6.39
9:05:00 | 69 | 11.33 | 6.39
9:06:00 | 69 | 11.33 | 6.39
9:07:00 | 69 | 11.32 | 6.42
9:08:00 | 70 | 11.32 | 6.42
9:09:00 | 70 | 11.32 | 6.42
9:10:00 | 70 | 11.32 | 6.42
9:11:00 | 70 | 11.32 | 6.42
9:12:00 | 70 | 11.32 | 6.44
9:13:00 | 69 | 11.31 | 6.46
9:14:00 | 70 | 11.32 | 6.44
9:15:00 | 70 | 11.31 | 6.46
9:16:00 | 70 | 11.31 | 6.46
9:17:00 | 70 | 11.3 | 6.48
9:18:00 | 70 | 11.31 | 6.46
9:19:00 | 70 | 11.3 | 6.48
9:20:00 | 70 | 11.3 | 6.48
9:21:00 | 70 | 11.3 | 6.48
9:22:00 | 70 | 11.29 | 6.5
9:23:00 | 70 | 11.29 | 6.5
9:24:00 | 69 | 11.29 | 6.53
9:25:00 | 69 | 11.29 | 6.53
9:26:00 | 70 | 11.29 | 6.5
9:27:00 | 70 | 11.29 | 6.53
9:28:00 | 70 | 11.28 | 6.55
9:29:00 | 70 | 11.29 | 6.53
9:30:00 | 70 | 11.28 | 6.55
9:31:00 | 69 | 11.27 | 6.57
9:32:00 | 70 | 11.27 | 6.57
9:33:00 | 70 | 11.26 | 6.59
9:34:00 | 70 | 11.27 | 6.57
9:35:00 | 69 | 11.26 | 6.59
9:36:00 | 69 | 11.27 | 6.57
9:37:00 | 70 | 11.26 | 6.59
9:38:00 | 70 | 11.27 | 6.57
9:39:00 | 70 | 11.27 | 6.57
9:40:00 | 70 | 11.25 | 6.61
9:41:00 | 70 | 11.26 | 6.59
9:42:00 | 70 | 11.25 | 6.61
9:43:00 | 69 | 11.25 | 6.61
9:44:00 | 70 | 11.25 | 6.64
9:45:00 | 70 | 11.25 | 6.61
9:46:00 | 70 | 11.25 | 6.64
9:47:00 | 70 | 11.25 | 6.64
9:48:00 | 70 | 11.24 | 6.66
9:49:00 | 70 | 11.24 | 6.66
9:50:00 | 70 | 11.24 | 6.66
9:51:00 | 69 | 11.24 | 6.66
9:52:00 | 70 | 11.23 | 6.68
9:53:00 | 70 | 11.23 | 6.68
9:54:00 | 70 | 11.23 | 6.68
9:55:00 | 70 | 11.23 | 6.68
9:56:00 | 69 | 11.23 | 6.68
9:57:00 | 70 | 11.23 | 6.7
9:58:00 | 70 | 11.23 | 6.7
9:59:00 | 70 | 11.22 | 6.73
10:00:00 | 70 | 11.22 | 6.73
10:01:00 | 70 | 11.22 | 6.73
10:02:00 | 70 | 11.22 | 6.73
10:03:00 | 70 | 11.22 | 6.73
10:04:00 | 70 | 11.22 | 6.73
10:05:00 | 70 | 11.21 | 6.75
10:06:00 | 70 | 11.22 | 6.73
10:07:00 | 70 | 11.21 | 6.75
10:08:00 | 69 | 11.2 | 6.77
10:09:00 | 70 | 11.2 | 6.77
10:10:00 | 70 | 11.2 | 6.77
10:11:00 | 70 | 11.2 | 6.77
10:12:00 | 70 | 11.2 | 6.8
10:13:00 | 70 | 11.2 | 6.8
10:14:00 | 70 | 11.2 | 6.77
10:15:00 | 70 | 11.2 | 6.8
10:16:00 | 70 | 11.2 | 6.8
10:17:00 | 69 | 11.2 | 6.8
10:18:00 | 69 | 11.19 | 6.82
10:19:00 | 70 | 11.19 | 6.82
10:20:00 | 69 | 11.19 | 6.82
10:21:00 | 70 | 11.18 | 6.84
10:22:00 | 70 | 11.18 | 6.84
10:23:00 | 69 | 11.18 | 6.84
10:24:00 | 69 | 11.17 | 6.87
10:25:00 | 70 | 11.16 | 6.89
10:26:00 | 70 | 11.16 | 6.89
10:27:00 | 69 | 11.17 | 6.87
10:28:00 | 70 | 11.17 | 6.87
10:29:00 | 69 | 11.16 | 6.89
10:30:00 | 70 | 11.16 | 6.89
10:31:00 | 70 | 11.16 | 6.89
10:32:00 | 69 | 11.16 | 6.89
10:33:00 | 70 | 11.16 | 6.91
10:34:00 | 70 | 11.16 | 6.91
10:35:00 | 70 | 11.15 | 6.94
10:36:00 | 70 | 11.16 | 6.91
10:37:00 | 70 | 11.15 | 6.94
10:38:00 | 70 | 11.15 | 6.94
10:39:00 | 69 | 11.15 | 6.94
10:40:00 | 70 | 11.14 | 6.96
10:41:00 | 70 | 11.15 | 6.94
10:42:00 | 70 | 11.14 | 6.96
10:43:00 | 69 | 11.14 | 6.96
10:44:00 | 69 | 11.14 | 6.96
10:45:00 | 70 | 11.14 | 6.98
10:46:00 | 70 | 11.14 | 6.96
10:47:00 | 70 | 11.14 | 6.98
10:48:00 | 70 | 11.14 | 6.98
10:49:00 | 70 | 11.13 | 7.01
10:50:00 | 70 | 11.14 | 6.98
10:51:00 | 70 | 11.14 | 6.98
10:52:00 | 70 | 11.13 | 7.01
10:53:00 | 69 | 11.13 | 7.01
10:54:00 | 70 | 11.13 | 7.01
10:55:00 | 70 | 11.12 | 7.03
10:56:00 | 70 | 11.12 | 7.03
10:57:00 | 70 | 11.13 | 7.01
10:58:00 | 70 | 11.13 | 7.01
10:59:00 | 70 | 11.12 | 7.03
11:00:00 | 70 | 11.12 | 7.03
11:01:00 | 70 | 11.12 | 7.03
11:02:00 | 70 | 11.11 | 7.06
11:03:00 | 70 | 11.11 | 7.06
11:04:00 | 70 | 11.12 | 7.03
11:05:00 | 70 | 11.11 | 7.06
11:06:00 | 70 | 11.11 | 7.06
11:07:00 | 70 | 11.11 | 7.08
11:08:00 | 69 | 11.11 | 7.08
11:09:00 | 69 | 11.11 | 7.08
11:10:00 | 70 | 11.11 | 7.08
11:11:00 | 70 | 11.1 | 7.11
11:12:00 | 70 | 11.1 | 7.11
11:13:00 | 70 | 11.1 | 7.11
11:14:00 | 69 | 11.11 | 7.08
11:15:00 | 70 | 11.1 | 7.11
11:16:00 | 69 | 11.1 | 7.11
11:17:00 | 69 | 11.1 | 7.11
11:18:00 | 70 | 11.09 | 7.13
11:19:00 | 70 | 11.09 | 7.13
11:20:00 | 70 | 11.09 | 7.13
11:21:00 | 70 | 11.09 | 7.13
11:22:00 | 69 | 11.08 | 7.15
11:23:00 | 70 | 11.09 | 7.13
11:24:00 | 70 | 11.09 | 7.13
11:25:00 | 70 | 11.09 | 7.13
11:26:00 | 69 | 11.08 | 7.15
11:27:00 | 70 | 11.09 | 7.13
11:28:00 | 70 | 11.08 | 7.15
11:29:00 | 70 | 11.08 | 7.15
11:30:00 | 70 | 11.08 | 7.15
11:31:00 | 69 | 11.08 | 7.15
11:32:00 | 70 | 11.08 | 7.15
11:33:00 | 70 | 11.07 | 7.2
11:34:00 | 70 | 11.07 | 7.18
11:35:00 | 70 | 11.07 | 7.18
11:36:00 | 70 | 11.07 | 7.2
11:37:00 | 70 | 11.07 | 7.2
11:38:00 | 69 | 11.07 | 7.2
11:39:00 | 70 | 11.06 | 7.23
11:40:00 | 70 | 11.07 | 7.2
11:41:00 | 70 | 11.06 | 7.23
11:42:00 | 69 | 11.06 | 7.23
11:43:00 | 70 | 11.06 | 7.23
11:44:00 | 70 | 11.07 | 7.2
11:45:00 | 70 | 11.06 | 7.23
11:46:00 | 70 | 11.06 | 7.23
11:47:00 | 70 | 11.05 | 7.25
11:48:00 | 70 | 11.05 | 7.25
11:49:00 | 70 | 11.05 | 7.25
11:50:00 | 69 | 11.05 | 7.25
11:51:00 | 70 | 11.05 | 7.28
11:52:00 | 70 | 11.05 | 7.25
11:53:00 | 70 | 11.05 | 7.25
11:54:00 | 70 | 11.05 | 7.28
11:55:00 | 70 | 11.05 | 7.28
11:56:00 | 70 | 11.05 | 7.28
11:57:00 | 69 | 11.05 | 7.28
11:58:00 | 69 | 11.05 | 7.28
11:59:00 | 70 | 11.05 | 7.28
12:00:00 | 70 | 11.05 | 7.28
12:01:00 | 70 | 11.05 | 7.28
12:02:00 | 70 | 11.05 | 7.28
12:03:00 | 70 | 11.03 | 7.33
12:04:00 | 70 | 11.04 | 7.3
12:05:00 | 70 | 11.03 | 7.33
12:06:00 | 70 | 11.04 | 7.3
12:07:00 | 69 | 11.03 | 7.33
12:08:00 | 70 | 11.04 | 7.3
12:09:00 | 70 | 11.04 | 7.3
12:10:00 | 70 | 11.03 | 7.33
12:11:00 | 70 | 11.04 | 7.3
12:12:00 | 70 | 11.03 | 7.33
12:13:00 | 70 | 11.04 | 7.3
12:14:00 | 70 | 11.02 | 7.35
12:15:00 | 70 | 11.02 | 7.35
12:16:00 | 70 | 11.03 | 7.33
12:17:00 | 70 | 11.03 | 7.33
12:18:00 | 70 | 11.03 | 7.33
12:19:00 | 69 | 11.02 | 7.35
12:20:00 | 70 | 11.02 | 7.35
12:21:00 | 70 | 11.02 | 7.35
12:22:00 | 70 | 11.02 | 7.35
12:23:00 | 70 | 11.01 | 7.4
12:24:00 | 70 | 11.02 | 7.38
12:25:00 | 70 | 11.02 | 7.38
12:26:00 | 70 | 11.02 | 7.38
12:27:00 | 70 | 11.02 | 7.38
12:28:00 | 70 | 11.01 | 7.4
12:29:00 | 69 | 11.02 | 7.38
12:30:00 | 70 | 11.01 | 7.4
12:31:00 | 70 | 11 | 7.43
12:32:00 | 70 | 11.01 | 7.4
12:33:00 | 70 | 11.01 | 7.4
12:34:00 | 70 | 11.01 | 7.4
12:35:00 | 70 | 11.01 | 7.4
12:36:00 | 70 | 11 | 7.43
12:37:00 | 70 | 11 | 7.43
12:38:00 | 70 | 11 | 7.43
12:39:00 | 70 | 11 | 7.43
12:40:00 | 69 | 11 | 7.43
12:41:00 | 70 | 10.99 | 7.45
12:42:00 | 70 | 11 | 7.43
12:43:00 | 69 | 10.99 | 7.45
12:44:00 | 70 | 10.99 | 7.45
12:45:00 | 70 | 10.98 | 7.48
12:46:00 | 70 | 10.99 | 7.45
12:47:00 | 69 | 10.98 | 7.48
12:48:00 | 69 | 10.98 | 7.48
12:49:00 | 69 | 10.98 | 7.48
12:50:00 | 70 | 10.98 | 7.48
12:51:00 | 70 | 10.98 | 7.48
12:52:00 | 69 | 10.99 | 7.45
12:53:00 | 70 | 10.98 | 7.51
12:54:00 | 70 | 10.98 | 7.48
12:55:00 | 70 | 10.98 | 7.48
12:56:00 | 70 | 10.98 | 7.51
12:57:00 | 70 | 10.98 | 7.51
12:58:00 | 70 | 10.98 | 7.51
12:59:00 | 70 | 10.98 | 7.51
13:00:00 | 69 | 10.98 | 7.51
13:01:00 | 70 | 10.96 | 7.56
13:02:00 | 70 | 10.97 | 7.53
13:03:00 | 70 | 10.98 | 7.48
13:04:00 | 70 | 10.98 | 7.51
13:05:00 | 70 | 10.96 | 7.56
13:06:00 | 70 | 10.98 | 7.51
13:07:00 | 69 | 10.96 | 7.56
13:08:00 | 70 | 10.97 | 7.53
13:09:00 | 70 | 10.96 | 7.56
13:10:00 | 70 | 10.97 | 7.53
13:11:00 | 70 | 10.96 | 7.56
13:12:00 | 70 | 10.96 | 7.56
13:13:00 | 70 | 10.95 | 7.58
13:14:00 | 70 | 10.98 | 7.51
13:15:00 | 70 | 10.95 | 7.58
13:16:00 | 70 | 10.95 | 7.58
13:17:00 | 70 | 10.97 | 7.53
13:18:00 | 69 | 10.95 | 7.61
13:19:00 | 70 | 10.95 | 7.58
13:20:00 | 69 | 10.95 | 7.61
13:21:00 | 70 | 10.94 | 7.64
13:22:00 | 70 | 10.96 | 7.56
13:23:00 | 70 | 10.94 | 7.64
13:24:00 | 70 | 10.95 | 7.58
13:25:00 | 70 | 10.95 | 7.61
13:26:00 | 70 | 10.94 | 7.64
13:27:00 | 70 | 10.95 | 7.61
13:28:00 | 70 | 10.95 | 7.61
13:29:00 | 69 | 10.95 | 7.61
13:30:00 | 70 | 10.95 | 7.61
13:31:00 | 70 | 10.95 | 7.58
13:32:00 | 70 | 10.95 | 7.61
13:33:00 | 70 | 10.95 | 7.61
13:34:00 | 70 | 10.94 | 7.64
13:35:00 | 69 | 10.94 | 7.64
13:36:00 | 70 | 10.94 | 7.64
13:37:00 | 70 | 10.94 | 7.64
13:38:00 | 70 | 10.95 | 7.61
13:39:00 | 70 | 10.93 | 7.66
13:40:00 | 70 | 10.93 | 7.69
13:41:00 | 70 | 10.94 | 7.64
13:42:00 | 70 | 10.94 | 7.64
13:43:00 | 70 | 10.93 | 7.66
13:44:00 | 70 | 10.93 | 7.66
13:45:00 | 69 | 10.93 | 7.69
13:46:00 | 69 | 10.93 | 7.66
13:47:00 | 70 | 10.93 | 7.66
13:48:00 | 69 | 10.93 | 7.66
13:49:00 | 70 | 10.93 | 7.66
13:50:00 | 70 | 10.93 | 7.66
13:51:00 | 70 | 10.93 | 7.69
13:52:00 | 70 | 10.93 | 7.66
13:53:00 | 70 | 10.92 | 7.72
13:54:00 | 69 | 10.93 | 7.69
13:55:00 | 69 | 10.92 | 7.72
13:56:00 | 70 | 10.93 | 7.69
13:57:00 | 69 | 10.93 | 7.69
13:58:00 | 70 | 10.92 | 7.72
13:59:00 | 70 | 10.93 | 7.69
14:00:00 | 70 | 10.92 | 7.72
14:01:00 | 70 | 10.93 | 7.69
14:02:00 | 70 | 10.93 | 7.69
14:03:00 | 70 | 10.92 | 7.72
14:04:00 | 70 | 10.93 | 7.69
14:05:00 | 70 | 10.91 | 7.74
14:06:00 | 70 | 10.92 | 7.72
14:07:00 | 70 | 10.92 | 7.72
14:08:00 | 70 | 10.91 | 7.74
14:09:00 | 70 | 10.92 | 7.72
14:10:00 | 69 | 10.9 | 7.77
14:11:00 | 70 | 10.91 | 7.74
14:12:00 | 70 | 10.91 | 7.74
14:13:00 | 70 | 10.92 | 7.72
14:14:00 | 70 | 10.91 | 7.74
14:15:00 | 70 | 10.9 | 7.77
14:16:00 | 70 | 10.91 | 7.74
14:17:00 | 70 | 10.91 | 7.74
14:18:00 | 70 | 10.9 | 7.77
14:19:00 | 70 | 10.9 | 7.77
14:20:00 | 70 | 10.91 | 7.74
14:21:00 | 70 | 10.91 | 7.74
14:22:00 | 69 | 10.89 | 7.8
14:23:00 | 70 | 10.9 | 7.77
14:24:00 | 70 | 10.9 | 7.77
14:25:00 | 70 | 10.9 | 7.77
14:26:00 | 70 | 10.9 | 7.77
14:27:00 | 69 | 10.9 | 7.77
14:28:00 | 69 | 10.9 | 7.77
14:29:00 | 69 | 10.9 | 7.77
14:30:00 | 70 | 10.9 | 7.77
14:31:00 | 70 | 10.9 | 7.77
14:32:00 | 70 | 10.89 | 7.8
14:33:00 | 70 | 10.9 | 7.77
14:34:00 | 70 | 10.9 | 7.77
14:35:00 | 70 | 10.89 | 7.8
14:36:00 | 69 | 10.89 | 7.82
14:37:00 | 70 | 10.89 | 7.8
14:38:00 | 70 | 10.89 | 7.8
14:39:00 | 70 | 10.89 | 7.82
14:40:00 | 70 | 10.88 | 7.85
14:41:00 | 70 | 10.89 | 7.8
14:42:00 | 70 | 10.89 | 7.8
14:43:00 | 70 | 10.87 | 7.88
14:44:00 | 69 | 10.89 | 7.8
14:45:00 | 70 | 10.88 | 7.85
14:46:00 | 70 | 10.89 | 7.8
14:47:00 | 70 | 10.88 | 7.85
14:48:00 | 70 | 10.89 | 7.82
14:49:00 | 69 | 10.89 | 7.82
14:50:00 | 69 | 10.89 | 7.82
14:51:00 | 70 | 10.88 | 7.85
14:52:00 | 70 | 10.88 | 7.85
14:53:00 | 70 | 10.88 | 7.85
14:54:00 | 70 | 10.89 | 7.82
14:55:00 | 70 | 10.88 | 7.85
14:56:00 | 70 | 10.88 | 7.85
14:57:00 | 70 | 10.88 | 7.85
14:58:00 | 70 | 10.86 | 7.91
14:59:00 | 69 | 10.87 | 7.88
15:00:00 | 70 | 10.87 | 7.88
15:01:00 | 70 | 10.88 | 7.85
15:02:00 | 70 | 10.87 | 7.88
15:03:00 | 69 | 10.87 | 7.88
15:04:00 | 70 | 10.86 | 7.91
15:05:00 | 70 | 10.86 | 7.91
15:06:00 | 70 | 10.88 | 7.85
15:07:00 | 70 | 10.87 | 7.88
15:08:00 | 70 | 10.86 | 7.91
15:09:00 | 70 | 10.86 | 7.91
15:10:00 | 70 | 10.87 | 7.88
15:11:00 | 70 | 10.86 | 7.93
15:12:00 | 70 | 10.86 | 7.93
15:13:00 | 69 | 10.86 | 7.91
15:14:00 | 70 | 10.86 | 7.93
15:15:00 | 70 | 10.87 | 7.88
15:16:00 | 70 | 10.86 | 7.93
15:17:00 | 70 | 10.86 | 7.93
15:18:00 | 70 | 10.86 | 7.91
15:19:00 | 70 | 10.86 | 7.93
15:20:00 | 70 | 10.86 | 7.93
15:21:00 | 70 | 10.86 | 7.93
15:22:00 | 70 | 10.86 | 7.93
15:23:00 | 70 | 10.85 | 7.96
15:24:00 | 70 | 10.86 | 7.91
15:25:00 | 70 | 10.85 | 7.96
15:26:00 | 70 | 10.86 | 7.91
15:27:00 | 70 | 10.86 | 7.93
15:28:00 | 69 | 10.86 | 7.93
15:29:00 | 70 | 10.86 | 7.93
15:30:00 | 69 | 10.86 | 7.93
15:31:00 | 70 | 10.86 | 7.93
15:32:00 | 70 | 10.84 | 7.99
15:33:00 | 70 | 10.85 | 7.96
15:34:00 | 70 | 10.85 | 7.96
15:35:00 | 69 | 10.85 | 7.96
15:36:00 | 70 | 10.85 | 7.96
15:37:00 | 70 | 10.85 | 7.96
15:38:00 | 70 | 10.85 | 7.96
15:39:00 | 69 | 10.85 | 7.96
15:40:00 | 69 | 10.85 | 7.96
15:41:00 | 69 | 10.85 | 7.96
15:42:00 | 70 | 10.84 | 7.99
15:43:00 | 70 | 10.84 | 7.99
15:44:00 | 69 | 10.84 | 8.02
15:45:00 | 70 | 10.84 | 7.99
15:46:00 | 70 | 10.85 | 7.96
15:47:00 | 70 | 10.84 | 7.99
15:48:00 | 70 | 10.84 | 7.99
15:49:00 | 70 | 10.84 | 7.99
15:50:00 | 70 | 10.84 | 7.99
15:51:00 | 70 | 10.84 | 8.02
15:52:00 | 70 | 10.83 | 8.04
15:53:00 | 70 | 10.85 | 7.96
15:54:00 | 70 | 10.84 | 7.99
15:55:00 | 70 | 10.84 | 8.02
15:56:00 | 70 | 10.84 | 7.99
15:57:00 | 70 | 10.84 | 8.02
15:58:00 | 69 | 10.84 | 8.02
15:59:00 | 70 | 10.83 | 8.04
16:00:00 | 69 | 10.84 | 8.02
16:01:00 | 70 | 10.83 | 8.04
16:02:00 | 70 | 10.83 | 8.04
16:03:00 | 70 | 10.83 | 8.04
16:04:00 | 70 | 10.83 | 8.04
16:05:00 | 70 | 10.83 | 8.04
16:06:00 | 70 | 10.83 | 8.04
16:07:00 | 70 | 10.83 | 8.04
16:08:00 | 70 | 10.82 | 8.07
16:09:00 | 69 | 10.83 | 8.04
16:10:00 | 70 | 10.82 | 8.07
16:11:00 | 70 | 10.82 | 8.07
16:12:00 | 70 | 10.82 | 8.07
16:13:00 | 70 | 10.82 | 8.07
16:14:00 | 70 | 10.83 | 8.04
16:15:00 | 69 | 10.82 | 8.07
16:16:00 | 70 | 10.83 | 8.04
16:17:00 | 70 | 10.84 | 8.02
16:18:00 | 69 | 10.83 | 8.04
16:19:00 | 70 | 10.82 | 8.07
16:20:00 | 70 | 10.82 | 8.07
16:21:00 | 70 | 10.82 | 8.07
16:22:00 | 70 | 10.83 | 8.04
16:23:00 | 70 | 10.81 | 8.1
16:24:00 | 70 | 10.81 | 8.1
16:25:00 | 70 | 10.82 | 8.07
16:26:00 | 69 | 10.82 | 8.07
16:27:00 | 70 | 10.81 | 8.1
16:28:00 | 70 | 10.81 | 8.1
16:29:00 | 70 | 10.82 | 8.07
16:30:00 | 70 | 10.81 | 8.1
16:31:00 | 70 | 10.82 | 8.07
16:32:00 | 69 | 10.81 | 8.1
16:33:00 | 70 | 10.81 | 8.1
16:34:00 | 70 | 10.81 | 8.1
16:35:00 | 70 | 10.82 | 8.07
16:36:00 | 69 | 10.81 | 8.1
16:37:00 | 69 | 10.81 | 8.1
16:38:00 | 70 | 10.8 | 8.13
16:39:00 | 70 | 10.8 | 8.13
16:40:00 | 70 | 10.8 | 8.16
16:41:00 | 70 | 10.81 | 8.1
16:42:00 | 70 | 10.82 | 8.07
16:43:00 | 69 | 10.81 | 8.1
16:44:00 | 69 | 10.81 | 8.1
16:45:00 | 70 | 10.82 | 8.07
16:46:00 | 69 | 10.8 | 8.13
16:47:00 | 70 | 10.8 | 8.13
16:48:00 | 70 | 10.8 | 8.13
16:49:00 | 70 | 10.8 | 8.13
16:50:00 | 70 | 10.8 | 8.13
16:51:00 | 70 | 10.8 | 8.13
16:52:00 | 69 | 10.8 | 8.13
16:53:00 | 69 | 10.8 | 8.13
16:54:00 | 70 | 10.8 | 8.16
16:55:00 | 70 | 10.8 | 8.16
16:56:00 | 70 | 10.8 | 8.16
16:57:00 | 70 | 10.81 | 8.1
16:58:00 | 70 | 10.8 | 8.13
16:59:00 | 70 | 10.8 | 8.16
17:00:00 | 70 | 10.8 | 8.13
17:01:00 | 69 | 10.8 | 8.16
17:02:00 | 70 | 10.8 | 8.16
17:03:00 | 70 | 10.8 | 8.13
17:04:00 | 70 | 10.8 | 8.13
17:05:00 | 70 | 10.8 | 8.16
17:06:00 | 70 | 10.8 | 8.16
17:07:00 | 70 | 10.8 | 8.16
17:08:00 | 70 | 10.8 | 8.16
17:09:00 | 70 | 10.8 | 8.16
17:10:00 | 70 | 10.79 | 8.18
17:11:00 | 70 | 10.8 | 8.16
17:12:00 | 70 | 10.79 | 8.18
17:13:00 | 70 | 10.79 | 8.18
17:14:00 | 70 | 10.79 | 8.18
17:15:00 | 69 | 10.79 | 8.18
17:16:00 | 70 | 10.8 | 8.16
17:17:00 | 70 | 10.79 | 8.18
17:18:00 | 70 | 10.79 | 8.18
17:19:00 | 70 | 10.78 | 8.21
17:20:00 | 70 | 10.79 | 8.18
17:21:00 | 70 | 10.79 | 8.18
17:22:00 | 69 | 10.8 | 8.16
17:23:00 | 70 | 10.79 | 8.18
17:24:00 | 69 | 10.79 | 8.18
17:25:00 | 70 | 10.8 | 8.16
17:26:00 | 69 | 10.78 | 8.21
17:27:00 | 69 | 10.79 | 8.18
17:28:00 | 70 | 10.79 | 8.18
17:29:00 | 70 | 10.78 | 8.21
17:30:00 | 70 | 10.79 | 8.18
17:31:00 | 70 | 10.78 | 8.21
17:32:00 | 69 | 10.78 | 8.21
17:33:00 | 70 | 10.78 | 8.21
17:34:00 | 70 | 10.79 | 8.18
17:35:00 | 70 | 10.78 | 8.21
17:36:00 | 70 | 10.78 | 8.21
17:37:00 | 70 | 10.77 | 8.24
17:38:00 | 70 | 10.78 | 8.21
17:39:00 | 70 | 10.8 | 8.16
17:40:00 | 70 | 10.77 | 8.27
17:41:00 | 70 | 10.77 | 8.24
17:42:00 | 70 | 10.78 | 8.21
17:43:00 | 69 | 10.77 | 8.24
17:44:00 | 70 | 10.79 | 8.18
17:45:00 | 70 | 10.77 | 8.24
17:46:00 | 70 | 10.78 | 8.21
17:47:00 | 70 | 10.77 | 8.24
17:48:00 | 69 | 10.77 | 8.27
17:49:00 | 70 | 10.78 | 8.21
17:50:00 | 70 | 10.77 | 8.24
17:51:00 | 70 | 10.77 | 8.24
17:52:00 | 70 | 10.77 | 8.27
17:53:00 | 69 | 10.77 | 8.24
17:54:00 | 70 | 10.78 | 8.21
17:55:00 | 70 | 10.77 | 8.27
17:56:00 | 70 | 10.77 | 8.27
17:57:00 | 70 | 10.77 | 8.24
17:58:00 | 70 | 10.77 | 8.24
17:59:00 | 70 | 10.77 | 8.27
18:00:00 | 70 | 10.77 | 8.27
18:01:00 | 70 | 10.77 | 8.27
18:02:00 | 69 | 10.77 | 8.24
18:03:00 | 69 | 10.77 | 8.24
18:04:00 | 70 | 10.77 | 8.24
18:05:00 | 70 | 10.77 | 8.27
18:06:00 | 70 | 10.77 | 8.24
18:07:00 | 70 | 10.77 | 8.27
18:08:00 | 70 | 10.76 | 8.3
18:09:00 | 70 | 10.77 | 8.27
18:10:00 | 70 | 10.77 | 8.24
18:11:00 | 70 | 10.77 | 8.24
18:12:00 | 70 | 10.77 | 8.27
18:13:00 | 70 | 10.77 | 8.27
18:14:00 | 70 | 10.77 | 8.27
18:15:00 | 70 | 10.77 | 8.27
18:16:00 | 70 | 10.77 | 8.27
18:17:00 | 70 | 10.76 | 8.3
18:18:00 | 70 | 10.77 | 8.27
18:19:00 | 70 | 10.77 | 8.24
18:20:00 | 69 | 10.77 | 8.27
18:21:00 | 70 | 10.78 | 8.21
18:22:00 | 70 | 10.76 | 8.3
18:23:00 | 70 | 10.77 | 8.27
18:24:00 | 70 | 10.77 | 8.24
18:25:00 | 70 | 10.77 | 8.24
18:26:00 | 70 | 10.76 | 8.3
18:27:00 | 69 | 10.75 | 8.33
18:28:00 | 70 | 10.75 | 8.33
18:29:00 | 69 | 10.76 | 8.3
18:30:00 | 70 | 10.76 | 8.3
18:31:00 | 70 | 10.76 | 8.3
18:32:00 | 70 | 10.76 | 8.3
18:33:00 | 70 | 10.76 | 8.3
18:34:00 | 70 | 10.76 | 8.3
18:35:00 | 70 | 10.75 | 8.33
18:36:00 | 70 | 10.75 | 8.36
18:37:00 | 70 | 10.75 | 8.33
18:38:00 | 69 | 10.75 | 8.33
18:39:00 | 69 | 10.75 | 8.33
18:40:00 | 70 | 10.75 | 8.36
18:41:00 | 70 | 10.75 | 8.36
18:42:00 | 70 | 10.75 | 8.33
18:43:00 | 70 | 10.75 | 8.36
18:44:00 | 70 | 10.75 | 8.36
18:45:00 | 70 | 10.75 | 8.33
18:46:00 | 69 | 10.75 | 8.36
18:47:00 | 70 | 10.75 | 8.36
18:48:00 | 70 | 10.75 | 8.36
18:49:00 | 70 | 10.75 | 8.33
18:50:00 | 70 | 10.75 | 8.36
18:51:00 | 70 | 10.74 | 8.39
18:52:00 | 70 | 10.75 | 8.33
18:53:00 | 70 | 10.75 | 8.36
18:54:00 | 69 | 10.75 | 8.36
18:55:00 | 70 | 10.74 | 8.39
18:56:00 | 70 | 10.75 | 8.36
18:57:00 | 70 | 10.75 | 8.36
18:58:00 | 70 | 10.75 | 8.36
18:59:00 | 69 | 10.75 | 8.33
19:00:00 | 70 | 10.75 | 8.33
19:01:00 | 70 | 10.74 | 8.39
19:02:00 | 70 | 10.75 | 8.36
19:03:00 | 70 | 10.75 | 8.36
19:04:00 | 70 | 10.75 | 8.36
19:05:00 | 70 | 10.74 | 8.39
19:06:00 | 70 | 10.74 | 8.39
19:07:00 | 69 | 10.74 | 8.39
19:08:00 | 70 | 10.75 | 8.36
19:09:00 | 70 | 10.75 | 8.33
19:10:00 | 70 | 10.74 | 8.39
19:11:00 | 70 | 10.74 | 8.39
19:12:00 | 70 | 10.75 | 8.36
19:13:00 | 70 | 10.74 | 8.39
19:14:00 | 70 | 10.75 | 8.36
19:15:00 | 70 | 10.74 | 8.39
19:16:00 | 70 | 10.75 | 8.36
19:17:00 | 70 | 10.74 | 8.39
19:18:00 | 70 | 10.74 | 8.39
19:19:00 | 70 | 10.73 | 8.42
19:20:00 | 69 | 10.74 | 8.39
19:21:00 | 69 | 10.75 | 8.36
19:22:00 | 70 | 10.74 | 8.39
19:23:00 | 70 | 10.74 | 8.39
19:24:00 | 70 | 10.74 | 8.39
19:25:00 | 70 | 10.75 | 8.36
19:26:00 | 70 | 10.74 | 8.39
19:27:00 | 70 | 10.75 | 8.36
19:28:00 | 70 | 10.75 | 8.36
19:29:00 | 70 | 10.74 | 8.39
19:30:00 | 70 | 10.73 | 8.42
19:31:00 | 69 | 10.73 | 8.42
19:32:00 | 70 | 10.74 | 8.39
19:33:00 | 70 | 10.74 | 8.39
19:34:00 | 70 | 10.74 | 8.39
19:35:00 | 69 | 10.74 | 8.39
19:36:00 | 69 | 10.74 | 8.39
19:37:00 | 70 | 10.74 | 8.39
19:38:00 | 70 | 10.73 | 8.42
19:39:00 | 70 | 10.75 | 8.36
19:40:00 | 70 | 10.73 | 8.42
19:41:00 | 70 | 10.74 | 8.39
19:42:00 | 69 | 10.73 | 8.42
19:43:00 | 70 | 10.74 | 8.39
19:44:00 | 70 | 10.74 | 8.39
19:45:00 | 70 | 10.74 | 8.39
19:46:00 | 70 | 10.73 | 8.42
19:47:00 | 69 | 10.74 | 8.39
19:48:00 | 70 | 10.73 | 8.42
19:49:00 | 70 | 10.72 | 8.45
19:50:00 | 70 | 10.72 | 8.45
19:51:00 | 70 | 10.73 | 8.42
19:52:00 | 70 | 10.73 | 8.42
19:53:00 | 70 | 10.72 | 8.45
19:54:00 | 70 | 10.73 | 8.42
19:55:00 | 69 | 10.72 | 8.45
19:56:00 | 70 | 10.74 | 8.39
19:57:00 | 70 | 10.72 | 8.45
19:58:00 | 69 | 10.73 | 8.42
19:59:00 | 70 | 10.73 | 8.42
20:00:00 | 70 | 10.71 | 8.5
20:01:00 | 70 | 10.73 | 8.42
20:02:00 | 70
20:03:00 | 70
20:04:00 | 69
20:05:00 | 70
20:06:00 | 70
20:07:00 | 70
20:08:00 | 70
20:09:00 | 70 | 9.68 | 13.96
20:10:00 | 70
20:11:00 | 69
20:12:00 | 70
20:13:00 | 70
20:14:00 | 70
20:15:00 | 70
20:16:00 | 70
20:17:00 | 70
20:18:00 | 70
20:19:00 | 70
20:20:00 | 70
20:21:00 | 70
20:22:00 | 69
20:23:00 | 70
20:24:00 | 70
20:25:00 | 70
20:26:00 | 70
20:27:00 | 70
20:28:00 | 70 | 9.65 | 14.17
20:29:00 | 70
20:30:00 | 70
20:31:00 | 70
20:32:00 | 70
20:33:00 | 70
20:34:00 | 70
20:35:00 | 70
20:36:00 | 70
20:37:00 | 70
20:38:00 | 70
20:39:00 | 70
20:40:00 | 70
20:41:00 | 70
20:42:00 | 70
20:43:00 | 70
20:44:00 | 70
20:45:00 | 70
20:46:00 | 69
20:47:00 | 70
20:48:00 | 70
20:49:00 | 70
20:50:00 | 70
20:51:00 | 70
20:52:00 | 70
20:53:00 | 70
20:54:00 | 70
20:55:00 | 70
20:56:00 | 70
20:57:00 | 70
20:58:00 | 69
20:59:00 | 70
21:00:00 | 70
21:01:00 | 70
21:02:00 | 70
21:03:00 | 70
21:04:00 | 69
21:05:00 | 70
21:06:00 | 69
21:07:00 | 69
21:08:00 | 70
21:09:00 | 70
21:10:00 | 70
21:11:00 | 69
21:12:00 | 70
21:13:00 | 70
21:14:00 | 69
21:15:00 | 70
21:16:00 | 70
21:17:00 | 70
21:18:00 | 69
21:19:00 | 69
21:20:00 | 70
21:21:00 | 70
21:22:00 | 69
21:23:00 | 69
21:24:00 | 70
21:25:00 | 70
21:26:00 | 70
21:27:00 | 70
21:28:00 | 70
21:29:00 | 69
21:30:00 | 70
21:31:00 | 70
21:32:00 | 70
21:33:00 | 70
21:34:00 | 70
21:35:00 | 70
21:36:00 | 70
21:37:00 | 70
21:38:00 | 70
21:39:00 | 70
21:40:00 | 69
21:41:00 | 70
21:42:00 | 70
21:43:00 | 70
21:44:00 | 70
21:45:00 | 70
21:46:00 | 70
21:47:00 | 70
21:48:00 | 69
21:49:00 | 70
21:50:00 | 70
21:51:00 | 70
21:52:00 | 70 | 10.68 | 8.59
21:53:00 | 69 | 10.68 | 8.62
21:54:00 | 69 | 10.68 | 8.62
21:55:00 | 70 | 10.68 | 8.62
21:56:00 | 70 | 10.68 | 8.62
21:57:00 | 70
21:58:00 | 70
21:59:00 | 69
22:00:00 | 70
22:01:00 | 70
22:02:00 | 70
22:03:00 | 70
22:04:00 | 70
22:05:00 | 70
22:06:00 | 70
22:07:00 | 70
22:08:00 | 70
22:09:00 | 70
22:10:00 | 70
22:11:00 | 70
22:12:00 | 70
22:13:00 | 70
22:14:00 | 69
22:15:00 | 70
22:16:00 | 70
22:17:00 | 70
22:18:00 | 70
22:19:00 | 69
22:20:00 | 70
22:21:00 | 69
22:22:00 | 69
22:23:00 | 69
22:24:00 | 70
22:25:00 | 69
22:26:00 | 70
22:27:00 | 70
22:28:00 | 70
22:29:00 | 70
22:30:00 | 70
22:31:00 | 70
22:32:00 | 69 | 10.66 | 8.69
22:33:00 | 70 | 10.66 | 8.69
22:34:00 | 70 | 10.66 | 8.69
22:35:00 | 70 | 10.67 | 8.65
22:36:00 | 70 | 10.67 | 8.65
22:37:00 | 70 | 10.68 | 8.62
22:38:00 | 70 | 10.67 | 8.65
22:39:00 | 70 | 10.66 | 8.69
22:40:00 | 70 | 10.67 | 8.65
22:41:00 | 70 | 10.68 | 8.62
22:42:00 | 70 | 10.67 | 8.65
22:43:00 | 69 | 10.66 | 8.69
22:44:00 | 70 | 10.66 | 8.69
22:45:00 | 70 | 10.66 | 8.69
22:46:00 | 69 | 10.67 | 8.65
22:47:00 | 70 | 10.66 | 8.69
22:48:00 | 69 | 10.67 | 8.65
22:49:00 | 70 | 10.66 | 8.69
22:50:00 | 70 | 10.66 | 8.69
22:51:00 | 70 | 10.67 | 8.65
22:52:00 | 70 | 10.67 | 8.65
22:53:00 | 69 | 10.66 | 8.69
22:54:00 | 70 | 10.68 | 8.62
22:55:00 | 69 | 10.66 | 8.72
22:56:00 | 69 | 10.66 | 8.69
22:57:00 | 69 | 10.66 | 8.72
22:58:00 | 69 | 10.67 | 8.65
22:59:00 | 69 | 10.67 | 8.65
23:00:00 | 69 | 10.66 | 8.69
23:01:00 | 69 | 10.66 | 8.72
23:02:00 | 69 | 10.65 | 8.75
23:03:00 | 69 | 10.66 | 8.72
23:04:00 | 70 | 10.66 | 8.69
23:05:00 | 69 | 10.65 | 8.75
23:06:00 | 69 | 10.66 | 8.72
23:07:00 | 69 | 10.66 | 8.72
23:08:00 | 70 | 10.65 | 8.75
23:09:00 | 70 | 10.66 | 8.69
23:10:00 | 70 | 10.66 | 8.69
23:11:00 | 70 | 10.65 | 8.75
23:12:00 | 70 | 10.66 | 8.72
23:13:00 | 70 | 10.66 | 8.72
23:14:00 | 70 | 10.66 | 8.69
23:15:00 | 70 | 10.68 | 8.62
23:16:00 | 70 | 10.66 | 8.69
23:17:00 | 70 | 10.67 | 8.65
23:18:00 | 70 | 10.66 | 8.69
23:19:00 | 70 | 10.66 | 8.69
23:20:00 | 70 | 10.66 | 8.72
23:21:00 | 70 | 10.66 | 8.72
23:22:00 | 70 | 10.66 | 8.72
23:23:00 | 69 | 10.66 | 8.72
23:24:00 | 70 | 10.66 | 8.72
23:25:00 | 70 | 10.66 | 8.69
23:26:00 | 70 | 10.66 | 8.72
23:27:00 | 70 | 10.66 | 8.72
23:28:00 | 70 | 10.65 | 8.75
23:29:00 | 70 | 10.64 | 8.78
23:30:00 | 69 | 10.65 | 8.75
23:31:00 | 70 | 10.65 | 8.75
23:32:00 | 70 | 10.66 | 8.72
23:33:00 | 70 | 10.66 | 8.72
23:34:00 | 70 | 10.66 | 8.72
23:35:00 | 70 | 10.66 | 8.72
23:36:00 | 70 | 10.66 | 8.72
23:37:00 | 70 | 10.66 | 8.72
23:38:00 | 70 | 10.65 | 8.75
23:39:00 | 69 | 10.65 | 8.75
23:40:00 | 70 | 10.66 | 8.72
23:41:00 | 70 | 10.66 | 8.72
23:42:00 | 70 | 10.65 | 8.75
23:43:00 | 70 | 10.64 | 8.78
23:44:00 | 70 | 10.66 | 8.72
23:45:00 | 69
23:46:00 | 69
23:47:00 | 70
23:48:00 | 70
23:49:00 | 69
23:50:00 | 70
23:51:00 | 70
23:52:00 | 70
23:53:00 | 70
23:54:00 | 70
23:55:00 | 70
23:56:00 | 70
23:57:00 | 70
23:58:00 | 70
23:59:00 | 70
24:00:00 | 70
24:01:00 | 70
24:02:00 | 70
24:03:00 | 69
24:04:00 | 69
24:05:00 | 70
24:06:00 | 70
24:07:00 | 70
24:08:00 | 70
24:09:00 | 70
24:10:00 | 70
24:11:00 | 70
24:12:00 | 70
24:13:00 | 70
24:14:00 | 70
24:15:00 | 70
24:16:00 | 70
24:17:00 | 70
24:18:00 | 70 | 9.61 | 14.49
24:19:00 | 70 | 9.61 | 14.49
24:20:00 | 70
24:21:00 | 70
24:22:00 | 70
24:23:00 | 70
24:24:00 | 70
24:25:00 | 70
24:26:00 | 70
24:27:00 | 70
24:28:00 | 70
24:29:00 | 70
24:30:00 | 70
24:31:00 | 70
24:32:00 | 70
24:33:00 | 70
24:34:00 | 70
24:35:00 | 70
24:36:00 | 70
24:37:00 | 70
24:38:00 | 70
24:39:00 | 70
24:40:00 | 70
24:41:00 | 70
24:42:00 | 70
24:43:00 | 70
24:44:00 | 69
24:45:00 | 70
24:46:00 | 70
24:47:00 | 70
24:48:00 | 70
24:49:00 | 70
24:50:00 | 70
24:51:00 | 70
24:52:00 | 70
24:53:00 | 70
24:54:00 | 70
24:55:00 | 70
24:56:00 | 70
24:57:00 | 70
24:58:00 | 70
24:59:00 | 70
25:00:00 | 70
25:01:00 | 69
25:02:00 | 70
25:03:00 | 70
25:04:00 | 70
25:05:00 | 70
25:06:00 | 69
25:07:00 | 70 | 10.63 | 8.84
25:08:00 | 70 | 10.63 | 8.84
25:09:00 | 70 | 10.63 | 8.84
25:10:00 | 69 | 10.62 | 8.87
25:11:00 | 70 | 10.62 | 8.87
25:12:00 | 70 | 10.63 | 8.84
25:13:00 | 70 | 10.63 | 8.81
25:14:00 | 70 | 10.63 | 8.84
25:15:00 | 70 | 10.63 | 8.84
25:16:00 | 70 | 10.63 | 8.84
25:17:00 | 70 | 10.63 | 8.81
25:18:00 | 70 | 10.63 | 8.84
25:19:00 | 70 | 10.61 | 8.9
25:20:00 | 70
25:21:00 | 70
25:22:00 | 70
25:23:00 | 70
25:24:00 | 70
25:25:00 | 70
25:26:00 | 70
25:27:00 | 69
25:28:00 | 70
25:29:00 | 70
25:30:00 | 70
25:31:00 | 70
25:32:00 | 70
25:33:00 | 70
25:34:00 | 70
25:35:00 | 70
25:36:00 | 70
25:37:00 | 69
25:38:00 | 70
25:56:16
25:56:16 | 69
25:57:16 | 70
25:58:16 | 70
25:59:16 | 70
26:00:16 | 70
26:01:16 | 70
26:02:16 | 70
26:03:16 | 70
26:04:16 | 70
26:05:16 | 70
26:06:16 | 69
26:07:16 | 70
26:08:16 | 70
26:09:16 | 70
26:10:16 | 70
26:11:16 | 70
26:12:16 | 70
26:13:16 | 69
26:14:16 | 70
26:15:16 | 70
26:16:16 | 70
26:17:16 | 70
26:18:16 | 70
26:19:16 | 70
26:20:16 | 69
26:21:16 | 69
26:22:16 | 70
26:23:16 | 70
26:24:16 | 70
26:25:16 | 70
26:26:16 | 70
26:27:16 | 70
26:28:16 | 70
26:29:16 | 70
26:30:16 | 70
26:31:16 | 69
26:32:16 | 70 | 9.56 | 14.82
26:33:16 | 70 | 9.57 | 14.77
26:34:16 | 70
26:35:16 | 70
26:36:16 | 70
26:37:16 | 70
26:38:16 | 70
26:39:16 | 70
26:40:16 | 70
26:41:16 | 70
26:42:16 | 69
26:43:16 | 70
26:44:16 | 70
26:45:16 | 70
26:46:16 | 70
26:47:16 | 70
26:48:16 | 70 | 9.57 | 14.71
26:49:16 | 69
26:50:16 | 70
26:51:16 | 70
26:52:16 | 70
26:53:16 | 70
26:54:16 | 70
26:55:16 | 70
26:56:16 | 69
26:57:16 | 70 | 10.6 | 8.93
26:58:16 | 70 | 10.6 | 8.93
26:59:16 | 70
27:00:16 | 70
27:01:16 | 70
27:02:16 | 70
27:03:16 | 70
27:04:16 | 70
27:05:16 | 70
27:06:16 | 70
27:07:16 | 70
27:08:16 | 70
27:09:16 | 70
27:10:16 | 70
27:11:16 | 70
27:12:16 | 70
27:13:16 | 70
27:14:16 | 70
27:15:16 | 70
27:16:16 | 70
27:17:16 | 70 | 9.55 | 14.88
27:18:16 | 70 | 9.55 | 14.88
27:19:16 | 70 | 9.55 | 14.88
27:20:16 | 69 | 9.56 | 14.82
27:21:16 | 69 | 9.56 | 14.82
27:22:16 | 70 | 9.55 | 14.94
27:23:16 | 70 | 9.55 | 14.88
27:24:16 | 70
27:25:16 | 70
27:26:16 | 70
27:27:16 | 70
27:28:16 | 69
27:29:16 | 70
27:30:16 | 69
27:31:16 | 69
27:32:16 | 69
27:33:16 | 69
27:34:16 | 69
27:35:16 | 70
27:36:16 | 70
27:37:16 | 70
27:38:16 | 70
27:39:16 | 70
27:40:16 | 69 | 10.57 | 9.06
27:41:16 | 70 | 10.58 | 9.03
27:42:16 | 70 | 10.58 | 9.03
27:43:16 | 70 | 10.58 | 9.03
27:44:16 | 70 | 10.57 | 9.06
27:45:16 | 69 | 10.58 | 9.03
27:46:16 | 70 | 10.58 | 9.03
27:47:16 | 69 | 10.6 | 8.96
27:48:16 | 69 | 10.58 | 9.03
27:49:16 | 70 | 10.58 | 9.03
27:50:16 | 70 | 10.57 | 9.06
27:51:16 | 70 | 10.57 | 9.06
27:52:16 | 70 | 10.57 | 9.09
27:53:16 | 70 | 10.58 | 9.03
27:54:16 | 70 | 10.58 | 9.03
27:55:16 | 70 | 10.58 | 9.03
27:56:16 | 70 | 10.58 | 9.03
27:57:16 | 69 | 10.58 | 9.03
27:58:16 | 70 | 10.58 | 9.03
27:59:16 | 70 | 10.57 | 9.06
28:00:16 | 70 | 10.58 | 9.03
28:01:16 | 69 | 10.57 | 9.06
28:02:16 | 70 | 10.58 | 9.03
28:03:16 | 70 | 10.59 | 9
28:04:16 | 69 | 10.57 | 9.06
28:05:16 | 70 | 10.58 | 9.03
28:06:16 | 69 | 10.58 | 9.03
28:07:16 | 70 | 10.58 | 9.03
28:08:16 | 70 | 10.57 | 9.06
28:09:16 | 70 | 10.57 | 9.06
28:10:16 | 70 | 10.58 | 9.03
28:11:16 | 70 | 10.57 | 9.06
28:12:16 | 70 | 10.56 | 9.12
28:13:16 | 70 | 10.58 | 9.03
28:14:16 | 70 | 10.57 | 9.09
28:15:16 | 69 | 10.58 | 9.03
28:16:16 | 69 | 10.58 | 9.03
28:17:16 | 70 | 10.58 | 9.03
28:18:16 | 70 | 10.58 | 9.03
28:19:16 | 70 | 10.57 | 9.06
28:20:16 | 70 | 10.58 | 9.03
28:21:16 | 70 | 10.58 | 9.03
28:22:16 | 70 | 10.58 | 9.03
28:23:16 | 70 | 10.57 | 9.06
28:24:16 | 70 | 10.57 | 9.06
28:25:16 | 70 | 10.57 | 9.06
28:26:16 | 70 | 10.58 | 9.03
28:27:16 | 70 | 10.57 | 9.06
28:28:16 | 70 | 10.58 | 9.03
28:29:16 | 70 | 10.58 | 9.03
28:30:16 | 69 | 10.57 | 9.06
28:31:16 | 70 | 10.57 | 9.06
28:32:16 | 70 | 10.57 | 9.09
28:33:16 | 70 | 10.58 | 9.03