## Sheet1
Параметр | Значение
Instrument Name | 4262 R
Instrument Type | UCA
Instrument Serial Number | 111
Test Start Date | 04.12.2002
Test Start Time | 10:34:51
Test Stop Date | 05.12.2002
Test Stop Time | 15:08:51
Test Length | 28:34:00
Final Sample Time Offset | 28:33:16
Controller Schedule Name
Sampling Period | 60 seconds
Comments | T:65(30min) 70(240min), premix
Information | WellID
Customer | MeCaMi neft
CementClass | G
CementMfr | Dyckerhoff
Additives | 0.45%CFL-117
Density | 1900
BHCT | 65
BHST | 70
FluidLoss | 64cc/30min
JobType | Research
Calculated Value | Finish Set 2:30:00
Compressive Strength | Compressive strength type A (less than 14 lb/gal)
Initial Temperature (C) | 20 C
Final Temperature (C) | 70 C
Initial Transit Time (microsec/in) | ERROR
Final Transit Time (microsec/in) | 10,58 microsec/in
Initial Compressive Strength (MPa) | N/A
Final Compressive Strength (MPa) | 9,03 MPa