## Sheet1
Time (HH:MM:SS) | Temperature (C) | Transit Time (microsec/in) | Compressive Strength (MPa)
0:00:00 | 24 | 16.56 | 0
0:01:00 | 23 | 16.56 | 0
0:02:00 | 24 | 16.56 | 0
0:03:00 | 24 | 16.56 | 0
0:04:00 | 24 | 16.57 | 0
0:05:00 | 24 | 16.58 | 0
0:06:00 | 25 | 16.59 | 0
0:07:00 | 26 | 16.58 | 0
0:08:00 | 27 | 16.58 | 0
0:09:00 | 27 | 16.57 | 0
0:10:00 | 28 | 16.56 | 0
0:11:00 | 30 | 16.55 | 0
0:12:00 | 31 | 16.53 | 0.01
0:13:00 | 32 | 16.53 | 0.01
0:14:00 | 33 | 16.5 | 0.02
0:15:00 | 35 | 16.5 | 0.02
0:16:00 | 36 | 16.47 | 0.03
0:17:00 | 37 | 16.45 | 0.04
0:18:00 | 39 | 16.39 | 0.06
0:19:00 | 40 | 16.37 | 0.07
0:20:00 | 41 | 16.33 | 0.08
0:21:00 | 43 | 16.29 | 0.09
0:22:00 | 44 | 16.27 | 0.1
0:23:00 | 46 | 16.25 | 0.11
0:24:00 | 47 | 16.22 | 0.12
0:25:00 | 49 | 16.21 | 0.13
0:26:00 | 50 | 16.2 | 0.13
0:27:00 | 51 | 16.18 | 0.14
0:28:00 | 53 | 16.17 | 0.14
0:29:00 | 54 | 16.15 | 0.15
0:30:00 | 56 | 16.14 | 0.15
0:31:00 | 57 | 16.14 | 0.16
0:32:00 | 59 | 16.13 | 0.16
0:33:00 | 60 | 16.11 | 0.16
0:34:00 | 61 | 16.11 | 0.16
0:35:00 | 62 | 16.11 | 0.17
0:36:00 | 64 | 16.11 | 0.17
0:37:00 | 65 | 16.11 | 0.17
0:38:00 | 66 | 16.1 | 0.17
0:39:00 | 68 | 16.09 | 0.17
0:40:00 | 69 | 16.09 | 0.17
0:41:00 | 70 | 16.09 | 0.17
0:42:00 | 72 | 16.08 | 0.18
0:43:00 | 73 | 16.08 | 0.18
0:44:00 | 74 | 16.08 | 0.18
0:45:00 | 75 | 16.09 | 0.17
0:46:00 | 76 | 16.08 | 0.18
0:47:00 | 78 | 16.08 | 0.18
0:48:00 | 79 | 16.09 | 0.17
0:49:00 | 81 | 16.09 | 0.17
0:50:00 | 82 | 16.11 | 0.17
0:51:00 | 83 | 16.11 | 0.17
0:52:00 | 85 | 16.11 | 0.17
0:53:00 | 86 | 16.11 | 0.16
0:54:00 | 87 | 16.12 | 0.16
0:55:00 | 88 | 16.13 | 0.16
0:56:00 | 88 | 16.14 | 0.15
0:57:00 | 89 | 16.14 | 0.15
0:58:00 | 89 | 16.16 | 0.15
0:59:00 | 90 | 16.15 | 0.15
1:00:00 | 90 | 16.17 | 0.14
1:01:00 | 90 | 16.17 | 0.14
1:02:00 | 90 | 16.18 | 0.14
1:03:00 | 91 | 16.19 | 0.13
1:04:00 | 91 | 16.2 | 0.13
1:05:00 | 91 | 16.2 | 0.13
1:06:00 | 91 | 16.22 | 0.12
1:07:00 | 91 | 16.23 | 0.12
1:08:00 | 91 | 16.23 | 0.12
1:09:00 | 91 | 16.21 | 0.13
1:10:00 | 91 | 16.22 | 0.12
1:11:00 | 90 | 16.22 | 0.12
1:12:00 | 90 | 16.22 | 0.12
1:13:00 | 90 | 16.23 | 0.12
1:14:00 | 90 | 16.23 | 0.12
1:15:00 | 90 | 16.22 | 0.12
1:16:00 | 90 | 16.22 | 0.12
1:17:00 | 90 | 16.21 | 0.13
1:18:00 | 90 | 16.23 | 0.12
1:19:00 | 90 | 16.23 | 0.12
1:20:00 | 90 | 16.23 | 0.12
1:21:00 | 90 | 16.24 | 0.11
1:22:00 | 90 | 16.23 | 0.12
1:23:00 | 90 | 16.23 | 0.12
1:24:00 | 89 | 16.24 | 0.11
1:25:00 | 89 | 16.23 | 0.12
1:26:00 | 89 | 16.25 | 0.11
1:27:00 | 89 | 16.25 | 0.11
1:28:00 | 89 | 16.25 | 0.11
1:29:00 | 89 | 16.26 | 0.11
1:30:00 | 89 | 16.26 | 0.11
1:31:00 | 89 | 16.26 | 0.11
1:32:00 | 89 | 16.26 | 0.11
1:33:00 | 89 | 16.26 | 0.11
1:34:00 | 89 | 16.26 | 0.11
1:35:00 | 89 | 16.26 | 0.11
1:36:00 | 89 | 16.26 | 0.11
1:37:00 | 89 | 16.26 | 0.11
1:38:00 | 89 | 16.27 | 0.1
1:39:00 | 89 | 16.27 | 0.1
1:40:00 | 89 | 16.28 | 0.1
1:41:00 | 89 | 16.28 | 0.1
1:42:00 | 89 | 16.28 | 0.1
1:43:00 | 89 | 16.29 | 0.1
1:44:00 | 89 | 16.28 | 0.1
1:45:00 | 89 | 16.29 | 0.1
1:46:00 | 89 | 16.28 | 0.1
1:47:00 | 89 | 16.29 | 0.1
1:48:00 | 89 | 16.28 | 0.1
1:49:00 | 89 | 16.29 | 0.1
1:50:00 | 89 | 16.28 | 0.1
1:51:00 | 89 | 16.28 | 0.1
1:52:00 | 89 | 16.29 | 0.09
1:53:00 | 89 | 16.29 | 0.09
1:54:00 | 89 | 16.29 | 0.1
1:55:00 | 89 | 16.3 | 0.09
1:56:00 | 89 | 16.29 | 0.09
1:57:00 | 89 | 16.29 | 0.09
1:58:00 | 89 | 16.29 | 0.1
1:59:00 | 89 | 16.29 | 0.09
2:00:00 | 89 | 16.27 | 0.1
2:01:00 | 89 | 16.28 | 0.1
2:02:00 | 89 | 16.28 | 0.1
2:03:00 | 89 | 16.28 | 0.1
2:04:00 | 90 | 16.28 | 0.1
2:05:00 | 90 | 16.28 | 0.1
2:06:00 | 89 | 16.28 | 0.1
2:07:00 | 89 | 16.28 | 0.1
2:08:00 | 89 | 16.29 | 0.1
2:09:00 | 90 | 16.28 | 0.1
2:10:00 | 89 | 16.29 | 0.1
2:11:00 | 90 | 16.29 | 0.1
2:12:00 | 89 | 16.29 | 0.1
2:13:00 | 90 | 16.3 | 0.09
2:14:00 | 90 | 16.3 | 0.09
2:15:00 | 90 | 16.29 | 0.09
2:16:00 | 90 | 16.3 | 0.09
2:17:00 | 90 | 16.29 | 0.09
2:18:00 | 90 | 16.3 | 0.09
2:19:00 | 90 | 16.3 | 0.09
2:20:00 | 90 | 16.3 | 0.09
2:21:00 | 90 | 16.31 | 0.09
2:22:00 | 90 | 16.3 | 0.09
2:23:00 | 90 | 16.3 | 0.09
2:24:00 | 90 | 16.31 | 0.09
2:25:00 | 90 | 16.31 | 0.09
2:26:00 | 91 | 16.32 | 0.09
2:27:00 | 90 | 16.31 | 0.09
2:28:00 | 90 | 16.31 | 0.09
2:29:00 | 91 | 16.31 | 0.09
2:30:00 | 90 | 16.31 | 0.09
2:31:00 | 91 | 16.31 | 0.09
2:32:00 | 91 | 16.32 | 0.09
2:33:00 | 91 | 16.32 | 0.09
2:34:00 | 91 | 16.32 | 0.09
2:35:00 | 91 | 16.32 | 0.09
2:36:00 | 91 | 16.32 | 0.09
2:37:00 | 91 | 16.32 | 0.08
2:38:00 | 91 | 16.33 | 0.08
2:39:00 | 91 | 16.34 | 0.08
2:40:00 | 91 | 16.34 | 0.08
2:41:00 | 91 | 16.35 | 0.07
2:42:00 | 91 | 16.34 | 0.08
2:43:00 | 91 | 16.35 | 0.07
2:44:00 | 92 | 16.36 | 0.07
2:45:00 | 92 | 16.35 | 0.07
2:46:00 | 92 | 16.35 | 0.07
2:47:00 | 92 | 16.35 | 0.07
2:48:00 | 92 | 16.35 | 0.07
2:49:00 | 92 | 16.36 | 0.07
2:50:00 | 92 | 16.36 | 0.07
2:51:00 | 92 | 16.36 | 0.07
2:52:00 | 92 | 16.36 | 0.07
2:53:00 | 92 | 16.36 | 0.07
2:54:00 | 92 | 16.37 | 0.07
2:55:00 | 92 | 16.37 | 0.07
2:56:00 | 92 | 16.37 | 0.07
2:57:00 | 92 | 16.38 | 0.06
2:58:00 | 93 | 16.38 | 0.06
2:59:00 | 92 | 16.38 | 0.06
3:00:00 | 92 | 16.38 | 0.06
3:01:00 | 93 | 16.38 | 0.06
3:02:00 | 93 | 16.38 | 0.06
3:03:00 | 93 | 16.38 | 0.06
3:04:00 | 92 | 16.39 | 0.06
3:05:00 | 93 | 16.39 | 0.06
3:06:00 | 93 | 16.39 | 0.06
3:07:00 | 93 | 16.39 | 0.06
3:08:00 | 93 | 16.4 | 0.06
3:09:00 | 93 | 16.4 | 0.06
3:10:00 | 93 | 16.41 | 0.05
3:11:00 | 93 | 16.4 | 0.06
3:12:00 | 93 | 16.41 | 0.05
3:13:00 | 93 | 16.41 | 0.05
3:14:00 | 93 | 16.41 | 0.05
3:15:00 | 93 | 16.41 | 0.05
3:16:00 | 93 | 16.41 | 0.05
3:17:00 | 94 | 16.41 | 0.05
3:18:00 | 94 | 16.41 | 0.05
3:19:00 | 94 | 16.41 | 0.05
3:20:00 | 94 | 16.41 | 0.05
3:21:00 | 94 | 16.41 | 0.05
3:22:00 | 94 | 16.41 | 0.05
3:23:00 | 94 | 16.41 | 0.05
3:24:00 | 94 | 16.41 | 0.05
3:25:00 | 94 | 16.41 | 0.05
3:26:00 | 94 | 16.41 | 0.05
3:27:00 | 94 | 16.41 | 0.05
3:28:00 | 94 | 16.41 | 0.05
3:29:00 | 94 | 16.41 | 0.05
3:30:00 | 94 | 16.41 | 0.05
3:31:00 | 95 | 16.41 | 0.05
3:32:00 | 94 | 16.41 | 0.05
3:33:00 | 94 | 16.4 | 0.06
3:34:00 | 95 | 16.38 | 0.06
3:35:00 | 94 | 16.37 | 0.07
3:36:00 | 95 | 16.37 | 0.07
3:37:00 | 95 | 16.37 | 0.07
3:38:00 | 95 | 16.36 | 0.07
3:39:00 | 95 | 16.36 | 0.07
3:40:00 | 95 | 16.35 | 0.07
3:41:00 | 95 | 16.34 | 0.08
3:42:00 | 95 | 16.33 | 0.08
3:43:00 | 95 | 16.32 | 0.08
3:44:00 | 95 | 16.32 | 0.09
3:45:00 | 95 | 16.29 | 0.09
3:46:00 | 95 | 16.28 | 0.1
3:47:00 | 96 | 16.26 | 0.11
3:48:00 | 95 | 16.25 | 0.11
3:49:00 | 95 | 16.23 | 0.12
3:50:00 | 96 | 16.22 | 0.12
3:51:00 | 96 | 16.2 | 0.13
3:52:00 | 96 | 16.18 | 0.14
3:53:00 | 96 | 16.16 | 0.15
3:54:00 | 96 | 16.12 | 0.16
3:55:00 | 96 | 16.09 | 0.17
3:56:00 | 96 | 16.06 | 0.19
3:57:00 | 96 | 16.02 | 0.2
3:58:00 | 96 | 15.98 | 0.22
3:59:00 | 96 | 15.94 | 0.24
4:00:00 | 96 | 15.9 | 0.25
4:01:00 | 96 | 15.85 | 0.27
4:02:00 | 96 | 15.8 | 0.3
4:03:00 | 96 | 15.75 | 0.32
4:04:00 | 97 | 15.69 | 0.35
4:05:00 | 96 | 15.63 | 0.37
4:06:00 | 97 | 15.57 | 0.41
4:07:00 | 97 | 15.5 | 0.44
4:08:00 | 97 | 15.44 | 0.47
4:09:00 | 97 | 15.36 | 0.51
4:10:00 | 97 | 15.3 | 0.54
4:11:00 | 97 | 15.21 | 0.59
4:12:00 | 97 | 15.15 | 0.63
4:13:00 | 97 | 15.07 | 0.67
4:14:00 | 97 | 15 | 0.71
4:15:00 | 97 | 14.91 | 0.77
4:16:00 | 97 | 14.82 | 0.82
4:17:00 | 97 | 14.74 | 0.87
4:18:00 | 97 | 14.67 | 0.92
4:19:00 | 97 | 14.58 | 0.99
4:20:00 | 98 | 14.49 | 1.04
4:21:00 | 98 | 14.4 | 1.11
4:22:00 | 98 | 14.32 | 1.17
4:23:00 | 98 | 14.23 | 1.24
4:24:00 | 98 | 14.15 | 1.31
4:25:00 | 98 | 14.07 | 1.38
4:26:00 | 98 | 13.98 | 1.46
4:27:00 | 98 | 13.9 | 1.53
4:28:00 | 98 | 13.81 | 1.61
4:29:00 | 98 | 13.73 | 1.69
4:30:00 | 98 | 13.63 | 1.79
4:31:00 | 98 | 13.56 | 1.87
4:32:00 | 98 | 13.46 | 1.97
4:33:00 | 98 | 13.38 | 2.06
4:34:00 | 98 | 13.3 | 2.15
4:35:00 | 99 | 13.22 | 2.25
4:36:00 | 99 | 13.15 | 2.33
4:37:00 | 99 | 13.06 | 2.45
4:38:00 | 99 | 12.98 | 2.56
4:39:00 | 99 | 12.9 | 2.67
4:40:00 | 99 | 12.82 | 2.77
4:41:00 | 99 | 12.74 | 2.9
4:42:00 | 99 | 12.66 | 3.01
4:43:00 | 99 | 12.59 | 3.13
4:44:00 | 99 | 12.52 | 3.25
4:45:00 | 99 | 12.44 | 3.38
4:46:00 | 99 | 12.37 | 3.49
4:47:00 | 99 | 12.3 | 3.61
4:48:00 | 99 | 12.23 | 3.75
4:49:00 | 99 | 12.16 | 3.9
4:50:00 | 99 | 12.09 | 4.03
4:51:00 | 99 | 12.02 | 4.17
4:52:00 | 100 | 11.95 | 4.31
4:53:00 | 100 | 11.89 | 4.44
4:54:00 | 100 | 11.82 | 4.59
4:55:00 | 100 | 11.77 | 4.73
4:56:00 | 100 | 11.71 | 4.85
4:57:00 | 100 | 11.64 | 5.02
4:58:00 | 100 | 11.59 | 5.15
4:59:00 | 100 | 11.53 | 5.3
5:00:00 | 100 | 11.46 | 5.48
5:01:00 | 100 | 11.41 | 5.63
5:02:00 | 100 | 11.36 | 5.77
5:03:00 | 100 | 11.31 | 5.92
5:04:00 | 100 | 11.26 | 6.06
5:05:00 | 100 | 11.21 | 6.22
5:06:00 | 100 | 11.16 | 6.35
5:07:00 | 100 | 11.12 | 6.5
5:08:00 | 100 | 11.07 | 6.64
5:09:00 | 100 | 11.03 | 6.79
5:10:00 | 100 | 10.99 | 6.92
5:11:00 | 100 | 10.95 | 7.08
5:12:00 | 100 | 10.92 | 7.18
5:13:00 | 100 | 10.88 | 7.32
5:14:00 | 100 | 10.85 | 7.43
5:15:00 | 99 | 10.81 | 7.56
5:16:00 | 100 | 10.77 | 7.71
5:17:00 | 100 | 10.75 | 7.82
5:18:00 | 100 | 10.71 | 7.94
5:19:00 | 100 | 10.68 | 8.06
5:20:00 | 100 | 10.66 | 8.18
5:21:00 | 100 | 10.63 | 8.3
5:22:00 | 100 | 10.6 | 8.43
5:23:00 | 99 | 10.57 | 8.56
5:24:00 | 99 | 10.55 | 8.62
5:25:00 | 100 | 10.52 | 8.75
5:26:00 | 99 | 10.49 | 8.88
5:27:00 | 99 | 10.46 | 9.02
5:28:00 | 99 | 10.43 | 9.15
5:29:00 | 99 | 10.41 | 9.22
5:30:00 | 99 | 10.39 | 9.33
5:31:00 | 99 | 10.37 | 9.43
5:32:00 | 99 | 10.35 | 9.54
5:33:00 | 100 | 10.32 | 9.65
5:34:00 | 99 | 10.31 | 9.72
5:35:00 | 99 | 10.29 | 9.83
5:36:00 | 99 | 10.27 | 9.95
5:37:00 | 99 | 10.25 | 10.02
5:38:00 | 99 | 10.23 | 10.1
5:39:00 | 99 | 10.22 | 10.18
5:40:00 | 99 | 10.2 | 10.29
5:41:00 | 99 | 10.18 | 10.37
5:42:00 | 99 | 10.18 | 10.41
5:43:00 | 99 | 10.14 | 10.57
5:44:00 | 99 | 10.14 | 10.57
5:45:00 | 99 | 10.12 | 10.73
5:46:00 | 99 | 10.11 | 10.77
5:47:00 | 99 | 10.09 | 10.86
5:48:00 | 99 | 10.08 | 10.94
5:49:00 | 100 | 10.07 | 10.98
5:50:00 | 99 | 10.05 | 11.11
5:51:00 | 99 | 10.04 | 11.15
5:52:00 | 99 | 10.02 | 11.24
5:53:00 | 99 | 10.01 | 11.32
5:54:00 | 100 | 10 | 11.41
5:55:00 | 100 | 9.99 | 11.45
5:56:00 | 99 | 9.97 | 11.54
5:57:00 | 99 | 9.96 | 11.63
5:58:00 | 100 | 9.95 | 11.67
5:59:00 | 100 | 9.94 | 11.72
6:00:00 | 99 | 9.93 | 11.81
6:01:00 | 99 | 9.91 | 11.9
6:02:00 | 99 | 9.91 | 11.9
6:03:00 | 99 | 9.9 | 11.99
6:04:00 | 99 | 9.88 | 12.09
6:05:00 | 100 | 9.88 | 12.13
6:06:00 | 99 | 9.87 | 12.18
6:07:00 | 99 | 9.85 | 12.27
6:08:00 | 99 | 9.84 | 12.32
6:09:00 | 99 | 9.84 | 12.37
6:10:00 | 100 | 9.83 | 12.42
6:11:00 | 100 | 9.82 | 12.51
6:12:00 | 100 | 9.81 | 12.56
6:13:00 | 99 | 9.8 | 12.61
6:14:00 | 99 | 9.79 | 12.66
6:15:00 | 100 | 9.79 | 12.71
6:16:00 | 99 | 9.77 | 12.81
6:17:00 | 100 | 9.77 | 12.81
6:18:00 | 99 | 9.76 | 12.86
6:19:00 | 99 | 9.75 | 12.91
6:20:00 | 99 | 9.75 | 12.96
6:21:00 | 99 | 9.74 | 13.01
6:22:00 | 99 | 9.73 | 13.06
6:23:00 | 99 | 9.72 | 13.16
6:24:00 | 99 | 9.71 | 13.21
6:25:00 | 99 | 9.7 | 13.26
6:26:00 | 99 | 9.69 | 13.37
6:27:00 | 99 | 9.7 | 13.32
6:28:00 | 99 | 9.69 | 13.37
6:29:00 | 99 | 9.68 | 13.42
6:30:00 | 99 | 9.66 | 13.53
6:31:00 | 99 | 9.66 | 13.58
6:32:00 | 99 | 9.65 | 13.63
6:33:00 | 99 | 9.64 | 13.69
6:34:00 | 99 | 9.64 | 13.74
6:35:00 | 99 | 9.63 | 13.79
6:36:00 | 99 | 9.62 | 13.85
6:37:00 | 100 | 9.62 | 13.85
6:38:00 | 99 | 9.61 | 13.96
6:39:00 | 99 | 9.61 | 13.96
6:40:00 | 100 | 9.6 | 14.01
6:41:00 | 99 | 9.59 | 14.07
6:42:00 | 99 | 9.58 | 14.12
6:43:00 | 99 | 9.58 | 14.12
6:44:00 | 99 | 9.57 | 14.18
6:45:00 | 100 | 9.57 | 14.23
6:46:00 | 99 | 9.57 | 14.23
6:47:00 | 99 | 9.56 | 14.29
6:48:00 | 99 | 9.55 | 14.34
6:49:00 | 99 | 9.55 | 14.4
6:50:00 | 99 | 9.55 | 14.4
6:51:00 | 100 | 9.54 | 14.46
6:52:00 | 99 | 9.52 | 14.57
6:53:00 | 99 | 9.53 | 14.52
6:54:00 | 99 | 9.52 | 14.57
6:55:00 | 99 | 9.52 | 14.63
6:56:00 | 99 | 9.51 | 14.69
6:57:00 | 99 | 9.5 | 14.75
6:58:00 | 99 | 9.5 | 14.75
6:59:00 | 99 | 9.49 | 14.8
7:00:00 | 99 | 9.49 | 14.8
7:01:00 | 99 | 9.48 | 14.92
7:02:00 | 99 | 9.48 | 14.92
7:03:00 | 99 | 9.48 | 14.92
7:04:00 | 99 | 9.47 | 14.98
7:05:00 | 99 | 9.46 | 15.04
7:06:00 | 100 | 9.47 | 14.98
7:07:00 | 99 | 9.46 | 15.04
7:08:00 | 99 | 9.45 | 15.1
7:09:00 | 99 | 9.43 | 15.28
7:10:00 | 99 | 9.45 | 15.16
7:11:00 | 100 | 9.44 | 15.22
7:12:00 | 99 | 9.43 | 15.28
7:13:00 | 99 | 9.43 | 15.28
7:14:00 | 100 | 9.43 | 15.34
7:15:00 | 99 | 9.43 | 15.34
7:16:00 | 100 | 9.42 | 15.4
7:17:00 | 99 | 9.42 | 15.4
7:18:00 | 99 | 9.41 | 15.46
7:19:00 | 99 | 9.4 | 15.52
7:20:00 | 100 | 9.4 | 15.52
7:21:00 | 100 | 9.39 | 15.59
7:22:00 | 99 | 9.39 | 15.59
7:23:00 | 99 | 9.39 | 15.65
7:24:00 | 99 | 9.39 | 15.65
7:25:00 | 99 | 9.38 | 15.71
7:26:00 | 100 | 9.39 | 15.65
7:27:00 | 99 | 9.38 | 15.71
7:28:00 | 99 | 9.37 | 15.77
7:29:00 | 100 | 9.37 | 15.77
7:30:00 | 100 | 9.36 | 15.84
7:31:00 | 99 | 9.36 | 15.84
7:32:00 | 99 | 9.36 | 15.9
7:33:00 | 99 | 9.35 | 15.96
7:34:00 | 99 | 9.35 | 15.96
7:35:00 | 99 | 9.35 | 15.96
7:36:00 | 99 | 9.35 | 15.96
7:37:00 | 99 | 9.34 | 16.03
7:38:00 | 99 | 9.34 | 16.09
7:39:00 | 100 | 9.34 | 16.09
7:40:00 | 99 | 9.33 | 16.15
7:41:00 | 99 | 9.33 | 16.15
7:42:00 | 99 | 9.32 | 16.22
7:43:00 | 100 | 9.32 | 16.22
7:44:00 | 99 | 9.31 | 16.28
7:45:00 | 99 | 9.31 | 16.28
7:46:00 | 99 | 9.31 | 16.28
7:47:00 | 99 | 9.3 | 16.35
7:48:00 | 99 | 9.3 | 16.35
7:49:00 | 100 | 9.3 | 16.41
7:50:00 | 99 | 9.3 | 16.41
7:51:00 | 99 | 9.3 | 16.41
7:52:00 | 99 | 9.29 | 16.48
7:53:00 | 99 | 9.28 | 16.55
7:54:00 | 99 | 9.29 | 16.48
7:55:00 | 99 | 9.27 | 16.68
7:56:00 | 100 | 9.29 | 16.48
7:57:00 | 99 | 9.27 | 16.61
7:58:00 | 99 | 9.27 | 16.68
7:59:00 | 100 | 9.27 | 16.68
8:00:00 | 99 | 9.25 | 16.81
8:01:00 | 99 | 9.27 | 16.68
8:02:00 | 99 | 9.26 | 16.75
8:03:00 | 99 | 9.26 | 16.75
8:04:00 | 99 | 9.26 | 16.75
8:05:00 | 100 | 9.25 | 16.81
8:06:00 | 100 | 9.25 | 16.88
8:07:00 | 99 | 9.25 | 16.88
8:08:00 | 99 | 9.25 | 16.88
8:09:00 | 99 | 9.24 | 16.95
8:10:00 | 99 | 9.24 | 16.95
8:11:00 | 99 | 9.24 | 16.95
8:12:00 | 99 | 9.23 | 17.02
8:13:00 | 99 | 9.23 | 17.02
8:14:00 | 99 | 9.23 | 17.02
8:15:00 | 99 | 9.23 | 17.02
8:16:00 | 99 | 9.22 | 17.09
8:17:00 | 99 | 9.22 | 17.09
8:18:00 | 99 | 9.22 | 17.09
8:19:00 | 99 | 9.21 | 17.16
8:20:00 | 100 | 9.21 | 17.22
8:21:00 | 100 | 9.21 | 17.22
8:22:00 | 99 | 9.21 | 17.22
8:23:00 | 99 | 9.21 | 17.22
8:24:00 | 99 | 9.2 | 17.29
8:25:00 | 99 | 9.2 | 17.29
8:26:00 | 99 | 9.19 | 17.36
8:27:00 | 100 | 9.19 | 17.36
8:28:00 | 100 | 9.19 | 17.36
8:29:00 | 99 | 9.19 | 17.36
8:30:00 | 99 | 9.18 | 17.43
8:31:00 | 99 | 9.19 | 17.36
8:32:00 | 99 | 9.18 | 17.5
8:33:00 | 99 | 9.18 | 17.5
8:34:00 | 99 | 9.18 | 17.5
8:35:00 | 99 | 9.18 | 17.5
8:36:00 | 99 | 9.17 | 17.58
8:37:00 | 99 | 9.18 | 17.5
8:38:00 | 99 | 9.17 | 17.58
8:39:00 | 99 | 9.17 | 17.58
8:40:00 | 99 | 9.17 | 17.58
8:41:00 | 99 | 9.17 | 17.58
8:42:00 | 99 | 9.17 | 17.58
8:43:00 | 99 | 9.16 | 17.72
8:44:00 | 99 | 9.15 | 17.79
8:45:00 | 99 | 9.15 | 17.79
8:46:00 | 99 | 9.15 | 17.79
8:47:00 | 99 | 9.15 | 17.79
8:48:00 | 99 | 9.15 | 17.79
8:49:00 | 100 | 9.15 | 17.79
8:50:00 | 100 | 9.15 | 17.79
8:51:00 | 99 | 9.14 | 17.86
8:52:00 | 99 | 9.14 | 17.86
8:53:00 | 99 | 9.13 | 17.93
8:54:00 | 99 | 9.14 | 17.86
8:55:00 | 99 | 9.13 | 17.93
8:56:00 | 99 | 9.13 | 17.93
8:57:00 | 100 | 9.13 | 17.93
8:58:00 | 99 | 9.13 | 18.01
8:59:00 | 99 | 9.13 | 18.01
9:00:00 | 99 | 9.13 | 18.01
9:01:00 | 99 | 9.12 | 18.08
9:02:00 | 99 | 9.12 | 18.08
9:03:00 | 99 | 9.12 | 18.08
9:04:00 | 99 | 9.11 | 18.15
9:05:00 | 100 | 9.11 | 18.15
9:06:00 | 99 | 9.11 | 18.15
9:07:00 | 100 | 9.11 | 18.15
9:08:00 | 99 | 9.1 | 18.23
9:09:00 | 99 | 9.1 | 18.23
9:10:00 | 99 | 9.1 | 18.23
9:11:00 | 99 | 9.1 | 18.3
9:12:00 | 99 | 9.1 | 18.3
9:13:00 | 99 | 9.09 | 18.38
9:14:00 | 99 | 9.09 | 18.38
9:15:00 | 100 | 9.09 | 18.38
9:16:00 | 99 | 9.09 | 18.38
9:17:00 | 99 | 9.08 | 18.45
9:18:00 | 100 | 9.09 | 18.38
9:19:00 | 100 | 9.09 | 18.38
9:20:00 | 99 | 9.08 | 18.45
9:21:00 | 99 | 9.08 | 18.45
9:22:00 | 99 | 9.08 | 18.45
9:23:00 | 99 | 9.07 | 18.53
9:24:00 | 99 | 9.07 | 18.53
9:25:00 | 100 | 9.07 | 18.53
9:26:00 | 99 | 9.07 | 18.53
9:27:00 | 100 | 9.07 | 18.53
9:28:00 | 99 | 9.07 | 18.6
9:29:00 | 99 | 9.07 | 18.6
9:30:00 | 99 | 9.07 | 18.6
9:31:00 | 99 | 9.06 | 18.68
9:32:00 | 99 | 9.06 | 18.68
9:33:00 | 99 | 9.06 | 18.68
9:34:00 | 99 | 9.06 | 18.68
9:35:00 | 99 | 9.05 | 18.75
9:36:00 | 99 | 9.05 | 18.75
9:37:00 | 99 | 9.05 | 18.75
9:38:00 | 99 | 9.05 | 18.75
9:39:00 | 100 | 9.05 | 18.75
9:40:00 | 99 | 9.05 | 18.75
9:41:00 | 99 | 9.04 | 18.83
9:42:00 | 99 | 9.05 | 18.75
9:43:00 | 99 | 9.04 | 18.91
9:44:00 | 99 | 9.04 | 18.83
9:45:00 | 99 | 9.04 | 18.83
9:46:00 | 100 | 9.04 | 18.91
9:47:00 | 99 | 9.04 | 18.91
9:48:00 | 100 | 9.04 | 18.91
9:49:00 | 99 | 9.03 | 18.98
9:50:00 | 99 | 9.04 | 18.91
9:51:00 | 99 | 9.03 | 18.98
9:52:00 | 99 | 9.03 | 18.98
9:53:00 | 99 | 9.03 | 18.98
9:54:00 | 99 | 9.03 | 18.98
9:55:00 | 99 | 9.02 | 19.06
9:56:00 | 99 | 9.02 | 19.06
9:57:00 | 99 | 9.02 | 19.06
9:58:00 | 99 | 9.02 | 19.06
9:59:00 | 99 | 9.02 | 19.06
10:00:00 | 99 | 9.02 | 19.06
10:01:00 | 100 | 9.02 | 19.06
10:02:00 | 99 | 9.01 | 19.14
10:03:00 | 99 | 9.01 | 19.14
10:04:00 | 99 | 9.02 | 19.06
10:05:00 | 100 | 9.01 | 19.14
10:06:00 | 99 | 9 | 19.22
10:07:00 | 99 | 9 | 19.22
10:08:00 | 99 | 9 | 19.22
10:09:00 | 99 | 9 | 19.22
10:10:00 | 99 | 9 | 19.3
10:11:00 | 99 | 9 | 19.3
10:12:00 | 99 | 9 | 19.3
10:13:00 | 99 | 9 | 19.3
10:14:00 | 99 | 9 | 19.3
10:15:00 | 99 | 9 | 19.3
10:16:00 | 99 | 8.99 | 19.38
10:17:00 | 99 | 8.99 | 19.38
10:18:00 | 99 | 9 | 19.3
10:19:00 | 99 | 8.98 | 19.46
10:20:00 | 99 | 9 | 19.3
10:21:00 | 99 | 8.99 | 19.38
10:22:00 | 99 | 8.99 | 19.38
10:23:00 | 100 | 8.98 | 19.46
10:24:00 | 99 | 8.98 | 19.46
10:25:00 | 99 | 8.98 | 19.46
10:26:00 | 99 | 8.98 | 19.46
10:27:00 | 99 | 8.98 | 19.46
10:28:00 | 99 | 8.98 | 19.46
10:29:00 | 100 | 8.98 | 19.46
10:30:00 | 99 | 8.98 | 19.46
10:31:00 | 99 | 8.98 | 19.46
10:32:00 | 99 | 8.97 | 19.54
10:33:00 | 99 | 8.97 | 19.62
10:34:00 | 99 | 8.97 | 19.54
10:35:00 | 99 | 8.97 | 19.62
10:36:00 | 99 | 8.97 | 19.54
10:37:00 | 99 | 8.97 | 19.62
10:38:00 | 99 | 8.97 | 19.62
10:39:00 | 99 | 8.97 | 19.62
10:40:00 | 99 | 8.97 | 19.62
10:41:00 | 99 | 8.96 | 19.7
10:42:00 | 100 | 8.96 | 19.7
10:43:00 | 99 | 8.96 | 19.7
10:44:00 | 100 | 8.96 | 19.7
10:45:00 | 99 | 8.95 | 19.78
10:46:00 | 99 | 8.96 | 19.7
10:47:00 | 99 | 8.95 | 19.78
10:48:00 | 99 | 8.95 | 19.78
10:49:00 | 99 | 8.95 | 19.78
10:50:00 | 99 | 8.95 | 19.78
10:51:00 | 99 | 8.95 | 19.78
10:52:00 | 99 | 8.95 | 19.78
10:53:00 | 99 | 8.95 | 19.78
10:54:00 | 100 | 8.95 | 19.78
10:55:00 | 99 | 8.95 | 19.86
10:56:00 | 99 | 8.94 | 19.94
10:57:00 | 99 | 8.95 | 19.86
10:58:00 | 99 | 8.95 | 19.86
10:59:00 | 99 | 8.94 | 19.94
11:00:00 | 99 | 8.95 | 19.86
11:01:00 | 99 | 8.94 | 19.94
11:02:00 | 99 | 8.94 | 19.94
11:03:00 | 99 | 8.94 | 19.94
11:04:00 | 99 | 8.94 | 19.94
11:05:00 | 99 | 8.93 | 20.02
11:06:00 | 99 | 8.94 | 19.94
11:07:00 | 100 | 8.93 | 20.02
11:08:00 | 99 | 8.94 | 19.94
11:09:00 | 99 | 8.93 | 20.02
11:10:00 | 99 | 8.92 | 20.1
11:11:00 | 99 | 8.92 | 20.1
11:12:00 | 99 | 8.92 | 20.1
11:13:00 | 99 | 8.93 | 20.02
11:14:00 | 99 | 8.92 | 20.1
11:15:00 | 99 | 8.92 | 20.1
11:16:00 | 99 | 8.92 | 20.1
11:17:00 | 99 | 8.92 | 20.1
11:18:00 | 99 | 8.92 | 20.1
11:19:00 | 99 | 8.91 | 20.19
11:20:00 | 100 | 8.91 | 20.27
11:21:00 | 99 | 8.91 | 20.19
11:22:00 | 99 | 8.91 | 20.19
11:23:00 | 99 | 8.91 | 20.27
11:24:00 | 99 | 8.91 | 20.27
11:25:00 | 99 | 8.91 | 20.27
11:26:00 | 99 | 8.91 | 20.27
11:27:00 | 100 | 8.91 | 20.27
11:28:00 | 99 | 8.91 | 20.27
11:29:00 | 99 | 8.91 | 20.27
11:30:00 | 100 | 8.91 | 20.27
11:31:00 | 99 | 8.91 | 20.27
11:32:00 | 99 | 8.9 | 20.35
11:33:00 | 99 | 8.91 | 20.27
11:34:00 | 99 | 8.9 | 20.35
11:35:00 | 99 | 8.91 | 20.27
11:36:00 | 100 | 8.9 | 20.35
11:37:00 | 99 | 8.9 | 20.35
11:38:00 | 99 | 8.9 | 20.35
11:39:00 | 99 | 8.9 | 20.35
11:40:00 | 99 | 8.89 | 20.44
11:41:00 | 99 | 8.89 | 20.44
11:42:00 | 99 | 8.89 | 20.44
11:43:00 | 100 | 8.9 | 20.35
11:44:00 | 99 | 8.89 | 20.44
11:45:00 | 99 | 8.89 | 20.44
11:46:00 | 99 | 8.88 | 20.52
11:47:00 | 100 | 8.89 | 20.44
11:48:00 | 99 | 8.89 | 20.44
11:49:00 | 99 | 8.88 | 20.52
11:50:00 | 99 | 8.88 | 20.52
11:51:00 | 99 | 8.88 | 20.52
11:52:00 | 100 | 8.88 | 20.52
11:53:00 | 99 | 8.88 | 20.52
11:54:00 | 99 | 8.88 | 20.52
11:55:00 | 99 | 8.88 | 20.52
11:56:00 | 99 | 8.88 | 20.52
11:57:00 | 99 | 8.88 | 20.52
11:58:00 | 100 | 8.88 | 20.52
11:59:00 | 99 | 8.88 | 20.61
12:00:00 | 99 | 8.88 | 20.61
12:01:00 | 99 | 8.88 | 20.61
12:02:00 | 99 | 8.88 | 20.61
12:03:00 | 99 | 8.88 | 20.61
12:04:00 | 100 | 8.88 | 20.61
12:05:00 | 99 | 8.87 | 20.69
12:06:00 | 100 | 8.88 | 20.61
12:07:00 | 99 | 8.87 | 20.69
12:08:00 | 99 | 8.87 | 20.69
12:09:00 | 99 | 8.87 | 20.69
12:10:00 | 99 | 8.88 | 20.61
12:11:00 | 99 | 8.87 | 20.69
12:12:00 | 99 | 8.87 | 20.69
12:13:00 | 99 | 8.86 | 20.78
12:14:00 | 99 | 8.87 | 20.69
12:15:00 | 99 | 8.87 | 20.69
12:16:00 | 99 | 8.87 | 20.69
12:17:00 | 99 | 8.86 | 20.78
12:18:00 | 99 | 8.86 | 20.78
12:19:00 | 99 | 8.86 | 20.78
12:20:00 | 99 | 8.86 | 20.78
12:21:00 | 100 | 8.86 | 20.78
12:22:00 | 99 | 8.86 | 20.78
12:23:00 | 99 | 8.86 | 20.78
12:24:00 | 99 | 8.86 | 20.87
12:25:00 | 99 | 8.86 | 20.87
12:26:00 | 100 | 8.86 | 20.78
12:27:00 | 99 | 8.86 | 20.87
12:28:00 | 99 | 8.86 | 20.78
12:29:00 | 99 | 8.86 | 20.87
12:30:00 | 99 | 8.86 | 20.87
12:31:00 | 99 | 8.86 | 20.87
12:32:00 | 100 | 8.86 | 20.87
12:33:00 | 99 | 8.86 | 20.87
12:34:00 | 99 | 8.85 | 20.95
12:35:00 | 99 | 8.86 | 20.87
12:36:00 | 99 | 8.85 | 20.95
12:37:00 | 99 | 8.85 | 20.95
12:38:00 | 99 | 8.84 | 21.04
12:39:00 | 100 | 8.85 | 20.95
12:40:00 | 99 | 8.84 | 21.04
12:41:00 | 99 | 8.84 | 21.04
12:42:00 | 99 | 8.84 | 21.04
12:43:00 | 99 | 8.86 | 20.87
12:44:00 | 99 | 8.83 | 21.13
12:45:00 | 99 | 8.85 | 20.95
12:46:00 | 99 | 8.84 | 21.04
12:47:00 | 99 | 8.85 | 20.95
12:48:00 | 99 | 8.85 | 20.95
12:49:00 | 99 | 8.84 | 21.04
12:50:00 | 99 | 8.83 | 21.13
12:51:00 | 99 | 8.84 | 21.04
12:52:00 | 99 | 8.84 | 21.04
12:53:00 | 99 | 8.84 | 21.04
12:54:00 | 99 | 8.84 | 21.04
12:55:00 | 99 | 8.84 | 21.04
12:56:00 | 99 | 8.84 | 21.04
12:57:00 | 99 | 8.82 | 21.21
12:58:00 | 99 | 8.84 | 21.04
12:59:00 | 100 | 8.83 | 21.13
13:00:00 | 99 | 8.83 | 21.13
13:01:00 | 99 | 8.83 | 21.13
13:02:00 | 99 | 8.83 | 21.13
13:03:00 | 99 | 8.83 | 21.13
13:04:00 | 99 | 8.82 | 21.21
13:05:00 | 99 | 8.82 | 21.21
13:06:00 | 99 | 8.82 | 21.21
13:07:00 | 100 | 8.82 | 21.3
13:08:00 | 99 | 8.82 | 21.21
13:09:00 | 99 | 8.82 | 21.21
13:10:00 | 100 | 8.82 | 21.21
13:11:00 | 99 | 8.82 | 21.21
13:12:00 | 99 | 8.82 | 21.21
13:13:00 | 99 | 8.83 | 21.13
13:14:00 | 99 | 8.81 | 21.39
13:15:00 | 99 | 8.82 | 21.21
13:16:00 | 99 | 8.81 | 21.39
13:17:00 | 100 | 8.82 | 21.3
13:18:00 | 99 | 8.82 | 21.21
13:19:00 | 99 | 8.82 | 21.3
13:20:00 | 99 | 8.81 | 21.39
13:21:00 | 100 | 8.81 | 21.39
13:22:00 | 99 | 8.81 | 21.39
13:23:00 | 99 | 8.81 | 21.39
13:24:00 | 99 | 8.81 | 21.39
13:25:00 | 99 | 8.82 | 21.3
13:26:00 | 99 | 8.81 | 21.39
13:27:00 | 99 | 8.8 | 21.48
13:28:00 | 100 | 8.8 | 21.57
13:29:00 | 99 | 8.81 | 21.39
13:30:00 | 99 | 8.8 | 21.57
13:31:00 | 99 | 8.8 | 21.48
13:32:00 | 100 | 8.8 | 21.48
13:33:00 | 99 | 8.8 | 21.48
13:34:00 | 99 | 8.8 | 21.48
13:35:00 | 99 | 8.8 | 21.48
13:36:00 | 99 | 8.8 | 21.57
13:37:00 | 99 | 8.8 | 21.57
13:38:00 | 100 | 8.8 | 21.57
13:39:00 | 99 | 8.8 | 21.57
13:40:00 | 99 | 8.8 | 21.57
13:41:00 | 99 | 8.8 | 21.57
13:42:00 | 99 | 8.8 | 21.57
13:43:00 | 100 | 8.8 | 21.57
13:44:00 | 99 | 8.8 | 21.57
13:45:00 | 99 | 8.8 | 21.57
13:46:00 | 100 | 8.79 | 21.66
13:47:00 | 99 | 8.79 | 21.66
13:48:00 | 99 | 8.79 | 21.66
13:49:00 | 99 | 8.79 | 21.66
13:50:00 | 99 | 8.8 | 21.57
13:51:00 | 99 | 8.8 | 21.57
13:52:00 | 99 | 8.79 | 21.66
13:53:00 | 100 | 8.8 | 21.57
13:54:00 | 99 | 8.79 | 21.66
13:55:00 | 99 | 8.78 | 21.75
13:56:00 | 99 | 8.78 | 21.75
13:57:00 | 100 | 8.79 | 21.66
13:58:00 | 99 | 8.79 | 21.66
13:59:00 | 99 | 8.78 | 21.75
14:00:00 | 99 | 8.79 | 21.66
14:01:00 | 99 | 8.78 | 21.75
14:02:00 | 100 | 8.78 | 21.75
14:03:00 | 99 | 8.77 | 21.84
14:04:00 | 100 | 8.77 | 21.84
14:05:00 | 99 | 8.78 | 21.75
14:06:00 | 100 | 8.77 | 21.84
14:07:00 | 100 | 8.77 | 21.84
14:08:00 | 99 | 8.77 | 21.84
14:09:00 | 99 | 8.77 | 21.84
14:10:00 | 99 | 8.77 | 21.84
14:11:00 | 99 | 8.77 | 21.84
14:12:00 | 99 | 8.77 | 21.84
14:13:00 | 99 | 8.77 | 21.93
14:14:00 | 100 | 8.77 | 21.93
14:15:00 | 99 | 8.77 | 21.93
14:16:00 | 99 | 8.77 | 21.93
14:17:00 | 99 | 8.77 | 21.93
14:18:00 | 99 | 8.77 | 21.93
14:19:00 | 99 | 8.77 | 21.84
14:20:00 | 100 | 8.77 | 21.84
14:21:00 | 99 | 8.77 | 21.84
14:22:00 | 99 | 8.77 | 21.93
14:23:00 | 99 | 8.77 | 21.93
14:24:00 | 99 | 8.77 | 21.84
14:25:00 | 99 | 8.76 | 22.02
14:26:00 | 99 | 8.77 | 21.93
14:27:00 | 99 | 8.76 | 22.02
14:28:00 | 99 | 8.77 | 21.93
14:29:00 | 100 | 8.77 | 21.93
14:30:00 | 99 | 8.76 | 22.02
14:31:00 | 99 | 8.76 | 22.02
14:32:00 | 100 | 8.76 | 22.02
14:33:00 | 100 | 8.76 | 22.02
14:34:00 | 99 | 8.76 | 22.02
14:35:00 | 100 | 8.75 | 22.11
14:36:00 | 99 | 8.77 | 21.93
14:37:00 | 99 | 8.76 | 22.02
14:38:00 | 99 | 8.76 | 22.02
14:39:00 | 99 | 8.76 | 22.02
14:40:00 | 99 | 8.76 | 22.02
14:41:00 | 99 | 8.76 | 22.02
14:42:00 | 99 | 8.76 | 22.02
14:43:00 | 99 | 8.75 | 22.11
14:44:00 | 99 | 8.76 | 22.02
14:45:00 | 100 | 8.75 | 22.11
14:46:00 | 100 | 8.75 | 22.11
14:47:00 | 99 | 8.75 | 22.11
14:48:00 | 99 | 8.76 | 22.02
14:49:00 | 99 | 8.75 | 22.11
14:50:00 | 99 | 8.76 | 22.02
14:51:00 | 99 | 8.75 | 22.11
14:52:00 | 99 | 8.74 | 22.21
14:53:00 | 99 | 8.76 | 22.02
14:54:00 | 99 | 8.74 | 22.21
14:55:00 | 99 | 8.76 | 22.02
14:56:00 | 99 | 8.75 | 22.11
14:57:00 | 99 | 8.74 | 22.21
14:58:00 | 99 | 8.75 | 22.11
14:59:00 | 99 | 8.75 | 22.11
15:00:00 | 100 | 8.73 | 22.3
15:01:00 | 99 | 8.75 | 22.11
15:02:00 | 99 | 8.76 | 22.02
15:03:00 | 100 | 8.74 | 22.21
15:04:00 | 99 | 8.75 | 22.11
15:05:00 | 99 | 8.73 | 22.3
15:06:00 | 99 | 8.73 | 22.3
15:07:00 | 99 | 8.73 | 22.3
15:08:00 | 99 | 8.74 | 22.21
15:09:00 | 99 | 8.73 | 22.3
15:10:00 | 99 | 8.73 | 22.3
15:11:00 | 99 | 8.74 | 22.21
15:12:00 | 99 | 8.73 | 22.3
15:13:00 | 99 | 8.74 | 22.21
15:14:00 | 99 | 8.73 | 22.3
15:15:00 | 99 | 8.74 | 22.21
15:16:00 | 99 | 8.75 | 22.11
15:17:00 | 99 | 8.74 | 22.21
15:18:00 | 99 | 8.73 | 22.3
15:19:00 | 99 | 8.73 | 22.3
15:20:00 | 100 | 8.73 | 22.3
15:21:00 | 100 | 8.73 | 22.39
15:22:00 | 99 | 8.73 | 22.39
15:23:00 | 100 | 8.73 | 22.39
15:24:00 | 100 | 8.73 | 22.39
15:25:00 | 99 | 8.73 | 22.39
15:26:00 | 99 | 8.73 | 22.39
15:27:00 | 99 | 8.73 | 22.39
15:28:00 | 100 | 8.73 | 22.39
15:29:00 | 99 | 8.73 | 22.39
15:30:00 | 99 | 8.73 | 22.39
15:31:00 | 100 | 8.73 | 22.39
15:32:00 | 99 | 8.73 | 22.39
15:33:00 | 99 | 8.73 | 22.39
15:34:00 | 99 | 8.72 | 22.49
15:35:00 | 100 | 8.72 | 22.49
15:36:00 | 100 | 8.73 | 22.39
15:37:00 | 99 | 8.72 | 22.49
15:38:00 | 99 | 8.73 | 22.39
15:39:00 | 100 | 8.72 | 22.49
15:40:00 | 99 | 8.71 | 22.58
15:41:00 | 99 | 8.72 | 22.49
15:42:00 | 99 | 8.72 | 22.49
15:43:00 | 100 | 8.72 | 22.49
15:44:00 | 99 | 8.73 | 22.39
15:45:00 | 99 | 8.71 | 22.58
15:46:00 | 99 | 8.72 | 22.49
15:47:00 | 99 | 8.72 | 22.49
15:48:00 | 100 | 8.71 | 22.58
15:49:00 | 99 | 8.72 | 22.49
15:50:00 | 100 | 8.71 | 22.58
15:51:00 | 99 | 8.72 | 22.49
15:52:00 | 99 | 8.71 | 22.58
15:53:00 | 99 | 8.72 | 22.49
15:54:00 | 99 | 8.71 | 22.58
15:55:00 | 99 | 8.71 | 22.58
15:56:00 | 99 | 8.71 | 22.58
15:57:00 | 99 | 8.72 | 22.49
15:58:00 | 99 | 8.71 | 22.58
15:59:00 | 99 | 8.71 | 22.68
16:00:00 | 99 | 8.71 | 22.58
16:01:00 | 99 | 8.71 | 22.58
16:02:00 | 99 | 8.71 | 22.68
16:03:00 | 100 | 8.71 | 22.58
16:04:00 | 100 | 8.71 | 22.68
16:05:00 | 100 | 8.71 | 22.68
16:06:00 | 99 | 8.71 | 22.68
16:07:00 | 99 | 8.71 | 22.58
16:08:00 | 99 | 8.71 | 22.68
16:09:00 | 99 | 8.71 | 22.68
16:10:00 | 99 | 8.71 | 22.68
16:11:00 | 99 | 8.71 | 22.68
16:12:00 | 99 | 8.71 | 22.68
16:13:00 | 100 | 8.71 | 22.68
16:14:00 | 99 | 8.71 | 22.68
16:15:00 | 99 | 8.71 | 22.68
16:16:00 | 99 | 8.7 | 22.77
16:17:00 | 100 | 8.7 | 22.77
16:18:00 | 99 | 8.71 | 22.68
16:19:00 | 99 | 8.71 | 22.58
16:20:00 | 100 | 8.71 | 22.68
16:21:00 | 100 | 8.71 | 22.68
16:22:00 | 100 | 8.71 | 22.68
16:23:00 | 99 | 8.7 | 22.77
16:24:00 | 99 | 8.7 | 22.77
16:25:00 | 99 | 8.7 | 22.77
16:26:00 | 99 | 8.7 | 22.77
16:27:00 | 99 | 8.7 | 22.77
16:28:00 | 99 | 8.7 | 22.77
16:29:00 | 99 | 8.7 | 22.77
16:30:00 | 100 | 8.7 | 22.77
16:31:00 | 99 | 8.68 | 22.96
16:32:00 | 100 | 8.7 | 22.77
16:33:00 | 99 | 8.7 | 22.77
16:34:00 | 99 | 8.7 | 22.77
16:35:00 | 99 | 8.7 | 22.77
16:36:00 | 99 | 8.69 | 22.87
16:37:00 | 99 | 8.7 | 22.77
16:38:00 | 100 | 8.7 | 22.77
16:39:00 | 99 | 8.69 | 22.87
16:40:00 | 99 | 8.69 | 22.87
16:41:00 | 100 | 8.69 | 22.87
16:42:00 | 99 | 8.7 | 22.77
16:43:00 | 99 | 8.69 | 22.87
16:44:00 | 99 | 8.69 | 22.87
16:45:00 | 99 | 8.69 | 22.87
16:46:00 | 99 | 8.69 | 22.87
16:47:00 | 100 | 8.68 | 22.96
16:48:00 | 100 | 8.68 | 22.96
16:49:00 | 100 | 8.68 | 22.96
16:50:00 | 99 | 8.69 | 22.87
16:51:00 | 99 | 8.68 | 22.96
16:52:00 | 99 | 8.68 | 22.96
16:53:00 | 99 | 8.68 | 22.96
16:54:00 | 99 | 8.68 | 22.96
16:55:00 | 99 | 8.69 | 22.87
16:56:00 | 99 | 8.68 | 22.96
16:57:00 | 99 | 8.68 | 22.96
16:58:00 | 100 | 8.68 | 22.96
16:59:00 | 99 | 8.68 | 22.96
17:00:00 | 99 | 8.68 | 23.06
17:01:00 | 99 | 8.68 | 22.96
17:02:00 | 100 | 8.68 | 22.96
17:03:00 | 100 | 8.68 | 22.96
17:04:00 | 99 | 8.68 | 22.96
17:05:00 | 99 | 8.69 | 22.87
17:06:00 | 99 | 8.68 | 23.06
17:07:00 | 99 | 8.68 | 23.06
17:08:00 | 99 | 8.68 | 23.06
17:09:00 | 99 | 8.68 | 23.06
17:10:00 | 99 | 8.68 | 23.06
17:11:00 | 99 | 8.68 | 22.96
17:12:00 | 99 | 8.68 | 22.96
17:13:00 | 99 | 8.68 | 22.96
17:14:00 | 99 | 8.68 | 23.06
17:15:00 | 99 | 8.68 | 22.96
17:16:00 | 99 | 8.67 | 23.16
17:17:00 | 99 | 8.68 | 23.06
17:18:00 | 100 | 8.68 | 23.06
17:19:00 | 100 | 8.68 | 23.06
17:20:00 | 100 | 8.68 | 23.06
17:21:00 | 100 | 8.68 | 23.06
17:22:00 | 99 | 8.67 | 23.16
17:23:00 | 99 | 8.67 | 23.16
17:24:00 | 99 | 8.67 | 23.16
17:25:00 | 100 | 8.68 | 23.06
17:26:00 | 99 | 8.67 | 23.16
17:27:00 | 99 | 8.67 | 23.16
17:28:00 | 99 | 8.67 | 23.16
17:29:00 | 100 | 8.67 | 23.16
17:30:00 | 100 | 8.67 | 23.16
17:31:00 | 99 | 8.67 | 23.16
17:32:00 | 99 | 8.68 | 23.06
17:33:00 | 99 | 8.67 | 23.16
17:34:00 | 99 | 8.67 | 23.16
17:35:00 | 99 | 8.67 | 23.16
17:36:00 | 99 | 8.67 | 23.16
17:37:00 | 100 | 8.66 | 23.25
17:38:00 | 99 | 8.66 | 23.25
17:39:00 | 99 | 8.66 | 23.25
17:40:00 | 99 | 8.67 | 23.16
17:41:00 | 99 | 8.66 | 23.25
17:42:00 | 99 | 8.66 | 23.25
17:43:00 | 99 | 8.66 | 23.25
17:44:00 | 99 | 8.67 | 23.16
17:45:00 | 99 | 8.67 | 23.16
17:46:00 | 99 | 8.66 | 23.25
17:47:00 | 99 | 8.67 | 23.16
17:48:00 | 99 | 8.66 | 23.25
17:49:00 | 99 | 8.66 | 23.25
17:50:00 | 99 | 8.66 | 23.25
17:51:00 | 99 | 8.66 | 23.25
17:52:00 | 100 | 8.66 | 23.25
17:53:00 | 99 | 8.67 | 23.16
17:54:00 | 100 | 8.66 | 23.25
17:55:00 | 99 | 8.66 | 23.25
17:56:00 | 99 | 8.66 | 23.25
17:57:00 | 100 | 8.65 | 23.35
17:58:00 | 100 | 8.65 | 23.35
17:59:00 | 99 | 8.65 | 23.35
18:00:00 | 99 | 8.66 | 23.25
18:01:00 | 99 | 8.65 | 23.35
18:02:00 | 99 | 8.66 | 23.25
18:03:00 | 99 | 8.64 | 23.45
18:04:00 | 100 | 8.66 | 23.25
18:05:00 | 99 | 8.66 | 23.25
18:06:00 | 100 | 8.65 | 23.35
18:07:00 | 99 | 8.65 | 23.35
18:08:00 | 99 | 8.65 | 23.35
18:09:00 | 99 | 8.65 | 23.35
18:10:00 | 99 | 8.65 | 23.35
18:11:00 | 99 | 8.64 | 23.45
18:12:00 | 100 | 8.65 | 23.35
18:13:00 | 99 | 8.64 | 23.45
18:14:00 | 99 | 8.65 | 23.35
18:15:00 | 99 | 8.65 | 23.35
18:16:00 | 99 | 8.65 | 23.35
18:17:00 | 99 | 8.65 | 23.35
18:18:00 | 100 | 8.65 | 23.35
18:19:00 | 99 | 8.65 | 23.35
18:20:00 | 99 | 8.65 | 23.35
18:21:00 | 99 | 8.64 | 23.45
18:22:00 | 99 | 8.64 | 23.45
18:23:00 | 100 | 8.66 | 23.25
18:24:00 | 99 | 8.64 | 23.45
18:25:00 | 99 | 8.64 | 23.55
18:26:00 | 99 | 8.64 | 23.45
18:27:00 | 100 | 8.64 | 23.45
18:28:00 | 99 | 8.64 | 23.45
18:29:00 | 99 | 8.64 | 23.45
18:30:00 | 99 | 8.64 | 23.45
18:31:00 | 100 | 8.64 | 23.45
18:32:00 | 99 | 8.64 | 23.45
18:33:00 | 99 | 8.64 | 23.55
18:34:00 | 100 | 8.64 | 23.45
18:35:00 | 99 | 8.64 | 23.55
18:36:00 | 99 | 8.63 | 23.65
18:37:00 | 99 | 8.64 | 23.55
18:38:00 | 99 | 8.64 | 23.45
18:39:00 | 99 | 8.64 | 23.45
18:40:00 | 99 | 8.64 | 23.45
18:41:00 | 99 | 8.64 | 23.45
18:42:00 | 99 | 8.64 | 23.55
18:43:00 | 99 | 8.64 | 23.55
18:44:00 | 100 | 8.64 | 23.55
18:45:00 | 99 | 8.63 | 23.65
18:46:00 | 99 | 8.64 | 23.55
18:47:00 | 100 | 8.64 | 23.55
18:48:00 | 99 | 8.63 | 23.65
18:49:00 | 99 | 8.64 | 23.55
18:50:00 | 99 | 8.64 | 23.55
18:51:00 | 99 | 8.63 | 23.65
18:52:00 | 99 | 8.64 | 23.55
18:53:00 | 99 | 8.64 | 23.55
18:54:00 | 99 | 8.64 | 23.55
18:55:00 | 99 | 8.64 | 23.55
18:56:00 | 99 | 8.63 | 23.65
18:57:00 | 99 | 8.63 | 23.65
18:58:00 | 99 | 8.64 | 23.55
18:59:00 | 99 | 8.63 | 23.65
19:00:00 | 99 | 8.63 | 23.65
19:01:00 | 99 | 8.64 | 23.55
19:02:00 | 99 | 8.63 | 23.65
19:03:00 | 99 | 8.64 | 23.55
19:04:00 | 99 | 8.63 | 23.65
19:05:00 | 99 | 8.63 | 23.65
19:06:00 | 99 | 8.64 | 23.55
19:07:00 | 99 | 8.63 | 23.65
19:08:00 | 100 | 8.63 | 23.65
19:09:00 | 100 | 8.63 | 23.65
19:10:00 | 100 | 8.63 | 23.65
19:11:00 | 99 | 8.63 | 23.65
19:12:00 | 99 | 8.62 | 23.75
19:13:00 | 99 | 8.63 | 23.65
19:14:00 | 99 | 8.62 | 23.75
19:15:00 | 99 | 8.62 | 23.75
19:16:00 | 99 | 8.62 | 23.75
19:17:00 | 99 | 8.63 | 23.65
19:18:00 | 99 | 8.63 | 23.65
19:19:00 | 99 | 8.63 | 23.65
19:20:00 | 99 | 8.63 | 23.65
19:21:00 | 99 | 8.62 | 23.75
19:22:00 | 99 | 8.62 | 23.75
19:23:00 | 99 | 8.62 | 23.75
19:24:00 | 99 | 8.62 | 23.75
19:25:00 | 99 | 8.62 | 23.75
19:26:00 | 99 | 8.62 | 23.75
19:27:00 | 99 | 8.62 | 23.75
19:28:00 | 99 | 8.62 | 23.75
19:29:00 | 99 | 8.62 | 23.75
19:30:00 | 99 | 8.63 | 23.65
19:31:00 | 100 | 8.63 | 23.65
19:32:00 | 99 | 8.62 | 23.75
19:33:00 | 99 | 8.62 | 23.85
19:34:00 | 99 | 8.62 | 23.75
19:35:00 | 99 | 8.62 | 23.75
19:36:00 | 99 | 8.62 | 23.75
19:37:00 | 100 | 8.62 | 23.75
19:38:00 | 99 | 8.62 | 23.75
19:39:00 | 99 | 8.62 | 23.85
19:40:00 | 99 | 8.62 | 23.75
19:41:00 | 99 | 8.62 | 23.75
19:42:00 | 99 | 8.62 | 23.85
19:43:00 | 99 | 8.62 | 23.85
19:44:00 | 99 | 8.62 | 23.75
19:45:00 | 100 | 8.62 | 23.75
19:46:00 | 99 | 8.62 | 23.75
19:47:00 | 100 | 8.62 | 23.75
19:48:00 | 99 | 8.63 | 23.65
19:49:00 | 99 | 8.62 | 23.85
19:50:00 | 100 | 8.62 | 23.75
19:51:00 | 100 | 8.62 | 23.85
19:52:00 | 99 | 8.61 | 23.95
19:53:00 | 100 | 8.62 | 23.85
19:54:00 | 99 | 8.62 | 23.85
19:55:00 | 99 | 8.62 | 23.85
19:56:00 | 99 | 8.61 | 23.95
19:57:00 | 99 | 8.61 | 23.95
19:58:00 | 99 | 8.62 | 23.85
19:59:00 | 99 | 8.61 | 23.95
20:00:00 | 99 | 8.62 | 23.85
20:01:00 | 100 | 8.61 | 23.95
20:02:00 | 100 | 8.62 | 23.85
20:03:00 | 99 | 8.61 | 23.95
20:04:00 | 99 | 8.61 | 23.95
20:05:00 | 99 | 8.61 | 23.95
20:06:00 | 99 | 8.61 | 23.95
20:07:00 | 100 | 8.62 | 23.85
20:08:00 | 99 | 8.62 | 23.85
20:09:00 | 100 | 8.61 | 23.95
20:10:00 | 99 | 8.62 | 23.85
20:11:00 | 99 | 8.6 | 24.05
20:12:00 | 99 | 8.61 | 23.95
20:13:00 | 99 | 8.61 | 23.95
20:14:00 | 100 | 8.61 | 23.95
20:15:00 | 99 | 8.61 | 23.95
20:16:00 | 99 | 8.61 | 23.95
20:17:00 | 99 | 8.6 | 24.05
20:18:00 | 99 | 8.61 | 23.95
20:19:00 | 100 | 8.62 | 23.85
20:20:00 | 99 | 8.6 | 24.05
20:21:00 | 99 | 8.61 | 23.95
20:22:00 | 99 | 8.61 | 23.95
20:23:00 | 99 | 8.61 | 23.95
20:24:00 | 99 | 8.61 | 23.95
20:25:00 | 99 | 8.61 | 23.95
20:26:00 | 100 | 8.61 | 23.95
20:27:00 | 100 | 8.6 | 24.05
20:28:00 | 100 | 8.6 | 24.05
20:29:00 | 99 | 8.6 | 24.05
20:30:00 | 99 | 8.6 | 24.05
20:31:00 | 100 | 8.59 | 24.15
20:32:00 | 99 | 8.6 | 24.05
20:33:00 | 99 | 8.6 | 24.05
20:34:00 | 100 | 8.61 | 23.95
20:35:00 | 99 | 8.6 | 24.05
20:36:00 | 99 | 8.6 | 24.05
20:37:00 | 99 | 8.6 | 24.05
20:38:00 | 99 | 8.6 | 24.05
20:39:00 | 99 | 8.59 | 24.15
20:40:00 | 99 | 8.59 | 24.15
20:41:00 | 99 | 8.6 | 24.05
20:42:00 | 99 | 8.59 | 24.15
20:43:00 | 99 | 8.6 | 24.05
20:44:00 | 99 | 8.6 | 24.05
20:45:00 | 99 | 8.6 | 24.05
20:46:00 | 99 | 8.59 | 24.15
20:47:00 | 99 | 8.6 | 24.05
20:48:00 | 99 | 8.6 | 24.05
20:49:00 | 99 | 8.6 | 24.05
20:50:00 | 100 | 8.6 | 24.05
20:51:00 | 99 | 8.59 | 24.15
20:52:00 | 99 | 8.6 | 24.05
20:53:00 | 99 | 8.6 | 24.05
20:54:00 | 99 | 8.59 | 24.15
20:55:00 | 100 | 8.6 | 24.05
20:56:00 | 99 | 8.6 | 24.05
20:57:00 | 100 | 8.6 | 24.05
20:58:00 | 99 | 8.59 | 24.15
20:59:00 | 99 | 8.6 | 24.05
21:00:00 | 99 | 8.59 | 24.15
21:01:00 | 100 | 8.6 | 24.05
21:02:00 | 99 | 8.59 | 24.15
21:03:00 | 99 | 8.59 | 24.15
21:04:00 | 99 | 8.59 | 24.15
21:05:00 | 99 | 8.6 | 24.05
21:06:00 | 99 | 8.59 | 24.15
21:07:00 | 100 | 8.59 | 24.15
21:08:00 | 99 | 8.59 | 24.15
21:09:00 | 99 | 8.59 | 24.15
21:10:00 | 99 | 8.59 | 24.15
21:11:00 | 99 | 8.59 | 24.15
21:12:00 | 99 | 8.59 | 24.15
21:13:00 | 99 | 8.59 | 24.26
21:14:00 | 99 | 8.59 | 24.15
21:15:00 | 99 | 8.59 | 24.15
21:16:00 | 99 | 8.59 | 24.26
21:17:00 | 99 | 8.59 | 24.26
21:18:00 | 99 | 8.59 | 24.15
21:19:00 | 99 | 8.58 | 24.36
21:20:00 | 100 | 8.59 | 24.26
21:21:00 | 99 | 8.59 | 24.15
21:22:00 | 99 | 8.59 | 24.26
21:23:00 | 99 | 8.59 | 24.26
21:24:00 | 99 | 8.59 | 24.26
21:25:00 | 99 | 8.59 | 24.26
21:26:00 | 99 | 8.59 | 24.15
21:27:00 | 99 | 8.59 | 24.26
21:28:00 | 99 | 8.59 | 24.26
21:29:00 | 99 | 8.59 | 24.26
21:30:00 | 99 | 8.58 | 24.36
21:31:00 | 100 | 8.59 | 24.15
21:32:00 | 99 | 8.59 | 24.26
21:33:00 | 99 | 8.59 | 24.26
21:34:00 | 100 | 8.58 | 24.36
21:35:00 | 100 | 8.59 | 24.26
21:36:00 | 100 | 8.59 | 24.26
21:37:00 | 99 | 8.59 | 24.26
21:38:00 | 99 | 8.59 | 24.26
21:39:00 | 99 | 8.59 | 24.26
21:40:00 | 99 | 8.58 | 24.36
21:41:00 | 99 | 8.59 | 24.26
21:42:00 | 99 | 8.59 | 24.26
21:43:00 | 99 | 8.58 | 24.36
21:44:00 | 99 | 8.58 | 24.36
21:45:00 | 99 | 8.58 | 24.36
21:46:00 | 100 | 8.58 | 24.36
21:47:00 | 99 | 8.58 | 24.36
21:48:00 | 99 | 8.58 | 24.36
21:49:00 | 99 | 8.58 | 24.36
21:50:00 | 99 | 8.58 | 24.36
21:51:00 | 99 | 8.58 | 24.36
21:52:00 | 99 | 8.58 | 24.36
21:53:00 | 99 | 8.59 | 24.26
21:54:00 | 99 | 8.58 | 24.36
21:55:00 | 99 | 8.59 | 24.26
21:56:00 | 99 | 8.58 | 24.36
21:57:00 | 99 | 8.58 | 24.36
21:58:00 | 99 | 8.57 | 24.46
21:59:00 | 99 | 8.59 | 24.26
22:00:00 | 100 | 8.58 | 24.36
22:01:00 | 100 | 8.59 | 24.26
22:02:00 | 99 | 8.58 | 24.36
22:03:00 | 100 | 8.58 | 24.36
22:04:00 | 99 | 8.58 | 24.36
22:05:00 | 99 | 8.57 | 24.46
22:06:00 | 99 | 8.57 | 24.46
22:07:00 | 99 | 8.57 | 24.46
22:08:00 | 99 | 8.59 | 24.26
22:09:00 | 99 | 8.58 | 24.36
22:10:00 | 99 | 8.58 | 24.36
22:11:00 | 99 | 8.57 | 24.46
22:12:00 | 99 | 8.58 | 24.36
22:13:00 | 99 | 8.57 | 24.46
22:14:00 | 99 | 8.57 | 24.46
22:15:00 | 99 | 8.57 | 24.46
22:16:00 | 99 | 8.57 | 24.46
22:17:00 | 99 | 8.57 | 24.46
22:18:00 | 99 | 8.58 | 24.36
22:19:00 | 99 | 8.57 | 24.46
22:20:00 | 99 | 8.57 | 24.46
22:21:00 | 99 | 8.56 | 24.57
22:22:00 | 99 | 8.56 | 24.57
22:23:00 | 99 | 8.57 | 24.46
22:24:00 | 99 | 8.58 | 24.36
22:25:00 | 99 | 8.57 | 24.46
22:26:00 | 99 | 8.56 | 24.57
22:27:00 | 99 | 8.56 | 24.57
22:28:00 | 99 | 8.56 | 24.57
22:29:00 | 99 | 8.58 | 24.36
22:30:00 | 99 | 8.58 | 24.36
22:31:00 | 99 | 8.58 | 24.36
22:32:00 | 99 | 8.56 | 24.57
22:33:00 | 99 | 8.56 | 24.57
22:34:00 | 99 | 8.56 | 24.57
22:35:00 | 99 | 8.57 | 24.46
22:36:00 | 99 | 8.56 | 24.57
22:37:00 | 99 | 8.56 | 24.57
22:38:00 | 99 | 8.57 | 24.46
22:39:00 | 99 | 8.56 | 24.57
22:40:00 | 100 | 8.57 | 24.46
22:41:00 | 100 | 8.56 | 24.57
22:42:00 | 99 | 8.57 | 24.46
22:43:00 | 99 | 8.57 | 24.46
22:44:00 | 99 | 8.57 | 24.46
22:45:00 | 99 | 8.57 | 24.46
22:46:00 | 99 | 8.56 | 24.57
22:47:00 | 100 | 8.56 | 24.57
22:48:00 | 99 | 8.56 | 24.57
22:49:00 | 99 | 8.57 | 24.46
22:50:00 | 99 | 8.55 | 24.67
22:51:00 | 99 | 8.56 | 24.57
22:52:00 | 99 | 8.56 | 24.57
22:53:00 | 100 | 8.56 | 24.57
22:54:00 | 100 | 8.57 | 24.46
22:55:00 | 99 | 8.56 | 24.57
22:56:00 | 99 | 8.55 | 24.67
22:57:00 | 99 | 8.55 | 24.67
22:58:00 | 99 | 8.56 | 24.57
22:59:00 | 99 | 8.55 | 24.67
23:00:00 | 99 | 8.56 | 24.57
23:01:00 | 99 | 8.56 | 24.57
23:02:00 | 99 | 8.56 | 24.57
23:03:00 | 99 | 8.55 | 24.78
23:04:00 | 99 | 8.55 | 24.67
23:05:00 | 99 | 8.57 | 24.46
23:06:00 | 99 | 8.56 | 24.57
23:07:00 | 100 | 8.55 | 24.67
23:08:00 | 99 | 8.55 | 24.78
23:09:00 | 99 | 8.55 | 24.67
23:10:00 | 99 | 8.55 | 24.67
23:11:00 | 99 | 8.55 | 24.67
23:12:00 | 99 | 8.55 | 24.67
23:13:00 | 99 | 8.55 | 24.67
23:14:00 | 100 | 8.56 | 24.57
23:15:00 | 99 | 8.55 | 24.78
23:16:00 | 99 | 8.55 | 24.67
23:17:00 | 99 | 8.55 | 24.67
23:18:00 | 99 | 8.55 | 24.78
23:19:00 | 99 | 8.56 | 24.57
23:20:00 | 99 | 8.55 | 24.67
23:21:00 | 99 | 8.55 | 24.67
23:22:00 | 99 | 8.55 | 24.67
23:23:00 | 99 | 8.55 | 24.67
23:24:00 | 99 | 8.55 | 24.67
23:25:00 | 100 | 8.55 | 24.67
23:26:00 | 99 | 8.55 | 24.78
23:27:00 | 99 | 8.55 | 24.78
23:28:00 | 99 | 8.55 | 24.67
23:29:00 | 99 | 8.55 | 24.78
23:30:00 | 99 | 8.55 | 24.78
23:31:00 | 99 | 8.55 | 24.78
23:32:00 | 99 | 8.55 | 24.78
23:33:00 | 99 | 8.55 | 24.78
23:34:00 | 99 | 8.55 | 24.78
23:35:00 | 99 | 8.55 | 24.78
23:36:00 | 99 | 8.55 | 24.78
23:37:00 | 99 | 8.55 | 24.78
23:38:00 | 99 | 8.55 | 24.78
23:39:00 | 99 | 8.55 | 24.67
23:40:00 | 99 | 8.55 | 24.78
23:41:00 | 99 | 8.54 | 24.88
23:42:00 | 99 | 8.55 | 24.78
23:43:00 | 99 | 8.55 | 24.78
23:44:00 | 99 | 8.55 | 24.78
23:45:00 | 99 | 8.55 | 24.67
23:46:00 | 99 | 8.54 | 24.88
23:47:00 | 99 | 8.55 | 24.78
23:48:00 | 99 | 8.55 | 24.78
23:49:00 | 99 | 8.55 | 24.78
23:50:00 | 99 | 8.55 | 24.78
23:51:00 | 100 | 8.54 | 24.88
23:52:00 | 99 | 8.55 | 24.78
23:53:00 | 99 | 8.55 | 24.78
23:54:00 | 99 | 8.54 | 24.88
23:55:00 | 99 | 8.55 | 24.78
23:56:00 | 99 | 8.54 | 24.88
23:57:00 | 99 | 8.55 | 24.78
23:58:00 | 99 | 8.54 | 24.88
23:59:00 | 99 | 8.54 | 24.88
24:00:00 | 99 | 8.55 | 24.78
24:01:00 | 99 | 8.54 | 24.88
24:02:00 | 100 | 8.53 | 24.99
24:03:00 | 99 | 8.54 | 24.88
24:04:00 | 99 | 8.54 | 24.88
24:05:00 | 99 | 8.54 | 24.88
24:06:00 | 99 | 8.55 | 24.78
24:07:00 | 99 | 8.54 | 24.88
24:08:00 | 99 | 8.54 | 24.88
24:09:00 | 100 | 8.54 | 24.88
24:10:00 | 99 | 8.54 | 24.88
24:11:00 | 99 | 8.54 | 24.88
24:12:00 | 99 | 8.53 | 24.99
24:13:00 | 99 | 8.54 | 24.88
24:14:00 | 99 | 8.53 | 24.99
24:15:00 | 100 | 8.53 | 24.99
24:16:00 | 99 | 8.54 | 24.88
24:17:00 | 99 | 8.53 | 24.99
24:18:00 | 99 | 8.53 | 24.99
24:19:00 | 99 | 8.54 | 24.88
24:20:00 | 99 | 8.54 | 24.88
24:21:00 | 99 | 8.53 | 24.99
24:22:00 | 99 | 8.53 | 24.99
24:23:00 | 99 | 8.54 | 24.88
24:24:00 | 99 | 8.53 | 24.99
24:25:00 | 99 | 8.53 | 24.99
24:26:00 | 99 | 8.53 | 24.99
24:27:00 | 99 | 8.54 | 24.88
24:28:00 | 99 | 8.54 | 24.88
24:29:00 | 99 | 8.53 | 24.99
24:30:00 | 100 | 8.54 | 24.88
24:31:00 | 99 | 8.53 | 24.99
24:32:00 | 100 | 8.53 | 24.99
24:33:00 | 99 | 8.53 | 24.99
24:34:00 | 99 | 8.53 | 24.99
24:35:00 | 99 | 8.53 | 24.99
24:36:00 | 99 | 8.53 | 24.99
24:37:00 | 99 | 8.54 | 24.88
24:38:00 | 99 | 8.52 | 25.09
24:39:00 | 99 | 8.53 | 24.99
24:40:00 | 99 | 8.52 | 25.09
24:41:00 | 99 | 8.53 | 24.99
24:42:00 | 100 | 8.54 | 24.88
24:43:00 | 99 | 8.53 | 24.99
24:44:00 | 99 | 8.55 | 24.78
24:45:00 | 99 | 8.52 | 25.09
24:46:00 | 100 | 8.52 | 25.09
24:47:00 | 100 | 8.54 | 24.88
24:48:00 | 99 | 8.53 | 24.99
24:49:00 | 99 | 8.53 | 24.99
24:50:00 | 99 | 8.53 | 24.99
24:51:00 | 99 | 8.52 | 25.09
24:52:00 | 100 | 8.54 | 24.88
24:53:00 | 99 | 8.53 | 24.99
24:54:00 | 100 | 8.52 | 25.09
24:55:00 | 99 | 8.52 | 25.09
24:56:00 | 99 | 8.53 | 24.99
24:57:00 | 99 | 8.52 | 25.09
24:58:00 | 99 | 8.52 | 25.09
24:59:00 | 99 | 8.52 | 25.09
25:00:00 | 99 | 8.52 | 25.09
25:01:00 | 99 | 8.53 | 24.99
25:02:00 | 99 | 8.53 | 24.99
25:03:00 | 100 | 8.52 | 25.09
25:04:00 | 99 | 8.52 | 25.09
25:05:00 | 99 | 8.52 | 25.09
25:06:00 | 99 | 8.52 | 25.2
25:07:00 | 99 | 8.52 | 25.09
25:08:00 | 99 | 8.52 | 25.09
25:09:00 | 100 | 8.52 | 25.09
25:10:00 | 99 | 8.52 | 25.09
25:11:00 | 99 | 8.52 | 25.09
25:12:00 | 99 | 8.52 | 25.09
25:13:00 | 99 | 8.52 | 25.09
25:14:00 | 99 | 8.53 | 24.99
25:15:00 | 99 | 8.52 | 25.09
25:16:00 | 99 | 8.52 | 25.09
25:17:00 | 99 | 8.52 | 25.09
25:18:00 | 100 | 8.52 | 25.09
25:19:00 | 99 | 8.52 | 25.2
25:20:00 | 99 | 8.53 | 24.99
25:21:00 | 99 | 8.52 | 25.2
25:22:00 | 99 | 8.52 | 25.09
25:23:00 | 99 | 8.52 | 25.09
25:24:00 | 99 | 8.52 | 25.09
25:25:00 | 99 | 8.52 | 25.09
25:26:00 | 99 | 8.52 | 25.2
25:27:00 | 99 | 8.52 | 25.09
25:28:00 | 99 | 8.52 | 25.2
25:29:00 | 99 | 8.52 | 25.09
25:30:00 | 99 | 8.52 | 25.2
25:31:00 | 99 | 8.52 | 25.2
25:32:00 | 99 | 8.52 | 25.09
25:33:00 | 99 | 8.52 | 25.09
25:34:00 | 100 | 8.52 | 25.2
25:35:00 | 99 | 8.52 | 25.09
25:36:00 | 99 | 8.52 | 25.2
25:37:00 | 99 | 8.52 | 25.09
25:38:00 | 99 | 8.52 | 25.2
25:39:00 | 99 | 8.52 | 25.09
25:40:00 | 99 | 8.51 | 25.31
25:41:00 | 99 | 8.52 | 25.2
25:42:00 | 99 | 8.52 | 25.09
25:43:00 | 99 | 8.52 | 25.2
25:44:00 | 100 | 8.52 | 25.2
25:45:00 | 99 | 8.52 | 25.2
25:46:00 | 99 | 8.52 | 25.09
25:47:00 | 99 | 8.52 | 25.2
25:48:00 | 99 | 8.52 | 25.2
25:49:00 | 99 | 8.52 | 25.2
25:50:00 | 100 | 8.52 | 25.2
25:51:00 | 100 | 8.52 | 25.2
25:52:00 | 100 | 8.52 | 25.2
25:53:00 | 100 | 8.52 | 25.2
25:54:00 | 100 | 8.52 | 25.2
25:55:00 | 100 | 8.52 | 25.09
25:56:00 | 99 | 8.52 | 25.2
25:57:00 | 99 | 8.52 | 25.2
25:58:00 | 99 | 8.51 | 25.31
25:59:00 | 99 | 8.52 | 25.2
26:00:00 | 100 | 8.52 | 25.09
26:01:00 | 99 | 8.51 | 25.31
26:02:00 | 99 | 8.52 | 25.2
26:03:00 | 99 | 8.52 | 25.2
26:04:00 | 99 | 8.52 | 25.2
26:05:00 | 100 | 8.52 | 25.2
26:06:00 | 99 | 8.51 | 25.31
26:07:00 | 99 | 8.52 | 25.2
26:08:00 | 99 | 8.51 | 25.31
26:09:00 | 99 | 8.51 | 25.31
26:10:00 | 99 | 8.51 | 25.31
26:11:00 | 99 | 8.51 | 25.31
26:12:00 | 100 | 8.52 | 25.2
26:13:00 | 99 | 8.52 | 25.2
26:14:00 | 99 | 8.51 | 25.31
26:15:00 | 99 | 8.52 | 25.2
26:16:00 | 99 | 8.52 | 25.2
26:17:00 | 99 | 8.52 | 25.2
26:18:00 | 99 | 8.51 | 25.31
26:19:00 | 99 | 8.51 | 25.31
26:20:00 | 99 | 8.52 | 25.2
26:21:00 | 99 | 8.52 | 25.2
26:22:00 | 99 | 8.51 | 25.31
26:23:00 | 99 | 8.5 | 25.42
26:24:00 | 99 | 8.51 | 25.31
26:25:00 | 99 | 8.51 | 25.31
26:26:00 | 99 | 8.51 | 25.31
26:27:00 | 99 | 8.51 | 25.31
26:28:00 | 99 | 8.51 | 25.31
26:29:00 | 100 | 8.51 | 25.31
26:30:00 | 99 | 8.51 | 25.31
26:31:00 | 99 | 8.51 | 25.31
26:32:00 | 99 | 8.51 | 25.31
26:33:00 | 99 | 8.51 | 25.31
26:34:00 | 99 | 8.51 | 25.31
26:35:00 | 99 | 8.51 | 25.31
26:36:00 | 100 | 8.5 | 25.42
26:37:00 | 100 | 8.51 | 25.31
26:38:00 | 99 | 8.52 | 25.2
26:39:00 | 99 | 8.52 | 25.2
26:40:00 | 99 | 8.51 | 25.31
26:41:00 | 99 | 8.51 | 25.31
26:42:00 | 99 | 8.51 | 25.31
26:43:00 | 99 | 8.51 | 25.31
26:44:00 | 99 | 8.51 | 25.31
26:45:00 | 100 | 8.51 | 25.31
26:46:00 | 99 | 8.5 | 25.42
26:47:00 | 99 | 8.5 | 25.42
26:48:00 | 99 | 8.51 | 25.31
26:49:00 | 99 | 8.5 | 25.42
26:50:00 | 99 | 8.5 | 25.42
26:51:00 | 99 | 8.5 | 25.42
26:52:00 | 99 | 8.5 | 25.42
26:53:00 | 99 | 8.51 | 25.31
26:54:00 | 99 | 8.51 | 25.31
26:55:00 | 100 | 8.51 | 25.31
26:56:00 | 99 | 8.51 | 25.31
26:57:00 | 100 | 8.5 | 25.42
26:58:00 | 99 | 8.5 | 25.42
26:59:00 | 99 | 8.51 | 25.31
27:00:00 | 99 | 8.5 | 25.42
27:01:00 | 99 | 8.51 | 25.31
27:02:00 | 99 | 8.5 | 25.42
27:03:00 | 99 | 8.5 | 25.42
27:04:00 | 100 | 8.51 | 25.31
27:05:00 | 99 | 8.5 | 25.42
27:06:00 | 99 | 8.51 | 25.31
27:07:00 | 99 | 8.51 | 25.31
27:08:00 | 99 | 8.51 | 25.31
27:09:00 | 99 | 8.51 | 25.31
27:10:00 | 99 | 8.5 | 25.42
27:11:00 | 99 | 8.5 | 25.53
27:12:00 | 100 | 8.5 | 25.42
27:13:00 | 100 | 8.5 | 25.42
27:14:00 | 99 | 8.5 | 25.42
27:15:00 | 99 | 8.5 | 25.42
27:16:00 | 99 | 8.5 | 25.42
27:17:00 | 99 | 8.5 | 25.42
27:18:00 | 99 | 8.5 | 25.42
27:19:00 | 99 | 8.5 | 25.42
27:20:00 | 99 | 8.5 | 25.42
27:21:00 | 99 | 8.5 | 25.42
27:22:00 | 99 | 8.5 | 25.42
27:23:00 | 99 | 8.5 | 25.42
27:24:00 | 99 | 8.5 | 25.42
27:25:00 | 99 | 8.51 | 25.31
27:26:00 | 99 | 8.5 | 25.42
27:27:00 | 100 | 8.5 | 25.53
27:28:00 | 99 | 8.5 | 25.53
27:29:00 | 99 | 8.5 | 25.53
27:30:00 | 99 | 8.5 | 25.53
27:31:00 | 99 | 8.5 | 25.42
27:32:00 | 99 | 8.5 | 25.53
27:33:00 | 99
27:34:00 | 99 | 8.5 | 25.53
27:35:00 | 100 | 8.5 | 25.53
27:36:00 | 99 | 8.5 | 25.53
27:37:00 | 99 | 8.5 | 25.42
27:38:00 | 99 | 8.5 | 25.42
27:39:00 | 99 | 8.5 | 25.53
27:40:00 | 99 | 8.5 | 25.42
27:41:00 | 99 | 8.5 | 25.42
27:42:00 | 99 | 8.5 | 25.53
27:43:00 | 99 | 8.5 | 25.42
27:44:00 | 99 | 8.49 | 25.64
27:45:00 | 100 | 8.5 | 25.53
27:46:00 | 99 | 8.5 | 25.53
27:47:00 | 99 | 8.5 | 25.42
27:48:00 | 99 | 8.49 | 25.64
27:49:00 | 99 | 8.5 | 25.53
27:50:00 | 99 | 8.5 | 25.42
27:51:00 | 99 | 8.5 | 25.53
27:52:00 | 99 | 8.49 | 25.64
27:53:00 | 99 | 8.5 | 25.53
27:54:00 | 99 | 8.49 | 25.64
27:55:00 | 99 | 8.5 | 25.53
27:56:00 | 99 | 8.5 | 25.53
27:57:00 | 99 | 8.5 | 25.53
27:58:00 | 99 | 8.49 | 25.64
27:59:00 | 99 | 8.49 | 25.64
28:00:00 | 99 | 8.49 | 25.64
28:01:00 | 99 | 8.5 | 25.53
28:02:00 | 99 | 8.5 | 25.53
28:03:00 | 99 | 8.49 | 25.64
28:04:00 | 99 | 8.49 | 25.64
28:05:00 | 99 | 8.5 | 25.53
28:06:00 | 99 | 8.49 | 25.64
28:07:00 | 99 | 8.5 | 25.53
28:08:00 | 99 | 8.5 | 25.53
28:09:00 | 99 | 8.49 | 25.64
28:10:00 | 99 | 8.49 | 25.64
28:11:00 | 99 | 8.49 | 25.64
28:12:00 | 99 | 8.49 | 25.64
28:13:00 | 99 | 8.49 | 25.64
28:14:00 | 99 | 8.49 | 25.64
28:15:00 | 99 | 8.5 | 25.53
28:16:00 | 99 | 8.49 | 25.64
28:17:00 | 99 | 8.5 | 25.53
28:18:00 | 99 | 8.5 | 25.53
28:19:00 | 99 | 8.5 | 25.53
28:20:00 | 99 | 8.49 | 25.64
28:21:00 | 99 | 8.5 | 25.53
28:22:00 | 99 | 8.49 | 25.64
28:23:00 | 99 | 8.49 | 25.64
28:24:00 | 99 | 8.5 | 25.53
28:25:00 | 99 | 8.5 | 25.53
28:26:00 | 99
28:27:00 | 99 | 8.49 | 25.64
28:28:00 | 99 | 8.49 | 25.64
28:29:00 | 99 | 8.49 | 25.64
28:30:00 | 99 | 8.49 | 25.64
28:31:00 | 100 | 8.5 | 25.53
28:32:00 | 99 | 8.49 | 25.64
28:33:00 | 99 | 8.49 | 25.64
28:34:00 | 99 | 8.49 | 25.64
28:35:00 | 99 | 8.49 | 25.64
28:36:00 | 99 | 8.49 | 25.64
28:37:00 | 99 | 8.5 | 25.53
28:38:00 | 99 | 8.49 | 25.64
28:39:00 | 99 | 8.49 | 25.64
28:40:00 | 99 | 8.49 | 25.64
28:41:00 | 100 | 8.49 | 25.64
28:42:00 | 99 | 8.48 | 25.75
28:43:00 | 99 | 8.49 | 25.64
28:44:00 | 99 | 8.49 | 25.64
28:45:00 | 99 | 8.49 | 25.64
28:46:00 | 99 | 8.49 | 25.64
28:47:00 | 99 | 8.49 | 25.64
28:48:00 | 99 | 8.5 | 25.53
28:49:00 | 100 | 8.49 | 25.64
28:50:00 | 99 | 8.49 | 25.64
28:51:00 | 100 | 8.49 | 25.64
28:52:00 | 100 | 8.48 | 25.75
28:53:00 | 99 | 8.49 | 25.64
28:54:00 | 99 | 8.49 | 25.64
28:55:00 | 99 | 8.49 | 25.64
28:56:00 | 99 | 8.49 | 25.64
28:57:00 | 100 | 8.49 | 25.64
28:58:00 | 99 | 8.5 | 25.53
28:59:00 | 99 | 8.48 | 25.75
29:00:00 | 100 | 8.49 | 25.64
29:01:00 | 100 | 8.48 | 25.75
29:02:00 | 99 | 8.48 | 25.75
29:03:00 | 99 | 8.48 | 25.75
29:04:00 | 99 | 8.48 | 25.75
29:05:00 | 99 | 8.48 | 25.75
29:06:00 | 99
29:07:00 | 99 | 8.48 | 25.75
29:08:00 | 99 | 8.49 | 25.64
29:09:00 | 99 | 8.49 | 25.64
29:10:00 | 99 | 8.48 | 25.75
29:11:00 | 99 | 8.48 | 25.75
29:12:00 | 99 | 8.47 | 25.86
29:13:00 | 99 | 8.49 | 25.64
29:14:00 | 99 | 8.48 | 25.75
29:15:00 | 99 | 8.48 | 25.75
29:16:00 | 99 | 8.47 | 25.86
29:17:00 | 99 | 8.49 | 25.64
29:18:00 | 99 | 8.48 | 25.75
29:19:00 | 100 | 8.48 | 25.75
29:20:00 | 99 | 9.55 | 14.34
29:21:00 | 99 | 9.55 | 14.34
29:22:00 | 100 | 9.55 | 14.4
29:23:00 | 99 | 9.55 | 14.4
29:24:00 | 99 | 9.55 | 14.4
29:25:00 | 99 | 9.55 | 14.4
29:26:00 | 99 | 9.55 | 14.4
29:27:00 | 100 | 9.55 | 14.4
29:28:00 | 99 | 9.55 | 14.4
29:29:00 | 99 | 9.55 | 14.4
29:30:00 | 99 | 9.55 | 14.4
29:31:00 | 99 | 9.55 | 14.34
29:32:00 | 99 | 9.55 | 14.4
29:33:00 | 99 | 9.55 | 14.4
29:34:00 | 100 | 9.55 | 14.4
29:35:00 | 99 | 9.55 | 14.4
29:36:00 | 99 | 9.55 | 14.4
29:37:00 | 99 | 9.55 | 14.4
29:38:00 | 99 | 9.55 | 14.4
29:39:00 | 100 | 9.55 | 14.4
29:40:00 | 100 | 9.55 | 14.4
29:41:00 | 99 | 9.55 | 14.4
29:42:00 | 100 | 9.55 | 14.4
29:43:00 | 99 | 9.55 | 14.4
29:44:00 | 100 | 9.55 | 14.4
29:45:00 | 99 | 9.55 | 14.4
29:46:00 | 99 | 9.55 | 14.4