## Sheet1
Параметр | Значение
Instrument Name | 4262 R
Instrument Type | UCA
Instrument Serial Number | 111
Test Start Date | 23.10.2002
Test Start Time | 10:21:49
Test Stop Date | 24.10.2002
Test Stop Time | 16:08:49
Test Length | 29:47:00
Final Sample Time Offset | 29:46:00
Controller Schedule Name
Sampling Period | 60 seconds
Comments | T: 85C(50min), 100(240min)
WellID | Sarmatskaya 1
Customer | LukoilShelf
CementClass | G
CementMfr | Dyckerhoff
Additives | 0.03%NTF
Density | 1930
BHCT | 85
BHST | 100
Information | FluidLoss
JobType | 177.8 mm csg tail slurry
Calculated Value | Finish Set 4:05:00
Compressive Strength | Compressive strength type A (less than 14 lb/gal)
Initial Temperature (C) | 24 C
Final Temperature (C) | 99 C
Initial Transit Time (microsec/in) | 16,56 microsec/in
Final Transit Time (microsec/in) | 9,55 microsec/in
Initial Compressive Strength (MPa) | 0,00 MPa
Final Compressive Strength (MPa) | 14,40 MPa