## Sheet1
Параметр | Значение
Instrument Name | 4262 R
Instrument Type | UCA
Instrument Serial Number | 111
Test Start Date | 22.10.2002
Test Start Time | 9:45:47
Test Stop Date | 22.10.2002
Test Stop Time | 9:52:49
Test Length | 0:07:02
Final Sample Time Offset | 0:07:00
Controller Schedule Name
Sampling Period | 60 seconds
Comments
WellID | Sarmatskaya 1
Customer | LukoilShelf
CementClass | G
CementMfr | Dyckerhoff
Additives | 30%SF+0.138%NTF bwodb
Density | 1930
BHCT | 120
BHST | 130
Information | FluidLoss
JobType | 177.8 mm csg tail slurry
Calculated Value | Finish Set N/A
Compressive Strength | Compressive strength type A (less than 14 lb/gal)
Initial Temperature (C) | 129 C
Final Temperature (C) | 129 C
Initial Transit Time (microsec/in) | 8,63 microsec/in
Final Transit Time (microsec/in) | 8,63 microsec/in
Initial Compressive Strength (MPa) | 0,00 MPa
Final Compressive Strength (MPa) | 0,00 MPa