## Sheet1
Time (HH:MM:SS) | Temperature (C) | Transit Time (microsec/in) | Compressive Strength (MPa)
0:00:00 | 24 | 16.35 | 0
0:01:00 | 24 | 16.33 | 0.01
0:02:00 | 24 | 16.35 | 0
0:03:00 | 24 | 16.36 | 0
0:04:00 | 25 | 16.38 | 0
0:05:00 | 25 | 16.38 | 0
0:06:00 | 26 | 16.39 | 0
0:07:00 | 27 | 16.38 | 0
0:08:00 | 28 | 16.38 | 0
0:09:00 | 29 | 16.38 | 0
0:10:00 | 31 | 16.38 | 0
0:11:00 | 32 | 16.36 | 0
0:12:00 | 33 | 16.35 | 0
0:13:00 | 35 | 16.33 | 0.01
0:14:00 | 36 | 16.32 | 0.01
0:15:00 | 37 | 16.29 | 0.02
0:16:00 | 39 | 16.28 | 0.03
0:17:00 | 40 | 16.26 | 0.03
0:18:00 | 42 | 16.23 | 0.05
0:19:00 | 43 | 16.21 | 0.05
0:20:00 | 45 | 16.2 | 0.06
0:21:00 | 47 | 16.17 | 0.07
0:22:00 | 48 | 16.14 | 0.08
0:23:00 | 50 | 16.15 | 0.07
0:24:00 | 51 | 16.14 | 0.08
0:25:00 | 53 | 16.11 | 0.09
0:26:00 | 55 | 16.08 | 0.1
0:27:00 | 56 | 16.07 | 0.11
0:28:00 | 58 | 16.07 | 0.11
0:29:00 | 59 | 16.02 | 0.13
0:30:00 | 61 | 16.01 | 0.13
0:31:00 | 62 | 15.98 | 0.14
0:32:00 | 64 | 16.01 | 0.13
0:33:00 | 65 | 16.04 | 0.12
0:34:00 | 67 | 16.03 | 0.12
0:35:00 | 68 | 16.04 | 0.12
0:36:00 | 69 | 16.05 | 0.12
0:37:00 | 71 | 16.04 | 0.12
0:38:00 | 73 | 16.05 | 0.11
0:39:00 | 74 | 16.03 | 0.12
0:40:00 | 75 | 16.05 | 0.12
0:41:00 | 77 | 16.05 | 0.12
0:42:00 | 78 | 16.05 | 0.12
0:43:00 | 80 | 16.06 | 0.11
0:44:00 | 81 | 16.06 | 0.11
0:45:00 | 83 | 16.05 | 0.11
0:46:00 | 85 | 16.08 | 0.1
0:47:00 | 87 | 16.09 | 0.1
0:48:00 | 89 | 16.11 | 0.09
0:49:00 | 90 | 16.14 | 0.08
0:50:00 | 91 | 16.15 | 0.07
0:51:00 | 92 | 16.17 | 0.07
0:52:00 | 93 | 16.19 | 0.06
0:53:00 | 94 | 16.2 | 0.06
0:54:00 | 95 | 16.23 | 0.05
0:55:00 | 97 | 16.26 | 0.03
0:56:00 | 98 | 16.28 | 0.03
0:57:00 | 100 | 16.3 | 0.02
0:58:00 | 101 | 16.32 | 0.01
0:59:00 | 103
1:00:00 | 104 | 19.49 | 0
1:01:00 | 105 | 19.53 | 0
1:02:00 | 107 | 19.53 | 0
1:03:00 | 108 | 19.55 | 0
1:04:00 | 110 | 19.55 | 0
1:05:00 | 111 | 19.57 | 0
1:06:00 | 112 | 19.58 | 0
1:07:00 | 114 | 19.59 | 0
1:08:00 | 115 | 19.62 | 0
1:09:00 | 116 | 19.62 | 0
1:10:00 | 118 | 19.63 | 0
1:11:00 | 119 | 19.61 | 0
1:12:00 | 121 | 19.62 | 0
1:13:00 | 122 | 19.62 | 0
1:14:00 | 123 | 19.62 | 0
1:15:00 | 124 | 19.63 | 0
1:16:00 | 124 | 19.67 | 0
1:17:00 | 125 | 19.69 | 0
1:18:00 | 125 | 19.72 | 0
1:19:00 | 125 | 19.74 | 0
1:20:00 | 126 | 19.75 | 0
1:21:00 | 126 | 19.77 | 0
1:22:00 | 126 | 19.77 | 0
1:23:00 | 126 | 19.79 | 0
1:24:00 | 127 | 19.78 | 0
1:25:00 | 127 | 19.78 | 0
1:26:00 | 127 | 19.78 | 0
1:27:00 | 126 | 19.8 | 0
1:28:00 | 126 | 19.8 | 0
1:29:00 | 126 | 19.83 | 0
1:30:00 | 126 | 19.83 | 0
1:31:00 | 126 | 19.83 | 0
1:32:00 | 126 | 19.86 | 0
1:33:00 | 126 | 19.86 | 0
1:34:00 | 126 | 19.86 | 0
1:35:00 | 126 | 19.84 | 0
1:36:00 | 125 | 19.86 | 0
1:37:00 | 125 | 19.86 | 0
1:38:00 | 125 | 19.86 | 0
1:39:00 | 125 | 19.86 | 0
1:40:00 | 125 | 19.85 | 0
1:41:00 | 125 | 19.84 | 0
1:42:00 | 125 | 19.85 | 0
1:43:00 | 125 | 19.83 | 0
1:44:00 | 124 | 19.83 | 0
1:45:00 | 124 | 19.84 | 0
1:46:00 | 124 | 19.81 | 0
1:47:00 | 124 | 19.83 | 0
1:48:00 | 124 | 19.8 | 0
1:49:00 | 124 | 19.8 | 0
1:50:00 | 124 | 19.8 | 0
1:51:00 | 124 | 19.78 | 0
1:52:00 | 123 | 19.77 | 0
1:53:00 | 123 | 19.77 | 0
1:54:00 | 123 | 19.77 | 0
1:55:00 | 123 | 19.76 | 0
1:56:00 | 123 | 19.74 | 0
1:57:00 | 123 | 19.73 | 0
1:58:00 | 123 | 19.73 | 0
1:59:00 | 123 | 19.72 | 0
2:00:00 | 123 | 19.71 | 0
2:01:00 | 123 | 19.71 | 0
2:02:00 | 123 | 19.71 | 0
2:03:00 | 123 | 19.7 | 0
2:04:00 | 123 | 19.7 | 0
2:05:00 | 123 | 19.7 | 0
2:06:00 | 123 | 19.7 | 0
2:07:00 | 122 | 19.69 | 0
2:08:00 | 123 | 19.7 | 0
2:09:00 | 122 | 19.69 | 0
2:10:00 | 123 | 19.7 | 0
2:11:00 | 123 | 19.71 | 0
2:12:00 | 122 | 19.7 | 0
2:13:00 | 123 | 19.69 | 0
2:14:00 | 122 | 19.7 | 0
2:15:00 | 123 | 19.7 | 0
2:16:00 | 123 | 19.7 | 0
2:17:00 | 122 | 19.7 | 0
2:18:00 | 122 | 19.7 | 0
2:19:00 | 123 | 19.7 | 0
2:20:00 | 123 | 19.71 | 0
2:21:00 | 123 | 19.71 | 0
2:22:00 | 123 | 19.71 | 0
2:23:00 | 123 | 19.71 | 0
2:24:00 | 123 | 19.71 | 0
2:25:00 | 123 | 19.71 | 0
2:26:00 | 123 | 19.71 | 0
2:27:00 | 123 | 19.73 | 0
2:28:00 | 123 | 19.72 | 0
2:29:00 | 123 | 19.73 | 0
2:30:00 | 123 | 19.74 | 0
2:31:00 | 123 | 19.72 | 0
2:32:00 | 123 | 19.74 | 0
2:33:00 | 123 | 19.74 | 0
2:34:00 | 123 | 19.74 | 0
2:35:00 | 123 | 19.74 | 0
2:36:00 | 123 | 19.75 | 0
2:37:00 | 123 | 19.75 | 0
2:38:00 | 123 | 19.75 | 0
2:39:00 | 123 | 19.75 | 0
2:40:00 | 123 | 19.77 | 0
2:41:00 | 123 | 19.77 | 0
2:42:00 | 123 | 19.77 | 0
2:43:00 | 123 | 19.77 | 0
2:44:00 | 123 | 18.62 | 0
2:45:00 | 123 | 18.61 | 0
2:46:00 | 123 | 18.62 | 0
2:47:00 | 123 | 18.63 | 0
2:48:00 | 123 | 18.63 | 0
2:49:00 | 123 | 18.63 | 0
2:50:00 | 123 | 18.63 | 0
2:51:00 | 123 | 18.64 | 0
2:52:00 | 124 | 18.64 | 0
2:53:00 | 124 | 18.64 | 0
2:54:00 | 124 | 18.65 | 0
2:55:00 | 124 | 18.65 | 0
2:56:00 | 124 | 18.65 | 0
2:57:00 | 124 | 18.65 | 0
2:58:00 | 124 | 18.65 | 0
2:59:00 | 124 | 18.65 | 0
3:00:00 | 124 | 18.66 | 0
3:01:00 | 124 | 18.65 | 0
3:02:00 | 124 | 16.69 | 0
3:03:00 | 124 | 16.68 | 0
3:04:00 | 124 | 16.68 | 0
3:05:00 | 124 | 16.68 | 0
3:06:00 | 124 | 16.68 | 0
3:07:00 | 124 | 16.68 | 0
3:08:00 | 124 | 16.65 | 0
3:09:00 | 124 | 16.65 | 0
3:10:00 | 124 | 16.64 | 0
3:11:00 | 124 | 16.63 | 0
3:12:00 | 124 | 16.61 | 0
3:13:00 | 124 | 16.59 | 0
3:14:00 | 124 | 16.58 | 0
3:15:00 | 125 | 16.56 | 0
3:16:00 | 125 | 16.56 | 0
3:17:00 | 125 | 16.55 | 0
3:18:00 | 125 | 16.53 | 0
3:19:00 | 124 | 16.5 | 0
3:20:00 | 125 | 16.48 | 0
3:21:00 | 124 | 16.47 | 0
3:22:00 | 125 | 16.44 | 0
3:23:00 | 125 | 16.43 | 0
3:24:00 | 125 | 16.4 | 0
3:25:00 | 125 | 16.39 | 0
3:26:00 | 125 | 16.36 | 0
3:27:00 | 125 | 16.33 | 0.01
3:28:00 | 125 | 16.32 | 0.01
3:29:00 | 125 | 16.29 | 0.02
3:30:00 | 125 | 16.27 | 0.03
3:31:00 | 125 | 16.24 | 0.04
3:32:00 | 125 | 16.23 | 0.05
3:33:00 | 125 | 16.2 | 0.06
3:34:00 | 125 | 16.15 | 0.07
3:35:00 | 125 | 16.12 | 0.09
3:36:00 | 125 | 16.09 | 0.1
3:37:00 | 125 | 16.06 | 0.11
3:38:00 | 125 | 16.03 | 0.12
3:39:00 | 125 | 16 | 0.14
3:40:00 | 126 | 15.97 | 0.15
3:41:00 | 126 | 15.94 | 0.16
3:42:00 | 126 | 15.91 | 0.17
3:43:00 | 126 | 15.88 | 0.19
3:44:00 | 126 | 15.85 | 0.2
3:45:00 | 126 | 15.82 | 0.21
3:46:00 | 126 | 15.78 | 0.23
3:47:00 | 126 | 15.75 | 0.24
3:48:00 | 126 | 15.72 | 0.26
3:49:00 | 126 | 15.69 | 0.27
3:50:00 | 126 | 15.66 | 0.28
3:51:00 | 126 | 15.63 | 0.3
3:52:00 | 126 | 15.6 | 0.32
3:53:00 | 126 | 15.57 | 0.33
3:54:00 | 126 | 15.54 | 0.35
3:55:00 | 126 | 15.51 | 0.36
3:56:00 | 126 | 15.47 | 0.38
3:57:00 | 126 | 15.44 | 0.39
3:58:00 | 126 | 15.4 | 0.41
3:59:00 | 126 | 15.37 | 0.43
4:00:00 | 126 | 15.34 | 0.44
4:01:00 | 126 | 15.3 | 0.46
4:02:00 | 126 | 15.27 | 0.48
4:03:00 | 126 | 15.24 | 0.5
4:04:00 | 126 | 15.21 | 0.52
4:05:00 | 126 | 15.17 | 0.54
4:06:00 | 127 | 15.14 | 0.56
4:07:00 | 127 | 15.1 | 0.58
4:08:00 | 126 | 15.07 | 0.59
4:09:00 | 127 | 15.03 | 0.62
4:10:00 | 127 | 15 | 0.63
4:11:00 | 127 | 14.97 | 0.66
4:12:00 | 127 | 14.92 | 0.68
4:13:00 | 127 | 14.9 | 0.7
4:14:00 | 127 | 14.87 | 0.72
4:15:00 | 127 | 14.82 | 0.75
4:16:00 | 127 | 14.78 | 0.77
4:17:00 | 127 | 14.75 | 0.79
4:18:00 | 127 | 14.71 | 0.82
4:19:00 | 127 | 14.68 | 0.84
4:20:00 | 127 | 14.64 | 0.86
4:21:00 | 127 | 14.61 | 0.88
4:22:00 | 127 | 14.58 | 0.91
4:23:00 | 127 | 14.55 | 0.93
4:24:00 | 127 | 14.51 | 0.96
4:25:00 | 127 | 14.48 | 0.98
4:26:00 | 127 | 14.44 | 1.01
4:27:00 | 127 | 14.41 | 1.03
4:28:00 | 127 | 14.38 | 1.06
4:29:00 | 127 | 14.34 | 1.08
4:30:00 | 127 | 14.31 | 1.1
4:31:00 | 127 | 14.28 | 1.13
4:32:00 | 128 | 14.25 | 1.15
4:33:00 | 128 | 14.22 | 1.18
4:34:00 | 128 | 14.19 | 1.21
4:35:00 | 128 | 14.16 | 1.22
4:36:00 | 128 | 14.13 | 1.26
4:37:00 | 128 | 14.1 | 1.28
4:38:00 | 128 | 14.07 | 1.3
4:39:00 | 128 | 14.04 | 1.33
4:40:00 | 128 | 14.01 | 1.35
4:41:00 | 128 | 13.98 | 1.38
4:42:00 | 128 | 13.95 | 1.41
4:43:00 | 128 | 13.92 | 1.43
4:44:00 | 128 | 13.9 | 1.45
4:45:00 | 128 | 13.87 | 1.48
4:46:00 | 128 | 13.84 | 1.51
4:47:00 | 128 | 13.82 | 1.53
4:48:00 | 128 | 13.79 | 1.56
4:49:00 | 128 | 13.76 | 1.59
4:50:00 | 128 | 13.73 | 1.62
4:51:00 | 128 | 13.71 | 1.64
4:52:00 | 128 | 13.68 | 1.66
4:53:00 | 128 | 13.66 | 1.69
4:54:00 | 128 | 13.62 | 1.73
4:55:00 | 128 | 13.59 | 1.76
4:56:00 | 129 | 13.57 | 1.78
4:57:00 | 128 | 13.54 | 1.82
4:58:00 | 129 | 13.51 | 1.84
4:59:00 | 129 | 13.48 | 1.87
5:00:00 | 129 | 13.46 | 1.9
5:01:00 | 129 | 13.43 | 1.93
5:02:00 | 129 | 13.41 | 1.95
5:03:00 | 129 | 13.38 | 1.98
5:04:00 | 129 | 13.36 | 2.01
5:05:00 | 129 | 13.32 | 2.05
5:06:00 | 129 | 13.3 | 2.08
5:07:00 | 129 | 13.28 | 2.1
5:08:00 | 129 | 13.26 | 2.13
5:09:00 | 129 | 13.23 | 2.16
5:10:00 | 129 | 13.21 | 2.18
5:11:00 | 129 | 13.19 | 2.21
5:12:00 | 129 | 13.16 | 2.25
5:13:00 | 129 | 13.14 | 2.28
5:14:00 | 129 | 13.12 | 2.3
5:15:00 | 129 | 13.09 | 2.33
5:16:00 | 129 | 13.07 | 2.36
5:17:00 | 129 | 13.04 | 2.4
5:18:00 | 129 | 13.02 | 2.42
5:19:00 | 129 | 13 | 2.45
5:20:00 | 130 | 12.98 | 2.48
5:21:00 | 129 | 12.96 | 2.51
5:22:00 | 129 | 12.93 | 2.54
5:23:00 | 129 | 12.91 | 2.57
5:24:00 | 129 | 12.89 | 2.6
5:25:00 | 129 | 12.87 | 2.64
5:26:00 | 129 | 12.84 | 2.67
5:27:00 | 129 | 12.82 | 2.7
5:28:00 | 129 | 12.8 | 2.73
5:29:00 | 129 | 12.78 | 2.77
5:30:00 | 129 | 12.75 | 2.81
5:31:00 | 129 | 12.73 | 2.83
5:32:00 | 129 | 12.71 | 2.87
5:33:00 | 129 | 12.68 | 2.91
5:34:00 | 129 | 12.66 | 2.95
5:35:00 | 129 | 12.64 | 2.98
5:36:00 | 129 | 12.61 | 3.02
5:37:00 | 129 | 12.59 | 3.05
5:38:00 | 129 | 12.56 | 3.1
5:39:00 | 129 | 12.54 | 3.14
5:40:00 | 129 | 12.52 | 3.17
5:41:00 | 129 | 12.49 | 3.21
5:42:00 | 129 | 12.47 | 3.25
5:43:00 | 129 | 12.45 | 3.29
5:44:00 | 129 | 12.43 | 3.31
5:45:00 | 129 | 12.41 | 3.35
5:46:00 | 129 | 12.39 | 3.39
5:47:00 | 129 | 12.36 | 3.43
5:48:00 | 129 | 12.34 | 3.47
5:49:00 | 129 | 12.32 | 3.51
5:50:00 | 129 | 12.3 | 3.55
5:51:00 | 129 | 12.27 | 3.59
5:52:00 | 129 | 12.25 | 3.64
5:53:00 | 129 | 12.23 | 3.68
5:54:00 | 129 | 12.21 | 3.72
5:55:00 | 129 | 12.18 | 3.76
5:56:00 | 129 | 12.17 | 3.79
5:57:00 | 129 | 12.15 | 3.84
5:58:00 | 129 | 12.13 | 3.88
5:59:00 | 129 | 12.1 | 3.92
6:00:00 | 129 | 12.09 | 3.95
6:01:00 | 129 | 12.07 | 4
6:02:00 | 129 | 12.04 | 4.05
6:03:00 | 129 | 12.02 | 4.09
6:04:00 | 129 | 12 | 4.12
6:05:00 | 129 | 11.98 | 4.17
6:06:00 | 129 | 11.96 | 4.22
6:07:00 | 129 | 11.94 | 4.27
6:08:00 | 129 | 11.92 | 4.3
6:09:00 | 129 | 11.9 | 4.35
6:10:00 | 129 | 11.88 | 4.4