## Sheet1
Параметр | Значение
Instrument Name | 4262 R
Instrument Type | UCA
Instrument Serial Number | 111
Test Start Date | 21.10.2002
Test Start Time | 11:07:29
Test Stop Date
Test Stop Time
Test Length
Final Sample Time Offset
Controller Schedule Name
Sampling Period | 60 seconds
Comments | MPa: 45(70min), T:120C(70min), field water, 0.18%NTF bwoc premix
WellID | Sarmatskaya 1
Customer | LukoilShelf
CementClass | G
CementMfr | Dyckerhoff
Additives | 30%SF+0.138%NTF bwodb
Density | 1930
BHCT | 120
BHST | 130
Information | FluidLoss
JobType | 177.8 mm csg tail slurry
Calculated Value | Finish Set 3:55:00
Compressive Strength | Compressive strength type A (less than 14 lb/gal)
Initial Temperature (C) | 24 C
Initial Transit Time (microsec/in) | 16,35 microsec/in
Initial Compressive Strength (MPa) | 0,00 MPa