## Sheet1
Time (HH:MM:SS) | Temperature (C) | Transit Time (microsec/in) | Compressive Strength (MPa)
0:00:00 | 23
0:01:00 | 23
0:02:00 | 23
0:03:00 | 23
0:04:00 | 23
0:05:00 | 24
0:06:00 | 24
0:07:00 | 24
0:08:00 | 24
0:09:00 | 24
0:10:00 | 24
0:11:00 | 24
0:12:00 | 24
0:13:00 | 24
0:14:00 | 24
0:15:00 | 24
0:16:00 | 24
0:17:00 | 24
0:18:00 | 24
0:19:00 | 24
0:20:00 | 24
0:21:00 | 24
0:22:00 | 24
0:23:00 | 24
0:24:00 | 25
0:25:00 | 25
0:26:00 | 25
0:27:00 | 25
0:28:00 | 25
0:29:00 | 25
0:30:00 | 25
0:31:00 | 25
0:32:00 | 25
0:33:00 | 25
0:34:00 | 25
0:35:00 | 25
0:36:00 | 25
0:37:00 | 25
0:38:00 | 25
0:39:00 | 25
0:40:00 | 25
0:41:00 | 25
0:42:00 | 25
0:43:00 | 25
0:44:00 | 25
0:45:00 | 25
0:46:00 | 25
0:47:00 | 25
0:48:00 | 25
0:49:00 | 25
0:50:00 | 25
0:51:00 | 25
0:52:00 | 25 | 17.15 | 0
0:53:00 | 25
0:54:00 | 25 | 17.12 | 0.01
0:55:00 | 25
0:56:00 | 25 | 17.15 | 0
0:57:00 | 25
0:58:00 | 25
0:59:00 | 25
1:00:00 | 25
1:01:00 | 25
1:02:00 | 25
1:03:00 | 25 | 17.18 | 0
1:04:00 | 25 | 17.17 | 0
1:05:00 | 25 | 17.18 | 0
1:06:00 | 25
1:07:00 | 25 | 17.16 | 0
1:08:00 | 25
1:09:00 | 25 | 17.15 | 0
1:10:00 | 25 | 17.16 | 0
1:11:00 | 25 | 17.16 | 0
1:12:00 | 25 | 17.15 | 0
1:13:00 | 25 | 17.15 | 0
1:14:00 | 25 | 17.15 | 0
1:15:00 | 25 | 17.13 | 0.01
1:16:00 | 25 | 17.12 | 0.01
1:17:00 | 25 | 17.14 | 0
1:18:00 | 25 | 17.14 | 0
1:19:00 | 25 | 17.14 | 0
1:20:00 | 25 | 17.16 | 0
1:21:00 | 25 | 17.15 | 0
1:22:00 | 25 | 17.15 | 0
1:23:00 | 25 | 17.13 | 0.01
1:24:00 | 25 | 17.14 | 0
1:25:00 | 25 | 17.14 | 0
1:26:00 | 25 | 17.12 | 0.01
1:27:00 | 25 | 17.13 | 0.01
1:28:00 | 25 | 17.13 | 0.01
1:29:00 | 25 | 17.14 | 0
1:30:00 | 25 | 17.13 | 0.01
1:31:00 | 25 | 17.16 | 0
1:32:00 | 25 | 17.14 | 0
1:33:00 | 25 | 17.13 | 0.01
1:34:00 | 25 | 17.14 | 0
1:35:00 | 25 | 17.12 | 0.01
1:36:00 | 25 | 17.13 | 0.01
1:37:00 | 25 | 17.12 | 0.01
1:38:00 | 25 | 17.11 | 0.01
1:39:00 | 25 | 17.13 | 0.01
1:40:00 | 25 | 17.15 | 0
1:41:00 | 25 | 17.13 | 0.01
1:42:00 | 25 | 17.12 | 0.01
1:43:00 | 25 | 17.11 | 0.01
1:44:00 | 25 | 17.11 | 0.01
1:45:00 | 25 | 17.11 | 0.01
1:46:00 | 25 | 17.11 | 0.01
1:47:00 | 25 | 17.11 | 0.01
1:48:00 | 25 | 17.11 | 0.01
1:49:00 | 25 | 17.09 | 0.02
1:50:00 | 25 | 17.11 | 0.01
1:51:00 | 25 | 17.11 | 0.01
1:52:00 | 25 | 17.11 | 0.01
1:53:00 | 25 | 17.11 | 0.01
1:54:00 | 25 | 17.09 | 0.02
1:55:00 | 25 | 17.1 | 0.01
1:56:00 | 25 | 17.1 | 0.01
1:57:00 | 25 | 17.09 | 0.02
1:58:00 | 25 | 17.09 | 0.02
1:59:00 | 25 | 17.07 | 0.02
2:00:00 | 25 | 17.06 | 0.03
2:01:00 | 25 | 17.07 | 0.02
2:02:00 | 25 | 17.07 | 0.02
2:03:00 | 25 | 17.07 | 0.02
2:04:00 | 25 | 17.07 | 0.02
2:05:00 | 25 | 17.05 | 0.03
2:06:00 | 26 | 17.05 | 0.03
2:07:00 | 25 | 17.05 | 0.03
2:08:00 | 25 | 17.05 | 0.03
2:09:00 | 25 | 17.04 | 0.03
2:10:00 | 25 | 17.05 | 0.03
2:11:00 | 25 | 17.04 | 0.03
2:12:00 | 25 | 17.04 | 0.03
2:13:00 | 26 | 17.05 | 0.03
2:14:00 | 25 | 17.04 | 0.03
2:15:00 | 26 | 17.03 | 0.03
2:16:00 | 25 | 17.03 | 0.03
2:17:00 | 26 | 17.03 | 0.03
2:18:00 | 25 | 17.03 | 0.03
2:19:00 | 26 | 17.02 | 0.04
2:20:00 | 26 | 17.02 | 0.04
2:21:00 | 25 | 17.02 | 0.04
2:22:00 | 25 | 17.02 | 0.04
2:23:00 | 25 | 17.02 | 0.04
2:24:00 | 25 | 17.02 | 0.04
2:25:00 | 25 | 17.02 | 0.04
2:26:00 | 25 | 17.02 | 0.04
2:27:00 | 25 | 17.01 | 0.04
2:28:00 | 25 | 17 | 0.04
2:29:00 | 25 | 16.99 | 0.05
2:30:00 | 25 | 17 | 0.04
2:31:00 | 25 | 16.99 | 0.05
2:32:00 | 25 | 17 | 0.04
2:33:00 | 25 | 16.99 | 0.05
2:34:00 | 25 | 16.99 | 0.05
2:35:00 | 25 | 17 | 0.04
2:36:00 | 25 | 17 | 0.04
2:37:00 | 25 | 16.99 | 0.05
2:38:00 | 25 | 16.99 | 0.05
2:39:00 | 25 | 16.99 | 0.05
2:40:00 | 25 | 16.99 | 0.05
2:41:00 | 25 | 16.98 | 0.05
2:42:00 | 25 | 16.99 | 0.05
2:43:00 | 25 | 16.98 | 0.05
2:44:00 | 25 | 16.96 | 0.06
2:45:00 | 26 | 16.96 | 0.06
2:46:00 | 25 | 16.96 | 0.05
2:47:00 | 25 | 16.96 | 0.06
2:48:00 | 25 | 16.95 | 0.06
2:49:00 | 25 | 16.96 | 0.06
2:50:00 | 25 | 16.95 | 0.06
2:51:00 | 25 | 16.95 | 0.06
2:52:00 | 25 | 16.95 | 0.06
2:53:00 | 25 | 16.94 | 0.06
2:54:00 | 26 | 16.94 | 0.06
2:55:00 | 25 | 16.94 | 0.06
2:56:00 | 25 | 16.94 | 0.06
2:57:00 | 25 | 16.92 | 0.07
2:58:00 | 26 | 16.92 | 0.07
2:59:00 | 26 | 16.92 | 0.07
3:00:00 | 25 | 16.92 | 0.07
3:01:00 | 25 | 16.92 | 0.07
3:02:00 | 25 | 16.91 | 0.07
3:03:00 | 25 | 16.92 | 0.07
3:04:00 | 26 | 16.91 | 0.07
3:05:00 | 26 | 16.91 | 0.07
3:06:00 | 25 | 16.91 | 0.07
3:07:00 | 25 | 16.91 | 0.07
3:08:00 | 25 | 16.91 | 0.07
3:09:00 | 25 | 16.9 | 0.07
3:10:00 | 26 | 16.9 | 0.07
3:11:00 | 26 | 16.89 | 0.07
3:12:00 | 26 | 16.89 | 0.07
3:13:00 | 26 | 16.89 | 0.07
3:14:00 | 26 | 16.89 | 0.07
3:15:00 | 25 | 16.89 | 0.08
3:16:00 | 26 | 16.87 | 0.08
3:17:00 | 25 | 16.86 | 0.09
3:18:00 | 26 | 16.86 | 0.09
3:19:00 | 26 | 16.85 | 0.09
3:20:00 | 26 | 16.85 | 0.09
3:21:00 | 25 | 16.85 | 0.09
3:22:00 | 26 | 16.84 | 0.09
3:23:00 | 26 | 16.83 | 0.1
3:24:00 | 26 | 16.83 | 0.1
3:25:00 | 25 | 16.82 | 0.1
3:26:00 | 25 | 16.82 | 0.1
3:27:00 | 26 | 16.82 | 0.1
3:28:00 | 26 | 16.82 | 0.1
3:29:00 | 26 | 16.81 | 0.1
3:30:00 | 26 | 16.81 | 0.1
3:31:00 | 26 | 16.81 | 0.1
3:32:00 | 26 | 16.8 | 0.11
3:33:00 | 26 | 16.79 | 0.11
3:34:00 | 26 | 16.79 | 0.11
3:35:00 | 25 | 16.8 | 0.11
3:36:00 | 26 | 16.78 | 0.11
3:37:00 | 26 | 16.78 | 0.11
3:38:00 | 26 | 16.78 | 0.11
3:39:00 | 26 | 16.78 | 0.11
3:40:00 | 26 | 16.78 | 0.11
3:41:00 | 26 | 16.77 | 0.11
3:42:00 | 26 | 16.78 | 0.11
3:43:00 | 26 | 16.76 | 0.12
3:44:00 | 25 | 16.75 | 0.12
3:45:00 | 26 | 16.74 | 0.12
3:46:00 | 26 | 16.74 | 0.12
3:47:00 | 26 | 16.74 | 0.12
3:48:00 | 26 | 16.73 | 0.13
3:49:00 | 26 | 16.73 | 0.13
3:50:00 | 26 | 16.73 | 0.13
3:51:00 | 26 | 16.72 | 0.13
3:52:00 | 26 | 16.72 | 0.13
3:53:00 | 26 | 16.71 | 0.13
3:54:00 | 25 | 16.71 | 0.13
3:55:00 | 26 | 16.71 | 0.13
3:56:00 | 25 | 16.7 | 0.14
3:57:00 | 26 | 16.7 | 0.14
3:58:00 | 26 | 16.69 | 0.14
3:59:00 | 26 | 16.69 | 0.14
4:00:00 | 26 | 16.69 | 0.14
4:01:00 | 25 | 16.69 | 0.14
4:02:00 | 26 | 16.68 | 0.14
4:03:00 | 26 | 16.68 | 0.14
4:04:00 | 26 | 16.67 | 0.15
4:05:00 | 26 | 16.67 | 0.15
4:06:00 | 26 | 16.65 | 0.15
4:07:00 | 26 | 16.65 | 0.15
4:08:00 | 26 | 16.65 | 0.15
4:09:00 | 26 | 16.64 | 0.16
4:10:00 | 26 | 16.63 | 0.16
4:11:00 | 26 | 16.62 | 0.16
4:12:00 | 26 | 16.62 | 0.16
4:13:00 | 26 | 16.62 | 0.16
4:14:00 | 25 | 16.62 | 0.16
4:15:00 | 26 | 16.61 | 0.17
4:16:00 | 26 | 16.6 | 0.17
4:17:00 | 26 | 16.6 | 0.17
4:18:00 | 26 | 16.59 | 0.17
4:19:00 | 26 | 16.59 | 0.17
4:20:00 | 26 | 16.59 | 0.17
4:21:00 | 26 | 16.59 | 0.17
4:22:00 | 26 | 16.59 | 0.17
4:23:00 | 26 | 16.57 | 0.18
4:24:00 | 26 | 16.57 | 0.18
4:25:00 | 26 | 16.57 | 0.18
4:26:00 | 26 | 16.57 | 0.18
4:27:00 | 26 | 16.57 | 0.18
4:28:00 | 26 | 16.56 | 0.18
4:29:00 | 26 | 16.55 | 0.19
4:30:00 | 26 | 16.53 | 0.19
4:31:00 | 26 | 16.54 | 0.19
4:32:00 | 26 | 16.53 | 0.19
4:33:00 | 26 | 16.52 | 0.2
4:34:00 | 26 | 16.52 | 0.2
4:35:00 | 26 | 16.51 | 0.2
4:36:00 | 26 | 16.51 | 0.2
4:37:00 | 26 | 16.51 | 0.2
4:38:00 | 26 | 16.5 | 0.21
4:39:00 | 26 | 16.48 | 0.21
4:40:00 | 26 | 16.49 | 0.21
4:41:00 | 26 | 16.49 | 0.21
4:42:00 | 26 | 16.48 | 0.21
4:43:00 | 26 | 16.48 | 0.21
4:44:00 | 26 | 16.48 | 0.21
4:45:00 | 26 | 16.47 | 0.22
4:46:00 | 26 | 16.45 | 0.22
4:47:00 | 26 | 16.46 | 0.22
4:48:00 | 26 | 16.45 | 0.22
4:49:00 | 26 | 16.45 | 0.22
4:50:00 | 26 | 16.45 | 0.22
4:51:00 | 26 | 16.42 | 0.23
4:52:00 | 26 | 16.41 | 0.23
4:53:00 | 26 | 16.41 | 0.24
4:54:00 | 26 | 16.4 | 0.24
4:55:00 | 26 | 16.39 | 0.24
4:56:00 | 26 | 16.39 | 0.24
4:57:00 | 26 | 16.38 | 0.25
4:58:00 | 26 | 16.39 | 0.25
4:59:00 | 26 | 16.39 | 0.25
5:00:00 | 26 | 16.38 | 0.25
5:01:00 | 26 | 16.36 | 0.25
5:02:00 | 26 | 16.36 | 0.25
5:03:00 | 26 | 16.35 | 0.26
5:04:00 | 26 | 16.35 | 0.26
5:05:00 | 26 | 16.34 | 0.26
5:06:00 | 26 | 16.33 | 0.27
5:07:00 | 26 | 16.33 | 0.26
5:08:00 | 26 | 16.33 | 0.27
5:09:00 | 26 | 16.31 | 0.27
5:10:00 | 26 | 16.31 | 0.27
5:11:00 | 26 | 16.3 | 0.28
5:12:00 | 26 | 16.3 | 0.28
5:13:00 | 26 | 16.29 | 0.28
5:14:00 | 26 | 16.29 | 0.28
5:15:00 | 26 | 16.27 | 0.29
5:16:00 | 26 | 16.25 | 0.3
5:17:00 | 26 | 16.25 | 0.3
5:18:00 | 26 | 16.24 | 0.3
5:19:00 | 26 | 16.24 | 0.3
5:20:00 | 26 | 16.23 | 0.3
5:21:00 | 26 | 16.22 | 0.31
5:22:00 | 26 | 16.22 | 0.31
5:23:00 | 26 | 16.21 | 0.31
5:24:00 | 26 | 16.21 | 0.31
5:25:00 | 26 | 16.2 | 0.32
5:26:00 | 26 | 16.19 | 0.32
5:27:00 | 26 | 16.18 | 0.32
5:28:00 | 26 | 16.18 | 0.32
5:29:00 | 26 | 16.17 | 0.33
5:30:00 | 26 | 16.17 | 0.33
5:31:00 | 26 | 16.17 | 0.33
5:32:00 | 26 | 16.15 | 0.33
5:33:00 | 26 | 16.15 | 0.34
5:34:00 | 26 | 16.14 | 0.34
5:35:00 | 26 | 16.14 | 0.34
5:36:00 | 27 | 16.12 | 0.35
5:37:00 | 26 | 16.12 | 0.35
5:38:00 | 26 | 16.09 | 0.36
5:39:00 | 26 | 16.09 | 0.36
5:40:00 | 26 | 16.08 | 0.36
5:41:00 | 26 | 16.08 | 0.36
5:42:00 | 26 | 16.08 | 0.36
5:43:00 | 26 | 16.06 | 0.37
5:44:00 | 26 | 16.06 | 0.37
5:45:00 | 26 | 16.05 | 0.37
5:46:00 | 26 | 16.05 | 0.38
5:47:00 | 26 | 16.04 | 0.38
5:48:00 | 26 | 16.04 | 0.38
5:49:00 | 26 | 16.03 | 0.39
5:50:00 | 26 | 16.02 | 0.39
5:51:00 | 26 | 16.01 | 0.39
5:52:00 | 26 | 15.99 | 0.4
5:53:00 | 26 | 15.98 | 0.4
5:54:00 | 26 | 15.97 | 0.41
5:55:00 | 27 | 15.97 | 0.41
5:56:00 | 26 | 15.96 | 0.41
5:57:00 | 26 | 15.95 | 0.42
5:58:00 | 26 | 15.94 | 0.42
5:59:00 | 26 | 15.94 | 0.42
6:00:00 | 26 | 15.94 | 0.42
6:01:00 | 27 | 15.93 | 0.43
6:02:00 | 26 | 15.92 | 0.43
6:03:00 | 26 | 15.91 | 0.43
6:04:00 | 26 | 15.91 | 0.44
6:05:00 | 26 | 15.89 | 0.44
6:06:00 | 27 | 15.88 | 0.45
6:07:00 | 26 | 15.87 | 0.45
6:08:00 | 26 | 15.86 | 0.46
6:09:00 | 27 | 15.85 | 0.46
6:10:00 | 26 | 15.84 | 0.47
6:11:00 | 26 | 15.82 | 0.47
6:12:00 | 26 | 15.82 | 0.48
6:13:00 | 27 | 15.81 | 0.48
6:14:00 | 26 | 15.8 | 0.48
6:15:00 | 27 | 15.79 | 0.49
6:16:00 | 27 | 15.78 | 0.49
6:17:00 | 26 | 15.78 | 0.49
6:18:00 | 27 | 15.77 | 0.5
6:19:00 | 26 | 15.76 | 0.5
6:20:00 | 26 | 15.76 | 0.5
6:21:00 | 27 | 15.75 | 0.51
6:22:00 | 27 | 15.73 | 0.51
6:23:00 | 27 | 15.73 | 0.51
6:24:00 | 26 | 15.73 | 0.52
6:25:00 | 26 | 15.71 | 0.52
6:26:00 | 27 | 15.7 | 0.53
6:27:00 | 27 | 15.7 | 0.53
6:28:00 | 26 | 15.69 | 0.53
6:29:00 | 27 | 15.68 | 0.54
6:30:00 | 27 | 15.67 | 0.54
6:31:00 | 27 | 15.64 | 0.55
6:32:00 | 26 | 15.65 | 0.55
6:33:00 | 27 | 15.64 | 0.56
6:34:00 | 27 | 15.62 | 0.56
6:35:00 | 27 | 15.62 | 0.56
6:36:00 | 27 | 15.61 | 0.57
6:37:00 | 27 | 15.6 | 0.58
6:38:00 | 26 | 15.59 | 0.58
6:39:00 | 27 | 15.58 | 0.58
6:40:00 | 26 | 15.57 | 0.59
6:41:00 | 27 | 15.57 | 0.59
6:42:00 | 27 | 15.56 | 0.59
6:43:00 | 27 | 15.55 | 0.6
6:44:00 | 27 | 15.55 | 0.6
6:45:00 | 27 | 15.54 | 0.6
6:46:00 | 27 | 15.53 | 0.61
6:47:00 | 26 | 15.52 | 0.61
6:48:00 | 27 | 15.52 | 0.62
6:49:00 | 26 | 15.5 | 0.62
6:50:00 | 27 | 15.5 | 0.62
6:51:00 | 26 | 15.48 | 0.63
6:52:00 | 27 | 15.48 | 0.63
6:53:00 | 27 | 15.46 | 0.64
6:54:00 | 27 | 15.46 | 0.64
6:55:00 | 27 | 15.45 | 0.65
6:56:00 | 27 | 15.45 | 0.65
6:57:00 | 27 | 15.43 | 0.66
6:58:00 | 27 | 15.43 | 0.66
6:59:00 | 27 | 15.4 | 0.67
7:00:00 | 26 | 15.39 | 0.68
7:01:00 | 27 | 15.38 | 0.68
7:02:00 | 27 | 15.37 | 0.69
7:03:00 | 27 | 15.37 | 0.69
7:04:00 | 27 | 15.35 | 0.7
7:05:00 | 27 | 15.35 | 0.7
7:06:00 | 27 | 15.34 | 0.71
7:07:00 | 27 | 15.32 | 0.72
7:08:00 | 27 | 15.31 | 0.72
7:09:00 | 27 | 15.31 | 0.72
7:10:00 | 27 | 15.3 | 0.73
7:11:00 | 27 | 15.29 | 0.73
7:12:00 | 27 | 15.27 | 0.74
7:13:00 | 27 | 15.26 | 0.75
7:14:00 | 27 | 15.26 | 0.75
7:15:00 | 27 | 15.25 | 0.75
7:16:00 | 27 | 15.24 | 0.76
7:17:00 | 27 | 15.23 | 0.76
7:18:00 | 27 | 15.23 | 0.76
7:19:00 | 27 | 15.22 | 0.77
7:20:00 | 27 | 15.21 | 0.78
7:21:00 | 27 | 15.2 | 0.78
7:22:00 | 27 | 15.19 | 0.79
7:23:00 | 27 | 15.18 | 0.79
7:24:00 | 27 | 15.17 | 0.8
7:25:00 | 27 | 15.16 | 0.81
7:26:00 | 27 | 15.16 | 0.81
7:27:00 | 27 | 15.13 | 0.82
7:28:00 | 27 | 15.13 | 0.82
7:29:00 | 27 | 15.11 | 0.83
7:30:00 | 27 | 15.1 | 0.84
7:31:00 | 27 | 15.09 | 0.84
7:32:00 | 27 | 15.09 | 0.84
7:33:00 | 27 | 15.08 | 0.85
7:34:00 | 27 | 15.07 | 0.85
7:35:00 | 27 | 15.06 | 0.86
7:36:00 | 27 | 15.06 | 0.86
7:37:00 | 27 | 15.05 | 0.87
7:38:00 | 27 | 15.04 | 0.88
7:39:00 | 27 | 15.03 | 0.88
7:40:00 | 27 | 15.03 | 0.88
7:41:00 | 27 | 15 | 0.9
7:42:00 | 27 | 15 | 0.9
7:43:00 | 27 | 14.98 | 0.91
7:44:00 | 27 | 14.98 | 0.91
7:45:00 | 27 | 14.98 | 0.91
7:46:00 | 27 | 14.96 | 0.92
7:47:00 | 27 | 14.95 | 0.92
7:48:00 | 27 | 14.95 | 0.93
7:49:00 | 27 | 14.94 | 0.93
7:50:00 | 27 | 14.93 | 0.94
7:51:00 | 27 | 14.91 | 0.95
7:52:00 | 27 | 14.91 | 0.95
7:53:00 | 27 | 14.9 | 0.96
7:54:00 | 27 | 14.9 | 0.96
7:55:00 | 27 | 14.89 | 0.97
7:56:00 | 27 | 14.88 | 0.97
7:57:00 | 27 | 14.87 | 0.98
7:58:00 | 27 | 14.84 | 0.99
7:59:00 | 27 | 14.85 | 0.99
8:00:00 | 27 | 14.83 | 1
8:01:00 | 27 | 14.82 | 1.01
8:02:00 | 27 | 14.81 | 1.01
8:03:00 | 27 | 14.8 | 1.02
8:04:00 | 27 | 14.8 | 1.02
8:05:00 | 27 | 14.79 | 1.03
8:06:00 | 27 | 14.78 | 1.03
8:07:00 | 27 | 14.77 | 1.04
8:08:00 | 27 | 14.76 | 1.05
8:09:00 | 27 | 14.76 | 1.05
8:10:00 | 27 | 14.75 | 1.05
8:11:00 | 27 | 14.74 | 1.06
8:12:00 | 27 | 14.73 | 1.07
8:13:00 | 27 | 14.72 | 1.07
8:14:00 | 27 | 14.71 | 1.08
8:15:00 | 27 | 14.69 | 1.09
8:16:00 | 27 | 14.68 | 1.1
8:17:00 | 27 | 14.68 | 1.1
8:18:00 | 27 | 14.66 | 1.11
8:19:00 | 27 | 14.66 | 1.11
8:20:00 | 27 | 14.65 | 1.12
8:21:00 | 27 | 14.64 | 1.13
8:22:00 | 27 | 14.63 | 1.13
8:23:00 | 27 | 14.62 | 1.14
8:24:00 | 27 | 14.61 | 1.14
8:25:00 | 27 | 14.61 | 1.15
8:26:00 | 27 | 14.6 | 1.15
8:27:00 | 27 | 14.57 | 1.18
8:28:00 | 27 | 14.57 | 1.18
8:29:00 | 27 | 14.55 | 1.19
8:30:00 | 27 | 14.55 | 1.19
8:31:00 | 27 | 14.54 | 1.2
8:32:00 | 27 | 14.53 | 1.2
8:33:00 | 27 | 14.53 | 1.21
8:34:00 | 27 | 14.52 | 1.21
8:35:00 | 27 | 14.51 | 1.22
8:36:00 | 27 | 14.5 | 1.22
8:37:00 | 27 | 14.5 | 1.23
8:38:00 | 27 | 14.49 | 1.23
8:39:00 | 27 | 14.48 | 1.24
8:40:00 | 27 | 14.47 | 1.25
8:41:00 | 27 | 14.47 | 1.25
8:42:00 | 27 | 14.45 | 1.26
8:43:00 | 27 | 14.44 | 1.27
8:44:00 | 27 | 14.42 | 1.28
8:45:00 | 27 | 14.41 | 1.29
8:46:00 | 27 | 14.41 | 1.3
8:47:00 | 27 | 14.4 | 1.3
8:48:00 | 27 | 14.39 | 1.31
8:49:00 | 27 | 14.38 | 1.31
8:50:00 | 27 | 14.37 | 1.32
8:51:00 | 27 | 14.37 | 1.32
8:52:00 | 27 | 14.36 | 1.33
8:53:00 | 27 | 14.35 | 1.34
8:54:00 | 27 | 14.34 | 1.35
8:55:00 | 27 | 14.33 | 1.35
8:56:00 | 27 | 14.32 | 1.36
8:57:00 | 27 | 14.32 | 1.36
8:58:00 | 27 | 14.31 | 1.37
8:59:00 | 27 | 14.3 | 1.38
9:00:00 | 27 | 14.29 | 1.39
9:01:00 | 27 | 14.29 | 1.39
9:02:00 | 27 | 14.27 | 1.4
9:03:00 | 27 | 14.26 | 1.41
9:04:00 | 27 | 14.24 | 1.42
9:05:00 | 27 | 14.24 | 1.42
9:06:00 | 27 | 14.23 | 1.43
9:07:00 | 27 | 14.22 | 1.44
9:08:00 | 27 | 14.21 | 1.45
9:09:00 | 27 | 14.2 | 1.45
9:10:00 | 27 | 14.19 | 1.47
9:11:00 | 27 | 14.19 | 1.47
9:12:00 | 27 | 14.18 | 1.47
9:13:00 | 27 | 14.17 | 1.48
9:14:00 | 27 | 14.17 | 1.48
9:15:00 | 27 | 14.15 | 1.5
9:16:00 | 27 | 14.14 | 1.5
9:17:00 | 27 | 14.14 | 1.51
9:18:00 | 27 | 14.12 | 1.52
9:19:00 | 27 | 14.11 | 1.53
9:20:00 | 27 | 14.1 | 1.54
9:21:00 | 27 | 14.09 | 1.55
9:22:00 | 27 | 14.08 | 1.55
9:23:00 | 27 | 14.08 | 1.55
9:24:00 | 27 | 14.06 | 1.57
9:25:00 | 27 | 14.05 | 1.58
9:26:00 | 27 | 14.05 | 1.58
9:27:00 | 27 | 14.04 | 1.59
9:28:00 | 27 | 14.03 | 1.6
9:29:00 | 27 | 14.03 | 1.6
9:30:00 | 27 | 14.02 | 1.6
9:31:00 | 27 | 14.01 | 1.62
9:32:00 | 27 | 14 | 1.62
9:33:00 | 27 | 13.99 | 1.63
9:34:00 | 27 | 13.98 | 1.64
9:35:00 | 27 | 13.97 | 1.65
9:36:00 | 27 | 13.97 | 1.65
9:37:00 | 27 | 13.96 | 1.66
9:38:00 | 27 | 13.93 | 1.68
9:39:00 | 27 | 13.93 | 1.68
9:40:00 | 27 | 13.92 | 1.7
9:41:00 | 27 | 13.91 | 1.71
9:42:00 | 27 | 13.9 | 1.71
9:43:00 | 27 | 13.89 | 1.72
9:44:00 | 27 | 13.89 | 1.73
9:45:00 | 27 | 13.88 | 1.73
9:46:00 | 27 | 13.87 | 1.74
9:47:00 | 27 | 13.87 | 1.75
9:48:00 | 27 | 13.86 | 1.75
9:49:00 | 27 | 13.85 | 1.76
9:50:00 | 27 | 13.84 | 1.77
9:51:00 | 27 | 13.82 | 1.79
9:52:00 | 27 | 13.81 | 1.8
9:53:00 | 27 | 13.81 | 1.8
9:54:00 | 27 | 13.8 | 1.81
9:55:00 | 27 | 13.8 | 1.81
9:56:00 | 27 | 13.78 | 1.82
9:57:00 | 27 | 13.78 | 1.82
9:58:00 | 27 | 13.77 | 1.84
9:59:00 | 27 | 13.77 | 1.84
10:00:00 | 27 | 13.75 | 1.85
10:01:00 | 27 | 13.75 | 1.85
10:02:00 | 27 | 13.75 | 1.86
10:03:00 | 27 | 13.73 | 1.88
10:04:00 | 27 | 13.71 | 1.89
10:05:00 | 27 | 13.71 | 1.9
10:06:00 | 27 | 13.7 | 1.91
10:07:00 | 27 | 13.69 | 1.91
10:08:00 | 27 | 13.69 | 1.92
10:09:00 | 27 | 13.68 | 1.93
10:10:00 | 27 | 13.67 | 1.94
10:11:00 | 27 | 13.67 | 1.94
10:12:00 | 27 | 13.66 | 1.95
10:13:00 | 27 | 13.65 | 1.96
10:14:00 | 27 | 13.64 | 1.97
10:15:00 | 27 | 13.63 | 1.97
10:16:00 | 27 | 13.62 | 1.99
10:17:00 | 27 | 13.61 | 2
10:18:00 | 27 | 13.6 | 2
10:19:00 | 27 | 13.59 | 2.02
10:20:00 | 27 | 13.59 | 2.02
10:21:00 | 27 | 13.59 | 2.02
10:22:00 | 27 | 13.58 | 2.03
10:23:00 | 27 | 13.57 | 2.04
10:24:00 | 27 | 13.55 | 2.06
10:25:00 | 27 | 13.54 | 2.07
10:26:00 | 27 | 13.54 | 2.07
10:27:00 | 27 | 13.53 | 2.08
10:28:00 | 27 | 13.52 | 2.09
10:29:00 | 27 | 13.52 | 2.09
10:30:00 | 27 | 13.51 | 2.1
10:31:00 | 27 | 13.51 | 2.11
10:32:00 | 27 | 13.48 | 2.13
10:33:00 | 27 | 13.47 | 2.15
10:34:00 | 27 | 13.47 | 2.15
10:35:00 | 27 | 13.46 | 2.16
10:36:00 | 26 | 13.45 | 2.16
10:37:00 | 27 | 13.45 | 2.17
10:38:00 | 27 | 13.44 | 2.18
10:39:00 | 27 | 13.43 | 2.19
10:40:00 | 27 | 13.42 | 2.2
10:41:00 | 27 | 13.42 | 2.2
10:42:00 | 27 | 13.41 | 2.21
10:43:00 | 27 | 13.39 | 2.23
10:44:00 | 26 | 13.38 | 2.25
10:45:00 | 27 | 13.37 | 2.26
10:46:00 | 27 | 13.36 | 2.27
10:47:00 | 26 | 13.36 | 2.27
10:48:00 | 27 | 13.36 | 2.27
10:49:00 | 27 | 13.34 | 2.29
10:50:00 | 27 | 13.34 | 2.29
10:51:00 | 27 | 13.32 | 2.31
10:52:00 | 26 | 13.32 | 2.32
10:53:00 | 27 | 13.31 | 2.33
10:54:00 | 27 | 13.3 | 2.33
10:55:00 | 27 | 13.3 | 2.34
10:56:00 | 27 | 13.29 | 2.35
10:57:00 | 27 | 13.28 | 2.36
10:58:00 | 27 | 13.27 | 2.37
10:59:00 | 27 | 13.26 | 2.39
11:00:00 | 27 | 13.25 | 2.4
11:01:00 | 26 | 13.25 | 2.4
11:02:00 | 27 | 13.23 | 2.41
11:03:00 | 27 | 13.22 | 2.43
11:04:00 | 27 | 13.21 | 2.44
11:05:00 | 27 | 13.21 | 2.45
11:06:00 | 27 | 13.2 | 2.46
11:07:00 | 26 | 13.19 | 2.47
11:08:00 | 27 | 13.18 | 2.48
11:09:00 | 27 | 13.18 | 2.49
11:10:00 | 27 | 13.18 | 2.49
11:11:00 | 27 | 13.16 | 2.51
11:12:00 | 27 | 13.15 | 2.52
11:13:00 | 27 | 13.14 | 2.53
11:14:00 | 27 | 13.14 | 2.53
11:15:00 | 27 | 13.13 | 2.54
11:16:00 | 27 | 13.12 | 2.55
11:17:00 | 27 | 13.12 | 2.55
11:18:00 | 27 | 13.12 | 2.56
11:19:00 | 27 | 13.1 | 2.58
11:20:00 | 27 | 13.09 | 2.59
11:21:00 | 27 | 13.09 | 2.6
11:22:00 | 27 | 13.08 | 2.61
11:23:00 | 27 | 13.07 | 2.62
11:24:00 | 27 | 13.06 | 2.63
11:25:00 | 27 | 13.05 | 2.64
11:26:00 | 27 | 13.05 | 2.64
11:27:00 | 27 | 13.05 | 2.65
11:28:00 | 27 | 13.04 | 2.66
11:29:00 | 26 | 13.03 | 2.68
11:30:00 | 27 | 13.02 | 2.69
11:31:00 | 27 | 13.02 | 2.69
11:32:00 | 27 | 13 | 2.71
11:33:00 | 27 | 13 | 2.72
11:34:00 | 27 | 12.99 | 2.73
11:35:00 | 27 | 12.98 | 2.74
11:36:00 | 26 | 12.97 | 2.75
11:37:00 | 27 | 12.96 | 2.76
11:38:00 | 27 | 12.96 | 2.77
11:39:00 | 27 | 12.96 | 2.77
11:40:00 | 27 | 12.94 | 2.79
11:41:00 | 26 | 12.94 | 2.8
11:42:00 | 27 | 12.94 | 2.8
11:43:00 | 27 | 12.92 | 2.82
11:44:00 | 27 | 12.91 | 2.83
11:45:00 | 27 | 12.91 | 2.84
11:46:00 | 27 | 12.9 | 2.85
11:47:00 | 27 | 12.89 | 2.86
11:48:00 | 27 | 12.88 | 2.87
11:49:00 | 27 | 12.88 | 2.87
11:50:00 | 27 | 12.87 | 2.9
11:51:00 | 26 | 12.84 | 2.93
11:52:00 | 27 | 12.84 | 2.93
11:53:00 | 27 | 12.84 | 2.93
11:54:00 | 27 | 12.83 | 2.95
11:55:00 | 27 | 12.82 | 2.96
11:56:00 | 27 | 12.82 | 2.97
11:57:00 | 27 | 12.81 | 2.98
11:58:00 | 27 | 12.81 | 2.98
11:59:00 | 27 | 12.79 | 3
12:00:00 | 27 | 12.79 | 3.01
12:01:00 | 27 | 12.79 | 3.01
12:02:00 | 27 | 12.78 | 3.02
12:03:00 | 27 | 12.77 | 3.04
12:04:00 | 27 | 12.76 | 3.05
12:05:00 | 27 | 12.75 | 3.07
12:06:00 | 27 | 12.75 | 3.07
12:07:00 | 27 | 12.74 | 3.08
12:08:00 | 27 | 12.73 | 3.09
12:09:00 | 27 | 12.72 | 3.11
12:10:00 | 27 | 12.71 | 3.13
12:11:00 | 26 | 12.71 | 3.13
12:12:00 | 27 | 12.7 | 3.15
12:13:00 | 26 | 12.7 | 3.15
12:14:00 | 27 | 12.69 | 3.16
12:15:00 | 27 | 12.67 | 3.18
12:16:00 | 27 | 12.67 | 3.18
12:17:00 | 27 | 12.66 | 3.19
12:18:00 | 26 | 12.65 | 3.22
12:19:00 | 27 | 12.65 | 3.22
12:20:00 | 27 | 12.64 | 3.23
12:21:00 | 27 | 12.64 | 3.24
12:22:00 | 27 | 12.63 | 3.25
12:23:00 | 27 | 12.62 | 3.26
12:24:00 | 26 | 12.61 | 3.29
12:25:00 | 27 | 12.59 | 3.31
12:26:00 | 27 | 12.59 | 3.31
12:27:00 | 27 | 12.59 | 3.31
12:28:00 | 26 | 12.57 | 3.34
12:29:00 | 27 | 12.57 | 3.35
12:30:00 | 27 | 12.56 | 3.36
12:31:00 | 27 | 12.56 | 3.36
12:32:00 | 27 | 12.55 | 3.38
12:33:00 | 27 | 12.55 | 3.38
12:34:00 | 27 | 12.53 | 3.41
12:35:00 | 27 | 12.52 | 3.42
12:36:00 | 27 | 12.52 | 3.42
12:37:00 | 27 | 12.52 | 3.43
12:38:00 | 26 | 12.5 | 3.46
12:39:00 | 27 | 12.49 | 3.47
12:40:00 | 27 | 12.49 | 3.48
12:41:00 | 27 | 12.49 | 3.48
12:42:00 | 27 | 12.47 | 3.51
12:43:00 | 27 | 12.47 | 3.51
12:44:00 | 27 | 12.46 | 3.52
12:45:00 | 27 | 12.45 | 3.55
12:46:00 | 27 | 12.45 | 3.55
12:47:00 | 27 | 12.44 | 3.56
12:48:00 | 26 | 12.43 | 3.57
12:49:00 | 27 | 12.43 | 3.57
12:50:00 | 27 | 12.43 | 3.59
12:51:00 | 27 | 12.41 | 3.61
12:52:00 | 27 | 12.4 | 3.62
12:53:00 | 27 | 12.4 | 3.62
12:54:00 | 26 | 12.39 | 3.65
12:55:00 | 27 | 12.39 | 3.65
12:56:00 | 27 | 12.38 | 3.66
12:57:00 | 27 | 12.37 | 3.68
12:58:00 | 27 | 12.36 | 3.69
12:59:00 | 27 | 12.35 | 3.72
13:00:00 | 27 | 12.34 | 3.73
13:01:00 | 27 | 12.34 | 3.73
13:02:00 | 27 | 12.33 | 3.76
13:03:00 | 27 | 12.34 | 3.74
13:04:00 | 27 | 12.32 | 3.77
13:05:00 | 27 | 12.31 | 3.78
13:06:00 | 27 | 12.3 | 3.81
13:07:00 | 27 | 12.3 | 3.81
13:08:00 | 27 | 12.28 | 3.84
13:09:00 | 27 | 12.27 | 3.85
13:10:00 | 27 | 12.27 | 3.85
13:11:00 | 27 | 12.26 | 3.88
13:12:00 | 27 | 12.25 | 3.89
13:13:00 | 27 | 12.25 | 3.89
13:14:00 | 27 | 12.24 | 3.92
13:15:00 | 26 | 12.23 | 3.94
13:16:00 | 26 | 12.23 | 3.94
13:17:00 | 27 | 12.22 | 3.95
13:18:00 | 27 | 12.21 | 3.98
13:19:00 | 27 | 12.21 | 3.98
13:20:00 | 27 | 12.2 | 3.99
13:21:00 | 27 | 12.19 | 4.01
13:22:00 | 27 | 12.19 | 4.02
13:23:00 | 27 | 12.18 | 4.04
13:24:00 | 27 | 12.17 | 4.05
13:25:00 | 27 | 12.17 | 4.05
13:26:00 | 27 | 12.16 | 4.08
13:27:00 | 27 | 12.16 | 4.08
13:28:00 | 27 | 12.15 | 4.09
13:29:00 | 26 | 12.14 | 4.11
13:30:00 | 27 | 12.14 | 4.11
13:31:00 | 27 | 12.13 | 4.14
13:32:00 | 27 | 12.12 | 4.15
13:33:00 | 26 | 12.12 | 4.15
13:34:00 | 27 | 12.11 | 4.17
13:35:00 | 26 | 12.1 | 4.18
13:36:00 | 26 | 12.1 | 4.2
13:37:00 | 27 | 12.09 | 4.21
13:38:00 | 26 | 12.07 | 4.26
13:39:00 | 27 | 12.07 | 4.26
13:40:00 | 27 | 12.06 | 4.27
13:41:00 | 27 | 12.05 | 4.29
13:42:00 | 27 | 12.04 | 4.3
13:43:00 | 26 | 12.04 | 4.32
13:44:00 | 27 | 12.04 | 4.32
13:45:00 | 27 | 12.03 | 4.34
13:46:00 | 27 | 12.02 | 4.35
13:47:00 | 27 | 12.01 | 4.37
13:48:00 | 26 | 12.01 | 4.37
13:49:00 | 26 | 12.01 | 4.38
13:50:00 | 27 | 12 | 4.4
13:51:00 | 27 | 11.98 | 4.43
13:52:00 | 27 | 11.98 | 4.45
13:53:00 | 27 | 11.97 | 4.46
13:54:00 | 26 | 11.97 | 4.46
13:55:00 | 27 | 11.96 | 4.48
13:56:00 | 27 | 11.95 | 4.49
13:57:00 | 27 | 11.95 | 4.51
13:58:00 | 27 | 11.94 | 4.53
13:59:00 | 27 | 11.93 | 4.54
14:00:00 | 26 | 11.93 | 4.54
14:01:00 | 27 | 11.92 | 4.56
14:02:00 | 27 | 11.92 | 4.56
14:03:00 | 27 | 11.91 | 4.59
14:04:00 | 27 | 11.9 | 4.61
14:05:00 | 27 | 11.89 | 4.62
14:06:00 | 26 | 11.88 | 4.66
14:07:00 | 26 | 11.87 | 4.67
14:08:00 | 27 | 11.86 | 4.69
14:09:00 | 27 | 11.86 | 4.71
14:10:00 | 27 | 11.86 | 4.71
14:11:00 | 27 | 11.85 | 4.72
14:12:00 | 26 | 11.85 | 4.72
14:13:00 | 27 | 11.84 | 4.74
14:14:00 | 27 | 11.84 | 4.74
14:15:00 | 27 | 11.83 | 4.76
14:16:00 | 27 | 11.82 | 4.77
14:17:00 | 27 | 11.82 | 4.79
14:18:00 | 26 | 11.81 | 4.81
14:19:00 | 27 | 11.79 | 4.86
14:20:00 | 27 | 11.79 | 4.86
14:21:00 | 27 | 11.78 | 4.88
14:22:00 | 27 | 11.78 | 4.88
14:23:00 | 27 | 11.77 | 4.91
14:24:00 | 27 | 11.77 | 4.91
14:25:00 | 26 | 11.76 | 4.93
14:26:00 | 27 | 11.76 | 4.93
14:27:00 | 27 | 11.74 | 4.97
14:28:00 | 27 | 11.74 | 4.97
14:29:00 | 27 | 11.73 | 4.98
14:30:00 | 27 | 11.73 | 5
14:31:00 | 26 | 11.72 | 5.02
14:32:00 | 27 | 11.72 | 5.02
14:33:00 | 26 | 11.71 | 5.04
14:34:00 | 27 | 11.71 | 5.05
14:35:00 | 26 | 11.7 | 5.07
14:36:00 | 26 | 11.69 | 5.09
14:37:00 | 27 | 11.68 | 5.11
14:38:00 | 27 | 11.68 | 5.13
14:39:00 | 27 | 11.67 | 5.15
14:40:00 | 27 | 11.66 | 5.16
14:41:00 | 27 | 11.65 | 5.18
14:42:00 | 27 | 11.65 | 5.18
14:43:00 | 27 | 11.64 | 5.2
14:44:00 | 26 | 11.64 | 5.2
14:45:00 | 26 | 11.64 | 5.22
14:46:00 | 26 | 11.63 | 5.24
14:47:00 | 26 | 11.62 | 5.26
14:48:00 | 27 | 11.62 | 5.26
14:49:00 | 26 | 11.62 | 5.28
14:50:00 | 27 | 11.61 | 5.29
14:51:00 | 27 | 11.6 | 5.31
14:52:00 | 26 | 11.59 | 5.33
14:53:00 | 27 | 11.58 | 5.37
14:54:00 | 27 | 11.58 | 5.37
14:55:00 | 27 | 11.58 | 5.37
14:56:00 | 27 | 11.56 | 5.41
14:57:00 | 27 | 11.56 | 5.41
14:58:00 | 26 | 11.55 | 5.43
14:59:00 | 26 | 11.55 | 5.45
15:00:00 | 27 | 11.54 | 5.47
15:01:00 | 27 | 11.53 | 5.49
15:02:00 | 27 | 11.53 | 5.49
15:03:00 | 26 | 11.53 | 5.51
15:04:00 | 27 | 11.52 | 5.53
15:05:00 | 26 | 11.51 | 5.55
15:06:00 | 26 | 11.51 | 5.55
15:07:00 | 27 | 11.5 | 5.57
15:08:00 | 27 | 11.5 | 5.59
15:09:00 | 27 | 11.5 | 5.59
15:10:00 | 27 | 11.49 | 5.61
15:11:00 | 27 | 11.47 | 5.65
15:12:00 | 27 | 11.47 | 5.65
15:13:00 | 26 | 11.46 | 5.69
15:14:00 | 26 | 11.45 | 5.71
15:15:00 | 27 | 11.45 | 5.71
15:16:00 | 26 | 11.44 | 5.73
15:17:00 | 26 | 11.44 | 5.75
15:18:00 | 26 | 11.43 | 5.77
15:19:00 | 27 | 11.43 | 5.77
15:20:00 | 26 | 11.42 | 5.79
15:21:00 | 27 | 11.41 | 5.81
15:22:00 | 27 | 11.41 | 5.83
15:23:00 | 26 | 11.41 | 5.83
15:24:00 | 26 | 11.41 | 5.83
15:25:00 | 27 | 11.38 | 5.89
15:26:00 | 26 | 11.38 | 5.89
15:27:00 | 26 | 11.38 | 5.91
15:28:00 | 27 | 11.38 | 5.89
15:29:00 | 27 | 11.37 | 5.94
15:30:00 | 26 | 11.37 | 5.94
15:31:00 | 27 | 11.35 | 5.98
15:32:00 | 27 | 11.34 | 6
15:33:00 | 27 | 11.34 | 6
15:34:00 | 27 | 11.33 | 6.04
15:35:00 | 26 | 11.33 | 6.04
15:36:00 | 27 | 11.32 | 6.06
15:37:00 | 26 | 11.32 | 6.09
15:38:00 | 26 | 11.31 | 6.11
15:39:00 | 27 | 11.31 | 6.11
15:40:00 | 26 | 11.3 | 6.13
15:41:00 | 26 | 11.3 | 6.13
15:42:00 | 26 | 11.29 | 6.15
15:43:00 | 26 | 11.29 | 6.17
15:44:00 | 27 | 11.28 | 6.2
15:45:00 | 27 | 11.27 | 6.22
15:46:00 | 26 | 11.27 | 6.22
15:47:00 | 26 | 11.26 | 6.24
15:48:00 | 26 | 11.25 | 6.26
15:49:00 | 26 | 11.25 | 6.26
15:50:00 | 26 | 11.25 | 6.29
15:51:00 | 26 | 11.24 | 6.31
15:52:00 | 26 | 11.24 | 6.31
15:53:00 | 27 | 11.23 | 6.33
15:54:00 | 26 | 11.23 | 6.35
15:55:00 | 26 | 11.21 | 6.4
15:56:00 | 26 | 11.21 | 6.4
15:57:00 | 27 | 11.2 | 6.42
15:58:00 | 26 | 11.2 | 6.42
15:59:00 | 26 | 11.2 | 6.45
16:00:00 | 26 | 11.19 | 6.47
16:01:00 | 27 | 11.18 | 6.49
16:02:00 | 26 | 11.18 | 6.49
16:03:00 | 27 | 11.17 | 6.52
16:04:00 | 26 | 11.16 | 6.54
16:05:00 | 26 | 11.16 | 6.56
16:06:00 | 26 | 11.16 | 6.56
16:07:00 | 26 | 11.16 | 6.56
16:08:00 | 26 | 11.15 | 6.59
16:09:00 | 27 | 11.14 | 6.61
16:10:00 | 26 | 11.14 | 6.61
16:11:00 | 26 | 11.14 | 6.63
16:12:00 | 26 | 11.13 | 6.66
16:13:00 | 26 | 11.13 | 6.66
16:14:00 | 26 | 11.12 | 6.68
16:15:00 | 26 | 11.11 | 6.71
16:16:00 | 26 | 11.11 | 6.71
16:17:00 | 26 | 11.11 | 6.73
16:18:00 | 26 | 11.1 | 6.75
16:19:00 | 26 | 11.09 | 6.78
16:20:00 | 26 | 11.07 | 6.83
16:21:00 | 26 | 11.07 | 6.83
16:22:00 | 26 | 11.07 | 6.83
16:23:00 | 26 | 11.07 | 6.85
16:24:00 | 26 | 11.06 | 6.88
16:25:00 | 27 | 11.06 | 6.88
16:26:00 | 26 | 11.05 | 6.9
16:27:00 | 26 | 11.05 | 6.93
16:28:00 | 27 | 11.04 | 6.95
16:29:00 | 26 | 11.03 | 6.98
16:30:00 | 26 | 11.03 | 6.98
16:31:00 | 26 | 11.02 | 7
16:32:00 | 27 | 11.02 | 7.03
16:33:00 | 26 | 11.02 | 7.03
16:34:00 | 26 | 11.02 | 7.03
16:35:00 | 26 | 11 | 7.08
16:36:00 | 26 | 11.01 | 7.05
16:37:00 | 26 | 11 | 7.08
16:38:00 | 26 | 10.99 | 7.13
16:39:00 | 26 | 10.99 | 7.13
16:40:00 | 26 | 10.97 | 7.18
16:41:00 | 26 | 10.97 | 7.18
16:42:00 | 26 | 10.97 | 7.18
16:43:00 | 26 | 10.96 | 7.21
16:44:00 | 26 | 10.96 | 7.23
16:45:00 | 26 | 10.96 | 7.23
16:46:00 | 26 | 10.95 | 7.26
16:47:00 | 26 | 10.95 | 7.26
16:48:00 | 26 | 10.94 | 7.29
16:49:00 | 26 | 10.94 | 7.29
16:50:00 | 26 | 10.93 | 7.31
16:51:00 | 26 | 10.93 | 7.31
16:52:00 | 26 | 10.92 | 7.37
16:53:00 | 27 | 10.91 | 7.39
16:54:00 | 26 | 10.91 | 7.39
16:55:00 | 26 | 10.91 | 7.39
16:56:00 | 26 | 10.9 | 7.42
16:57:00 | 26 | 10.89 | 7.45
16:58:00 | 26 | 10.89 | 7.45
16:59:00 | 26 | 10.89 | 7.47
17:00:00 | 26 | 10.89 | 7.47
17:01:00 | 26 | 10.88 | 7.5
17:02:00 | 27 | 10.87 | 7.53
17:03:00 | 26 | 10.87 | 7.53
17:04:00 | 26 | 10.86 | 7.55
17:05:00 | 26 | 10.86 | 7.58
17:06:00 | 26 | 10.86 | 7.58
17:07:00 | 26 | 10.85 | 7.61
17:08:00 | 26 | 10.85 | 7.61
17:09:00 | 26 | 10.84 | 7.64
17:10:00 | 26 | 10.84 | 7.64
17:11:00 | 26 | 10.84 | 7.67
17:12:00 | 26 | 10.83 | 7.69
17:13:00 | 26 | 10.83 | 7.69
17:14:00 | 26 | 10.82 | 7.72
17:15:00 | 26 | 10.82 | 7.72
17:16:00 | 26 | 10.81 | 7.75
17:17:00 | 26 | 10.8 | 7.78
17:18:00 | 26 | 10.8 | 7.78
17:19:00 | 26 | 10.8 | 7.81
17:20:00 | 26 | 10.79 | 7.83
17:21:00 | 26 | 10.79 | 7.83
17:22:00 | 26 | 10.78 | 7.86
17:23:00 | 26 | 10.77 | 7.89
17:24:00 | 26 | 10.77 | 7.89
17:25:00 | 26 | 10.77 | 7.89
17:26:00 | 26 | 10.77 | 7.89
17:27:00 | 26 | 10.77 | 7.92
17:28:00 | 26 | 10.76 | 7.95
17:29:00 | 26 | 10.75 | 7.98
17:30:00 | 26 | 10.75 | 8.01
17:31:00 | 26 | 10.74 | 8.04
17:32:00 | 26 | 10.74 | 8.04
17:33:00 | 26 | 10.74 | 8.04
17:34:00 | 26 | 10.73 | 8.07
17:35:00 | 27 | 10.72 | 8.1
17:36:00 | 26 | 10.72 | 8.1
17:37:00 | 26 | 10.71 | 8.12
17:38:00 | 26 | 10.71 | 8.12
17:39:00 | 26 | 10.71 | 8.15
17:40:00 | 26 | 10.71 | 8.15
17:41:00 | 26 | 10.7 | 8.18
17:42:00 | 26 | 10.69 | 8.21
17:43:00 | 26 | 10.69 | 8.21
17:44:00 | 26 | 10.69 | 8.21
17:45:00 | 26 | 10.69 | 8.24
17:46:00 | 26 | 10.69 | 8.24
17:47:00 | 27 | 10.68 | 8.27
17:48:00 | 27 | 10.67 | 8.3
17:49:00 | 26 | 10.67 | 8.3
17:50:00 | 26 | 10.66 | 8.33
17:51:00 | 26 | 10.66 | 8.33
17:52:00 | 26 | 10.66 | 8.33
17:53:00 | 26 | 10.66 | 8.37
17:54:00 | 26 | 10.65 | 8.4
17:55:00 | 26 | 10.64 | 8.43
17:56:00 | 26 | 10.64 | 8.43
17:57:00 | 26 | 10.64 | 8.43
17:58:00 | 26 | 10.63 | 8.46
17:59:00 | 26 | 10.63 | 8.49
18:00:00 | 26 | 10.63 | 8.49
18:01:00 | 26 | 10.62 | 8.52
18:02:00 | 26 | 10.62 | 8.52
18:03:00 | 26 | 10.61 | 8.55
18:04:00 | 26 | 10.61 | 8.55
18:05:00 | 26 | 10.6 | 8.58
18:06:00 | 26 | 10.6 | 8.61
18:07:00 | 26 | 10.6 | 8.61
18:08:00 | 26 | 10.59 | 8.65
18:09:00 | 26 | 10.59 | 8.65
18:10:00 | 26 | 10.58 | 8.68
18:11:00 | 26 | 10.58 | 8.68
18:12:00 | 26 | 10.58 | 8.68
18:13:00 | 27 | 10.57 | 8.74
18:14:00 | 26 | 10.57 | 8.71
18:15:00 | 26 | 10.56 | 8.77
18:16:00 | 26 | 10.57 | 8.74
18:17:00 | 26 | 10.56 | 8.77
18:18:00 | 26 | 10.57 | 8.74
18:19:00 | 26 | 10.55 | 8.81
18:20:00 | 26 | 10.55 | 8.81
18:21:00 | 26 | 10.54 | 8.84
18:22:00 | 26 | 10.54 | 8.84
18:23:00 | 26 | 10.54 | 8.87
18:24:00 | 26 | 10.53 | 8.9
18:25:00 | 26 | 10.53 | 8.9
18:26:00 | 26 | 10.52 | 8.94
18:27:00 | 26 | 10.52 | 8.94
18:28:00 | 26 | 10.51 | 8.97
18:29:00 | 26 | 10.51 | 8.97
18:30:00 | 26 | 10.51 | 9
18:31:00 | 26 | 10.51 | 9
18:32:00 | 26 | 10.51 | 9
18:33:00 | 26 | 10.5 | 9.03
18:34:00 | 26 | 10.49 | 9.07
18:35:00 | 26 | 10.49 | 9.07
18:36:00 | 26 | 10.49 | 9.07
18:37:00 | 26 | 10.49 | 9.07
18:38:00 | 26 | 10.48 | 9.1
18:39:00 | 26 | 10.48 | 9.13
18:40:00 | 26 | 10.48 | 9.13
18:41:00 | 26 | 10.48 | 9.13
18:42:00 | 26 | 10.48 | 9.13
18:43:00 | 26 | 10.47 | 9.17
18:44:00 | 26 | 10.46 | 9.2
18:45:00 | 26 | 10.45 | 9.24
18:46:00 | 26 | 10.45 | 9.24
18:47:00 | 26 | 10.45 | 9.27
18:48:00 | 26 | 10.45 | 9.27
18:49:00 | 26 | 10.45 | 9.27
18:50:00 | 26 | 10.44 | 9.3
18:51:00 | 26 | 10.44 | 9.3
18:52:00 | 26 | 10.43 | 9.34
18:53:00 | 26 | 10.43 | 9.34
18:54:00 | 26 | 10.42 | 9.37
18:55:00 | 26 | 10.42 | 9.37
18:56:00 | 26 | 10.41 | 9.41
18:57:00 | 26 | 10.41 | 9.41
18:58:00 | 26 | 10.41 | 9.41
18:59:00 | 26 | 10.41 | 9.44
19:00:00 | 26 | 10.41 | 9.44
19:01:00 | 26 | 10.4 | 9.48
19:02:00 | 26 | 10.4 | 9.48
19:03:00 | 26 | 10.39 | 9.51
19:04:00 | 26 | 10.39 | 9.51
19:05:00 | 26 | 10.39 | 9.51
19:06:00 | 26 | 10.39 | 9.55
19:07:00 | 26 | 10.39 | 9.55
19:08:00 | 26 | 10.38 | 9.58
19:09:00 | 26 | 10.38 | 9.58
19:10:00 | 26 | 10.37 | 9.62
19:11:00 | 26 | 10.36 | 9.65
19:12:00 | 26 | 10.36 | 9.65
19:13:00 | 26 | 10.36 | 9.65
19:14:00 | 26 | 10.36 | 9.69
19:15:00 | 26 | 10.36 | 9.65
19:16:00 | 26 | 10.36 | 9.69
19:17:00 | 26 | 10.35 | 9.73
19:18:00 | 26 | 10.35 | 9.73
19:19:00 | 26 | 10.35 | 9.73
19:20:00 | 26 | 10.34 | 9.76
19:21:00 | 26 | 10.34 | 9.76
19:22:00 | 26 | 10.33 | 9.8
19:23:00 | 26 | 10.32 | 9.84
19:24:00 | 26 | 10.32 | 9.84
19:25:00 | 26 | 10.32 | 9.84
19:26:00 | 26 | 10.32 | 9.87
19:27:00 | 26 | 10.32 | 9.87
19:28:00 | 26 | 10.32 | 9.87
19:29:00 | 26 | 10.31 | 9.91
19:30:00 | 26 | 10.31 | 9.91
19:31:00 | 26 | 10.3 | 9.95
19:32:00 | 26 | 10.3 | 9.95
19:33:00 | 26 | 10.3 | 9.98
19:34:00 | 26 | 10.3 | 9.98
19:35:00 | 26 | 10.3 | 9.98
19:36:00 | 26 | 10.3 | 9.98
19:37:00 | 26 | 10.29 | 10.02
19:38:00 | 26 | 10.29 | 10.02
19:39:00 | 26 | 10.29 | 10.02
19:40:00 | 26 | 10.28 | 10.06
19:41:00 | 26 | 10.28 | 10.06
19:42:00 | 26 | 10.28 | 10.06
19:43:00 | 26 | 10.27 | 10.09
19:44:00 | 26 | 10.27 | 10.09
19:45:00 | 26 | 10.27 | 10.13
19:46:00 | 26 | 10.27 | 10.13
19:47:00 | 26 | 10.26 | 10.17
19:48:00 | 26 | 10.26 | 10.17
19:49:00 | 26 | 10.25 | 10.21
19:50:00 | 26 | 10.25 | 10.21
19:51:00 | 26 | 10.25 | 10.21
19:52:00 | 26 | 10.24 | 10.25
19:53:00 | 26 | 10.24 | 10.25
19:54:00 | 26 | 10.23 | 10.28
19:55:00 | 26 | 10.23 | 10.28
19:56:00 | 26 | 10.23 | 10.32
19:57:00 | 26 | 10.23 | 10.32
19:58:00 | 26 | 10.23 | 10.32
19:59:00 | 26 | 10.23 | 10.32
20:00:00 | 26 | 10.22 | 10.36
20:01:00 | 26 | 10.22 | 10.36
20:02:00 | 26 | 10.21 | 10.4
20:03:00 | 26 | 10.22 | 10.36
20:04:00 | 26 | 10.21 | 10.4
20:05:00 | 26 | 10.21 | 10.44
20:06:00 | 26 | 10.21 | 10.4
20:07:00 | 26 | 10.21 | 10.44
20:08:00 | 26 | 10.21 | 10.44
20:09:00 | 26 | 10.2 | 10.48
20:10:00 | 26 | 10.2 | 10.48
20:11:00 | 26 | 10.2 | 10.48
20:12:00 | 26 | 10.19 | 10.52
20:13:00 | 26 | 10.2 | 10.48
20:14:00 | 26 | 10.19 | 10.52
20:15:00 | 26 | 10.19 | 10.52
20:16:00 | 26 | 10.18 | 10.56
20:17:00 | 26 | 10.18 | 10.56
20:18:00 | 26 | 10.18 | 10.56
20:19:00 | 26 | 10.18 | 10.59
20:20:00 | 26 | 10.18 | 10.59
20:21:00 | 26 | 10.18 | 10.59
20:22:00 | 26 | 10.18 | 10.59
20:23:00 | 26 | 10.17 | 10.63
20:24:00 | 26 | 10.18 | 10.59
20:25:00 | 26 | 10.16 | 10.67
20:26:00 | 26 | 10.16 | 10.67
20:27:00 | 26 | 10.16 | 10.67
20:28:00 | 26 | 10.15 | 10.71
20:29:00 | 26 | 10.16 | 10.67
20:30:00 | 26 | 10.15 | 10.71
20:31:00 | 26 | 10.15 | 10.71
20:32:00 | 26 | 10.15 | 10.71
20:33:00 | 26 | 10.14 | 10.75
20:34:00 | 26 | 10.14 | 10.75
20:35:00 | 26 | 10.14 | 10.75
20:36:00 | 26 | 10.14 | 10.79
20:37:00 | 26 | 10.14 | 10.79
20:38:00 | 26 | 10.13 | 10.84
20:39:00 | 26 | 10.14 | 10.79
20:40:00 | 26 | 10.13 | 10.84
20:41:00 | 26 | 10.12 | 10.88
20:42:00 | 26 | 10.12 | 10.88
20:43:00 | 26 | 10.12 | 10.88
20:44:00 | 26 | 10.12 | 10.92
20:45:00 | 26 | 10.12 | 10.92
20:46:00 | 26 | 10.12 | 10.92
20:47:00 | 26 | 10.11 | 10.96
20:48:00 | 26 | 10.11 | 10.96
20:49:00 | 26 | 10.11 | 10.96
20:50:00 | 26 | 10.11 | 10.96
20:51:00 | 26 | 10.11 | 10.96
20:52:00 | 26 | 10.1 | 11
20:53:00 | 26 | 10.1 | 11
20:54:00 | 26 | 10.09 | 11.04
20:55:00 | 26 | 10.09 | 11.04
20:56:00 | 26 | 10.09 | 11.04
20:57:00 | 25 | 10.09 | 11.04
20:58:00 | 26 | 10.09 | 11.08
20:59:00 | 26 | 10.09 | 11.08
21:00:00 | 26 | 10.09 | 11.08
21:01:00 | 26 | 10.08 | 11.12
21:02:00 | 26 | 10.08 | 11.12
21:03:00 | 26 | 10.07 | 11.17
21:04:00 | 26 | 10.07 | 11.17
21:05:00 | 26 | 10.07 | 11.17
21:06:00 | 25 | 10.08 | 11.12
21:07:00 | 26 | 10.07 | 11.17
21:08:00 | 25 | 10.07 | 11.17
21:09:00 | 26 | 10.06 | 11.21
21:10:00 | 25 | 10.06 | 11.21
21:11:00 | 25 | 10.06 | 11.21
21:12:00 | 25 | 10.06 | 11.21
21:13:00 | 25 | 10.05 | 11.25
21:14:00 | 26 | 10.05 | 11.29
21:15:00 | 26 | 10.05 | 11.25
21:16:00 | 25 | 10.05 | 11.29
21:17:00 | 25 | 10.05 | 11.29
21:18:00 | 25 | 10.05 | 11.29
21:19:00 | 25 | 10.05 | 11.29
21:20:00 | 25 | 10.04 | 11.33
21:21:00 | 25 | 10.04 | 11.33
21:22:00 | 25 | 10.04 | 11.33
21:23:00 | 25 | 10.03 | 11.38
21:24:00 | 25 | 10.03 | 11.38
21:25:00 | 26 | 10.03 | 11.42
21:26:00 | 25 | 10.03 | 11.42
21:27:00 | 25 | 10.03 | 11.42
21:28:00 | 26 | 10.03 | 11.42
21:29:00 | 25 | 10.02 | 11.46
21:30:00 | 25 | 10.02 | 11.46
21:31:00 | 25 | 10.02 | 11.46
21:32:00 | 25 | 10.02 | 11.46
21:33:00 | 25 | 10.01 | 11.51
21:34:00 | 25 | 10.01 | 11.51
21:35:00 | 25 | 10.01 | 11.51
21:36:00 | 25 | 10 | 11.55
21:37:00 | 25 | 10 | 11.55
21:38:00 | 25 | 10 | 11.55
21:39:00 | 25 | 10 | 11.55
21:40:00 | 25 | 10 | 11.59
21:41:00 | 25 | 10 | 11.59
21:42:00 | 25 | 10 | 11.59
21:43:00 | 25 | 10 | 11.59
21:44:00 | 25 | 9.99 | 11.64
21:45:00 | 25 | 10 | 11.59
21:46:00 | 25 | 9.99 | 11.64
21:47:00 | 25 | 9.99 | 11.64
21:48:00 | 25 | 9.99 | 11.64
21:49:00 | 25 | 9.98 | 11.68
21:50:00 | 25 | 9.98 | 11.68
21:51:00 | 25 | 9.98 | 11.68
21:52:00 | 25 | 9.97 | 11.73
21:53:00 | 25 | 9.97 | 11.73
21:54:00 | 25 | 9.97 | 11.73
21:55:00 | 25 | 9.97 | 11.73
21:56:00 | 25 | 9.96 | 11.77
21:57:00 | 25 | 9.96 | 11.77
21:58:00 | 25 | 9.96 | 11.77
21:59:00 | 25 | 9.96 | 11.77
22:00:00 | 25 | 9.96 | 11.77
22:01:00 | 25 | 9.96 | 11.81
22:02:00 | 25 | 9.95 | 11.86
22:03:00 | 25 | 9.94 | 11.9
22:04:00 | 25 | 9.95 | 11.86
22:05:00 | 25 | 9.95 | 11.86
22:06:00 | 25 | 9.94 | 11.9
22:07:00 | 25 | 9.94 | 11.9
22:08:00 | 25 | 9.94 | 11.95
22:09:00 | 25 | 9.94 | 11.9
22:10:00 | 25 | 9.94 | 11.95
22:11:00 | 25 | 9.94 | 11.95
22:12:00 | 25 | 9.93 | 11.99
22:13:00 | 24 | 9.93 | 11.99
22:14:00 | 25 | 9.93 | 11.99
22:15:00 | 25 | 9.93 | 11.99
22:16:00 | 25 | 9.93 | 11.99
22:17:00 | 25 | 9.92 | 12.04
22:18:00 | 25 | 9.92 | 12.04
22:19:00 | 25 | 9.92 | 12.04
22:20:00 | 25 | 9.92 | 12.04
22:21:00 | 25 | 9.92 | 12.04
22:22:00 | 25 | 9.92 | 12.04
22:23:00 | 25 | 9.92 | 12.04
22:24:00 | 25 | 9.91 | 12.09
22:25:00 | 25 | 9.91 | 12.13
22:26:00 | 25 | 9.91 | 12.09
22:27:00 | 25 | 9.91 | 12.13
22:28:00 | 25 | 9.91 | 12.13
22:29:00 | 25 | 9.91 | 12.13
22:30:00 | 25 | 9.91 | 12.13
22:31:00 | 25 | 9.91 | 12.13
22:32:00 | 25 | 9.9 | 12.18
22:33:00 | 25 | 9.9 | 12.18
22:34:00 | 25 | 9.9 | 12.18
22:35:00 | 25 | 9.9 | 12.18
22:36:00 | 25 | 9.89 | 12.22
22:37:00 | 25 | 9.89 | 12.22
22:38:00 | 25 | 9.89 | 12.22
22:39:00 | 25 | 9.88 | 12.27
22:40:00 | 25 | 9.89 | 12.22
22:41:00 | 25 | 9.88 | 12.27
22:42:00 | 25 | 9.89 | 12.22
22:43:00 | 25 | 9.88 | 12.27
22:44:00 | 25 | 9.88 | 12.27
22:45:00 | 25 | 9.88 | 12.32
22:46:00 | 25 | 9.88 | 12.32
22:47:00 | 25 | 9.88 | 12.32
22:48:00 | 25 | 9.88 | 12.32
22:49:00 | 25 | 9.88 | 12.32
22:50:00 | 25 | 9.87 | 12.36
22:51:00 | 25 | 9.88 | 12.32
22:52:00 | 25 | 9.86 | 12.41
22:53:00 | 25 | 9.86 | 12.41
22:54:00 | 25 | 9.86 | 12.41
22:55:00 | 25 | 9.86 | 12.41
22:56:00 | 25 | 9.85 | 12.46
22:57:00 | 25 | 9.85 | 12.46
22:58:00 | 25 | 9.85 | 12.46
22:59:00 | 25 | 9.85 | 12.46
23:00:00 | 25 | 9.85 | 12.46
23:01:00 | 24 | 9.85 | 12.46
23:02:00 | 25 | 9.84 | 12.51
23:03:00 | 25 | 9.85 | 12.46
23:04:00 | 25 | 9.85 | 12.46
23:05:00 | 25 | 9.85 | 12.46
23:06:00 | 25 | 9.84 | 12.51
23:07:00 | 25 | 9.84 | 12.51
23:08:00 | 25 | 9.84 | 12.51
23:09:00 | 25 | 9.84 | 12.51
23:10:00 | 25 | 9.84 | 12.51
23:11:00 | 25 | 9.84 | 12.55
23:12:00 | 25 | 9.84 | 12.55
23:13:00 | 25 | 9.84 | 12.55
23:14:00 | 25 | 9.84 | 12.55
23:15:00 | 25 | 9.83 | 12.6
23:16:00 | 25 | 9.84 | 12.51
23:17:00 | 25 | 9.84 | 12.55
23:18:00 | 25 | 9.84 | 12.55
23:19:00 | 25 | 9.84 | 12.55
23:20:00 | 25 | 9.83 | 12.6
23:21:00 | 25 | 9.83 | 12.6
23:22:00 | 25 | 9.82 | 12.65
23:23:00 | 25 | 9.83 | 12.6
23:24:00 | 25 | 9.82 | 12.7
23:25:00 | 25 | 9.82 | 12.65
23:26:00 | 24 | 9.82 | 12.65
23:27:00 | 25 | 9.82 | 12.65
23:28:00 | 25 | 9.82 | 12.7
23:29:00 | 25 | 9.82 | 12.7
23:30:00 | 25 | 9.82 | 12.7
23:31:00 | 25 | 9.81 | 12.75
23:32:00 | 25 | 9.81 | 12.75
23:33:00 | 25 | 9.81 | 12.75
23:34:00 | 25 | 9.81 | 12.75
23:35:00 | 25 | 9.8 | 12.8
23:36:00 | 25 | 9.8 | 12.8
23:37:00 | 25 | 9.8 | 12.8
23:38:00 | 25 | 9.8 | 12.8
23:39:00 | 25 | 9.8 | 12.8
23:40:00 | 25 | 9.8 | 12.8
23:41:00 | 25 | 9.8 | 12.8
23:42:00 | 25 | 9.79 | 12.85
23:43:00 | 25 | 9.79 | 12.85
23:44:00 | 25 | 9.79 | 12.85
23:45:00 | 25 | 9.79 | 12.85
23:46:00 | 25 | 9.79 | 12.85
23:47:00 | 25 | 9.79 | 12.85
23:48:00 | 25 | 9.79 | 12.89
23:49:00 | 25 | 9.79 | 12.89
23:50:00 | 25 | 9.79 | 12.89
23:51:00 | 25 | 9.79 | 12.89
23:52:00 | 25 | 9.79 | 12.89
23:53:00 | 25 | 9.78 | 12.94
23:54:00 | 25 | 9.79 | 12.89
23:55:00 | 25 | 9.78 | 12.94
23:56:00 | 25 | 9.78 | 12.94
23:57:00 | 25 | 9.78 | 12.94
23:58:00 | 25 | 9.78 | 12.94
23:59:00 | 25 | 9.77 | 12.99
24:00:00 | 25 | 9.76 | 13.04
24:01:00 | 25 | 9.76 | 13.04
24:02:00 | 25 | 9.77 | 12.99
24:03:00 | 25 | 9.77 | 12.99
24:04:00 | 25 | 9.77 | 12.99
24:05:00 | 25 | 9.77 | 12.99
24:06:00 | 25 | 9.77 | 12.99
24:07:00 | 25 | 9.76 | 13.04
24:08:00 | 25 | 9.75 | 13.09
24:09:00 | 25 | 9.75 | 13.09
24:10:00 | 25 | 9.76 | 13.04
24:11:00 | 25 | 9.75 | 13.09
24:12:00 | 25 | 9.75 | 13.09
24:13:00 | 25 | 9.75 | 13.09
24:14:00 | 25 | 9.75 | 13.14
24:15:00 | 25 | 9.75 | 13.09
24:16:00 | 25 | 9.75 | 13.14
24:17:00 | 25 | 9.75 | 13.14
24:18:00 | 25 | 9.75 | 13.14
24:19:00 | 25 | 9.74 | 13.19
24:20:00 | 25 | 9.74 | 13.19
24:21:00 | 25 | 9.74 | 13.19
24:22:00 | 25 | 9.74 | 13.19
24:23:00 | 25 | 9.74 | 13.19
24:24:00 | 25 | 9.74 | 13.19
24:25:00 | 25 | 9.74 | 13.19
24:26:00 | 25 | 9.73 | 13.24
24:27:00 | 25 | 9.73 | 13.24
24:28:00 | 25 | 9.73 | 13.24
24:29:00 | 25 | 9.73 | 13.24
24:30:00 | 25 | 9.73 | 13.24
24:31:00 | 25 | 9.73 | 13.24
24:32:00 | 25 | 9.73 | 13.24
24:33:00 | 25 | 9.73 | 13.24
24:34:00 | 25 | 9.73 | 13.24
24:35:00 | 25 | 9.73 | 13.24
24:36:00 | 25 | 9.73 | 13.3
24:37:00 | 25 | 9.73 | 13.3
24:38:00 | 25 | 9.72 | 13.35
24:39:00 | 25 | 9.72 | 13.35
24:40:00 | 25 | 9.72 | 13.35
24:41:00 | 25 | 9.72 | 13.35
24:42:00 | 25 | 9.72 | 13.35
24:43:00 | 25 | 9.72 | 13.35
24:44:00 | 25 | 9.72 | 13.35
24:45:00 | 25 | 9.72 | 13.35
24:46:00 | 25 | 9.71 | 13.4
24:47:00 | 25 | 9.71 | 13.4
24:48:00 | 25 | 9.71 | 13.4
24:49:00 | 25 | 9.71 | 13.4
24:50:00 | 25 | 9.71 | 13.4
24:51:00 | 25 | 9.71 | 13.4
24:52:00 | 25 | 9.7 | 13.45